## Sheet1
|  | Slope | Intercept
CN BM | BOL | -0.0418 | -0.535
| 30K | -0.0424 | -0.538
| 75K | -0.0445 | -0.55
CN Polyol | BOL | -0.0475 | -0.496
| 30K | -0.0534 | -0.521
| 75K | -0.0562 | -0.546
KB BM | BOL | -0.0499 | -0.497
| 30K | -0.0515 | -0.499
| 75K | -0.0521 | -0.512
KB Polyol | BOL | -0.0491 | -0.518
| 30K | -0.0534 | -0.537
| 75K | -0.0567 | -0.558
VC BM | BOL | -0.0442 | -0.502
| 30K | -0.0512 | -0.517
| 75K | -0.0637 | -0.606
VC Polyol | BOL | -0.0416 | -0.519
| 30K | -0.0424 | -0.547
| 75K | -0.0553 | -0.672
AB BM | BOL | -0.0464 | -0.509
| 30K | -0.0491 | -0.537
| 75K | -0.0489 | -0.601
AB Polyol | BOL | -0.0463 | -0.521
| 30K | -0.0508 | -0.574
| 75K | -0.0615 | -0.613