## Sheet1
Overpotential Calculation | [15 empty] | T | Log() | P_H2 | P_O2
Raw |  |  |  |  | mA/cm2 |  | mW/cm2 |  | Total Opot |  |  | Erev |  |  |  | 353 |  | 250 | 250 |  |  | EIS
I | V | P | IR |  | I | V | P |  | Ln(i) | Total Opot |  | Kin Opot | Ohmic | proton | Mass |  |  |  |  | x | y | X | Y | -0.63372 | intercept
0.03150885 | 0.95797 |  | 0.016 | 0.009 |  |  |  | 1 |  |  | 1 |  |  |  |  | Intercept | -0.518 |  |  | -6 |  | 0 |  | 18.10456 | slope
0.08344555 | 0.92522 |  | 0.016 | 0.009 |  |  |  | 1 |  |  | 1 |  |  |  |  | Slope | -0.0491 |  |  | -5.9 |  | 0.01
0.13436385 | 0.86867 |  | 0.016 | 0.009 |  |  |  | 1 |  |  | 1 | [8 empty] | -5.8 |  | 0.02 |  | y=0
0.1852822 | 0.85023 |  | 0.016 | 0.009 |  |  |  | 1 |  |  | 1 | [8 empty] | -5.7 |  | 0.03 |  | x=
0.2392556 | 0.83724 |  | 0.016 | 0.009 |  |  |  | 1 |  |  | 1 | [8 empty] | -5.6 |  | 0.04
0.28966475 | 0.82758 |  | 0.016 | 0.009 |  |  |  | 1 |  |  | 1 | [8 empty] | -5.5 |  | 0.05 |  | y intercept EIS | 0.03194
0.3400739 | 0.81897 |  | 0.016 | 0.009 |  |  |  | 1 |  |  | 1 | [8 empty] | -5.4 |  | 0.06
0.39048305 | 0.81273 |  | 0.016 | 0.009 |  |  |  | 1 |  |  | 1 | [8 empty] | -5.3 |  | 0.07 |  | R=
0.44191055 | 0.80551 |  | 0.016 | 0.009 |  |  |  | 1 |  |  | 1 | [8 empty] | -5.2 |  | 0.08
0.49333805 | 0.79956 |  | 0.016 | 0.009 |  |  |  | 1 |  |  | 1 | [8 empty] | -5.1 |  | 0.09
0.54476565 | 0.79375 |  | 0.016 | 0.009 |  |  |  | 1 |  |  | 1 | [8 empty] | -5 |  | 0.1
0.5961931 | 0.78854 |  | 0.016 | 0.009 |  |  |  | 1 |  |  | 1 | [8 empty] | -4.9 |  | 0.11
0.6476206 | 0.7835 |  | 0.016 | 0.009 |  |  |  | 1 |  |  | 1 | [8 empty] | -4.8 |  | 0.12
0.698539 | 0.77832 |  | 0.016 | 0.009 |  |  |  | 1 |  |  | 1 | [8 empty] | -4.7 |  | 0.13
0.7525124 | 0.77391 |  | 0.016 | 0.009 |  |  |  | 1 |  |  | 1 | [8 empty] | -4.6 |  | 0.14
0.80495825 | 0.76912 |  | 0.016 | 0.009 |  |  |  | 1 |  |  | 1 | [8 empty] | -4.5 |  | 0.15
0.8574041 | 0.76492 |  | 0.016 | 0.009 |  |  |  | 1 |  |  | 1 | [8 empty] | -4.4 |  | 0.16
0.9078133 | 0.76038 |  | 0.016 | 0.009 |  |  |  | 1 |  |  | 1 | [8 empty] | -4.3 |  | 0.17
0.95873155 | 0.75656 |  | 0.016 | 0.009 |  |  |  | 1 |  |  | 1 | [8 empty] | -4.2 |  | 0.18
1.0116866 | 0.75209 |  | 0.016 | 0.009 |  |  |  | 1 |  |  | 1 | [8 empty] | -4.1 |  | 0.19
1.062605 | 0.74867 |  | 0.016 | 0.009 |  |  |  | 1 |  |  | 1 | [8 empty] | -4 |  | 0.2
1.1140326 | 0.74411 |  | 0.016 | 0.009 |  |  |  | 1 |  |  | 1 | [8 empty] | -3.9 |  | 0.21
1.1654601 | 0.74058 |  | 0.016 | 0.009 |  |  |  | 1 |  |  | 1 | [8 empty] | -3.8 |  | 0.22
1.2179059 | 0.73636 |  | 0.016 | 0.009 |  |  |  | 1 |  |  | 1 | [8 empty] | -3.7 |  | 0.23
1.2683151 | 0.73271 |  | 0.016 | 0.009 |  |  |  | 1 |  |  | 1 | [8 empty] | -3.6 |  | 0.24
1.3233069 | 0.72882 |  | 0.016 | 0.009 |  |  |  | 1 |  |  | 1 | [8 empty] | -3.5 |  | 0.25
1.3737161 | 0.72511 |  | 0.016 | 0.009 |  |  |  | 1 |  |  | 1 | [8 empty] | -3.4 |  | 0.26
1.4241252 | 0.72164 |  | 0.016 | 0.009 |  |  |  | 1 |  |  | 1 | [8 empty] | -3.3 |  | 0.27
1.4755527 | 0.71818 |  | 0.016 | 0.009 |  |  |  | 1 |  |  | 1 | [8 empty] | -3.2
1.5279985 | 0.7144 |  | 0.016 | 0.009 |  |  |  | 1 |  |  | 1 | [8 empty] | -3.1
1.5784076 | 0.71085 |  | 0.016 | 0.009 |  |  |  | 1 |  |  | 1 | [8 empty] | -3
1.6293259 | 0.7073 |  | 0.016 | 0.009 |  |  |  | 1 |  |  | 1 | [8 empty] | -2.9
1.6802443 | 0.70377 |  | 0.016 | 0.009 |  |  |  | 1 |  |  | 1 | [8 empty] | -2.8
1.7306534 | 0.70054 |  | 0.016 | 0.009 |  |  |  | 1 |  |  | 1 | [8 empty] | -2.7
1.7836084 | 0.69695 |  | 0.016 | 0.009 |  |  |  | 1 |  |  | 1 | [8 empty] | -2.6
1.8370728 | 0.69353 |  | 0.016 | 0.009 |  |  |  | 1 |  |  | 1 | [8 empty] | -2.5
1.8905369 | 0.68996 |  | 0.016 | 0.009 |  |  |  | 1 |  |  | 1 | [8 empty] | -2.4
1.940946 | 0.68666 |  | 0.016 | 0.009 |  |  |  | 1 |  |  | 1 | [8 empty] | -2.3
1.9918645 | 0.68311 |  | 0.016 | 0.009 |  |  |  | 1 |  |  | 1 | [8 empty] | -2.2
2.0422737 | 0.67969 |  | 0.016 | 0.009 |  |  |  | 1 |  |  | 1 | [8 empty] | -2.1
2.0937014 | 0.67656 |  | 0.016 | 0.009 |  |  |  | 1 |  |  | 1 | [8 empty] | -2
2.1466563 | 0.67316 |  | 0.016 | 0.009 |  |  |  | 1 |  |  | 1 | [8 empty] | -1.9
2.1980837 | 0.66961 |  | 0.016 | 0.009 |  |  |  | 1 |  |  | 1 | [8 empty] | -1.8
2.2490022 | 0.66623 |  | 0.016 | 0.009 |  |  |  | 1 |  |  | 1 | [8 empty] | -1.7
2.3009387 | 0.66287 |  | 0.016 | 0.009 |  |  |  | 1 |  |  | 1 | [8 empty] | -1.6
2.3544031 | 0.65964 |  | 0.016 | 0.009 |  |  |  | 1 |  |  | 1 | [8 empty] | -1.5
2.4063398 | 0.65632 |  | 0.016 | 0.009 |  |  |  | 1 |  |  | 1 | [8 empty] | -1.4
2.456749 | 0.6529 |  | 0.016 | 0.009 |  |  |  | 1 |  |  | 1 | [8 empty] | -1.3
2.5086858 | 0.64994 |  | 0.016 | 0.009 |  |  |  | 1 |  |  | 1 | [8 empty] | -1.2
2.5596038 | 0.6462 |  | 0.016 | 0.009 |  |  |  | 1 |  |  | 1 | [8 empty] | -1.1
2.6115408 | 0.64298 |  | 0.016 | 0.009 |  |  |  | 1 |  |  | 1 | [8 empty] | -1
2.6624587 | 0.63967 |  | 0.016 | 0.009 |  |  |  | 1 |  |  | 1 | [8 empty] | -0.9
2.7128679 | 0.63652 |  | 0.016 | 0.009 |  |  |  | 1 |  |  | 1 | [8 empty] | -0.8
2.7632771 | 0.63322 |  | 0.016 | 0.009 |  |  |  | 1 |  |  | 1 | [8 empty] | -0.7
2.8152139 | 0.62999 |  | 0.016 | 0.009 |  |  |  | 1 |  |  | 1 | [8 empty] | -0.6
2.8661323 | 0.62652 |  | 0.016 | 0.009 |  |  |  | 1 |  |  | 1 | [8 empty] | -0.5
2.9180688 | 0.62339 |  | 0.016 | 0.009 |  |  |  | 1 |  |  | 1 | [8 empty] | -0.4
2.971533 | 0.61997 |  | 0.016 | 0.009 |  |  |  | 1 |  |  | 1 | [8 empty] | -0.3
3.02347 | 0.61672 |  | 0.016 | 0.009 |  |  |  | 1 |  |  | 1 | [8 empty] | -0.2
3.0738789 | 0.61329 |  | 0.016 | 0.009 |  |  |  | 1 |  |  | 1 | [8 empty] | -0.1
3.1242881 | 0.61031 |  | 0.016 | 0.009 |  |  |  | 1 |  |  | 1 | [8 empty] | -2.04281e-14
3.1797891 | 0.60693 |  | 0.016 | 0.009 |  |  |  | 1 |  |  | 1 | [8 empty] | 0.1
3.2301982 | 0.60334 |  | 0.016 | 0.009 |  |  |  | 1 |  |  | 1 | [8 empty] | 0.2
3.281626 | 0.59996 |  | 0.016 | 0.009 |  |  |  | 1 |  |  | 1 | [8 empty] | 0.3
3.3340715 | 0.59654 |  | 0.016 | 0.009 |  |  |  | 1 |  |  | 1 | [8 empty] | 0.4
3.3844807 | 0.59352 |  | 0.016 | 0.009 |  |  |  | 1 |  |  | 1 | [8 empty] | 0.5
3.4364175 | 0.59015 |  | 0.016 | 0.009 |  |  |  | 1 |  |  | 1 | [8 empty] | 0.6
3.4878452 | 0.5868 |  | 0.016 | 0.009 |  |  |  | 1 |  |  | 1 | [8 empty] | 0.7
3.5392725 | 0.5835 |  | 0.016 | 0.009 |  |  |  | 1 |  |  | 1 | [8 empty] | 0.8
3.5917185 | 0.58024 |  | 0.016 | 0.009 |  |  |  | 1 |  |  | 1 | [8 empty] | 0.9
3.643655 | 0.57682 |  | 0.016 | 0.009 |  |  |  | 1 |  |  | 1 | [8 empty] | 1
3.6981375 | 0.57344 |  | 0.016 | 0.009 |  |  |  | 1 |  |  | 1 | [8 empty] | 1.1
3.7541477 | 0.56975 |  | 0.016 | 0.009 |  |  |  | 1 |  |  | 1 | [8 empty] | 1.2
3.8045569 | 0.56641 |  | 0.016 | 0.009 |  |  |  | 1 |  |  | 1 | [8 empty] | 1.3
3.8549661 | 0.56311 |  | 0.016 | 0.009 |  |  |  | 1 |  |  | 1 | [8 empty] | 1.4
3.9063938 | 0.55965 |  | 0.016 | 0.009 |  |  |  | 1 |  |  | 1 | [8 empty] | 1.5
3.956803 | 0.55622 |  | 0.016 | 0.009 |  |  |  | 1 |  |  | 1 | [8 empty] | 1.6
4.0077209 | 0.55335 |  | 0.016 | 0.009 |  |  |  | 1 |  |  | 1 | [8 empty] | 1.7
4.0591489 | 0.54976 |  | 0.016 | 0.009 |  |  |  | 1 |  |  | 1 | [8 empty] | 1.8
4.1100669 | 0.54604 |  | 0.016 | 0.009 |  |  |  | 1 |  |  | 1 | [8 empty] | 1.9
4.1609854 | 0.54289 |  | 0.016 | 0.009 |  |  |  | 1 |  |  | 1 | [8 empty] | 2
4.2154683 | 0.53938 |  | 0.016 | 0.009 |  |  |  | 1 |  |  | 1 | [8 empty] | 2.1
4.2674048 | 0.53581 |  | 0.016 | 0.009 |  |  |  | 1 |  |  | 1 | [8 empty] | 2.2
4.3249424 | 0.53172 |  | 0.016 | 0.009 |  |  |  | 1 |  |  | 1 | [8 empty] | 2.3
4.3758608 | 0.52811 |  | 0.016 | 0.009 |  |  |  | 1 |  |  | 1 | [8 empty] | 2.4
4.4288159 | 0.5242 |  | 0.016 | 0.009 |  |  |  | 1 |  |  | 1 | [8 empty] | 2.5
4.4797344 | 0.52059 |  | 0.016 | 0.009 |  |  |  | 1 |  |  | 1 | [8 empty] | 2.6
4.5352354 | 0.51715 |  | 0.016 | 0.009 |  |  |  | 1 |  |  | 1 | [8 empty] | 2.7
4.5892085 | 0.51303 |  | 0.016 | 0.009 |  |  |  | 1 |  |  | 1 | [8 empty] | 2.8
4.6416543 | 0.50921 |  | 0.016 | 0.009 |  |  |  | 1 |  |  | 1 | [8 empty] | 2.9
4.6920635 | 0.50501 |  | 0.016 | 0.009 |  |  |  | 1 |  |  | 1 | [8 empty] | 3
4.7450186 | 0.50123 |  | 0.016 | 0.009 |  |  |  | 1 |  |  | 1 | [8 empty] | 3.1
4.7954277 | 0.4972 |  | 0.016 | 0.009 |  |  |  | 1 |  |  | 1 | [8 empty] | 3.2
4.8494009 | 0.49334 |  | 0.016 | 0.009 |  |  |  | 1 |  |  | 1 | [8 empty] | 3.3
4.9003198 | 0.48911 |  | 0.016 | 0.009 |  |  |  | 1 |  |  | 1 | [8 empty] | 3.4
4.9527656 | 0.48506 |  | 0.016 | 0.009 |  |  |  | 1 |  |  | 1 | [8 empty] | 3.5
5.0047017 | 0.48074 |  | 0.016 | 0.009 |  |  |  | 1 |  |  | 1 | [8 empty] | 3.6
5.0566392 | 0.47647 |  | 0.016 | 0.009 |  |  |  | 1 |  |  | 1 | [8 empty] | 3.7
5.1070479 | 0.47255 |  | 0.016 | 0.009 |  |  |  | 1 |  |  | 1 | [8 empty] | 3.8
5.157457 | 0.4681 |  | 0.016 | 0.009 |  |  |  | 1 |  |  | 1 | [8 empty] | 3.9
5.2104126 | 0.46346 |  | 0.016 | 0.009 |  |  |  | 1 |  |  | 1 | [8 empty] | 4
5.2618394 | 0.4589 |  | 0.016 | 0.009 |  |  |  | 1 |  |  | 1 | [8 empty] | 4.1
5.3132676 | 0.45394 |  | 0.016 | 0.009 |  |  |  | 1 |  |  | 1 | [8 empty] | 4.2
5.3657129 | 0.44953 |  | 0.016 | 0.009 |  |  |  | 1 |  |  | 1 | [8 empty] | 4.3
5.4176494 | 0.44498 |  | 0.016 | 0.009 |  |  |  | 1 |  |  | 1 | [8 empty] | 4.4
5.4690776 | 0.44021 |  | 0.016 | 0.009 |  |  |  | 1 |  |  | 1 | [8 empty] | 4.5
5.5235596 | 0.43502 |  | 0.016 | 0.009 |  |  |  | 1 |  |  | 1 | [8 empty] | 4.6
5.5790605 | 0.43009 |  | 0.016 | 0.009 |  |  |  | 1 |  |  | 1 | [8 empty] | 4.7
5.629979 | 0.42453 |  | 0.016 | 0.009 |  |  |  | 1 |  |  | 1 | [8 empty] | 4.8
5.6803887 | 0.41944 |  | 0.016 | 0.009 |  |  |  | 1 |  |  | 1 | [8 empty] | 4.9
5.7307974 | 0.41438 |  | 0.016 | 0.009 |  |  |  | 1 |  |  | 1 | [8 empty] | 5
5.7842612 | 0.40939 |  | 0.016 | 0.009 |  |  |  | 1 |  |  | 1 | [8 empty] | 5.1
5.8351797 | 0.40397 |  | 0.016 | 0.009 |  |  |  | 1 |  |  | 1 | [8 empty] | 5.2
5.887626 | 0.39843 |  | 0.016 | 0.009 |  |  |  | 1 |  |  | 1 | [8 empty] | 5.3
5.9395625 | 0.39307 |  | 0.016 | 0.009 |  |  |  | 1 |  |  | 1 | [8 empty] | 5.4
5.990481 | 0.38776 |  | 0.016 | 0.009 |  |  |  | 1 |  |  | 1 | [8 empty] | 5.5
6.043436 | 0.38262 |  | 0.016 | 0.009 |  |  |  | 1 |  |  | 1 | [8 empty] | 5.6
6.0938452 | 0.37703 |  | 0.016 | 0.009 |  |  |  | 1 |  |  | 1 | [8 empty] | 5.7
6.1468003 | 0.37126 |  | 0.016 | 0.009 |  |  |  | 1 |  |  | 1 | [8 empty] | 5.8
6.1977188 | 0.36573 |  | 0.016 | 0.009 |  |  |  | 1 |  |  | 1 | [8 empty] | 5.9
6.249146 | 0.36063 |  | 0.016 | 0.009 |  |  |  | 1 |  |  | 1 | [8 empty] | 6
6.3015923 | 0.35465 |  | 0.016 | 0.009 |  |  |  | 1 |  |  | 1 | [8 empty] | 6.1
6.3540371 | 0.349 |  | 0.016 | 0.009 |  |  |  | 1 |  |  | 1 | [8 empty] | 6.2
6.4059741 | 0.34333 |  | 0.016 | 0.009 |  |  |  | 1 |  |  | 1 | [8 empty] | 6.3
6.4579106 | 0.33736 |  | 0.016 | 0.009 |  |  |  | 1 |  |  | 1 | [8 empty] | 6.4
6.5129028 | 0.33233 |  | 0.016 | 0.009 |  |  |  | 1 |  |  | 1 | [8 empty] | 6.5
6.5638213 | 0.32621 |  | 0.016 | 0.009 |  |  |  | 1 |  |  | 1 | [8 empty] | 6.6
6.6142305 | 0.32099 |  | 0.016 | 0.009 |  |  |  | 1 |  |  | 1 | [8 empty] | 6.7
6.6646392 | 0.31525 |  | 0.016 | 0.009 |  |  |  | 1 |  |  | 1 | [8 empty] | 6.8
6.7165757 | 0.30952 |  | 0.016 | 0.009 |  |  |  | 1 |  |  | 1 | [8 empty] | 6.9
6.7680034 | 0.304 |  | 0.016 | 0.009 |  |  |  | 1 |  |  | 1 | [8 empty] | 7
6.8184126 | 0.29837 |  | 0.016 | 0.009 |  |  |  | 1 |  |  | 1 | [8 empty] | 7.1
6.8688218 | 0.29279 |  | 0.016 | 0.009 |  |  |  | 1 |  |  | 1 | [8 empty] | 7.2
6.9197402 | 0.28716 |  | 0.016 | 0.009 |  |  |  | 1 |  |  | 1 | [8 empty] | 7.3
6.9716772 | 0.2813 |  | 0.016 | 0.009 |  |  |  | 1 |  |  | 1 | [8 empty] | 7.4
7.0220859 | 0.27527 |  | 0.016 | 0.009 |  |  |  | 1 |  |  | 1 | [8 empty] | 7.5
7.0724956 | 0.26986 |  | 0.016 | 0.009 |  |  |  | 1 |  |  | 1
7.1234141 | 0.26455 |  | 0.016 | 0.009 |  |  |  | 1 |  |  | 1
7.1738228 | 0.25858 |  | 0.016 | 0.009 |  |  |  | 1 |  |  | 1
7.2242324 | 0.25289 |  | 0.016 | 0.009 |  |  |  | 1 |  |  | 1
7.2308506 | 0.25178 |  | 0.016 | 0.009 |  |  |  | 1 |  |  | 1
|  |  | 0.016 | 0.00919 |  |  |  | 1 |  |  | 1
|  |  | 0.016 | 0.00919 |  |  |  | 1 |  |  | 1
|  |  | 0.016 | 0.00919 |  |  |  | 1 |  |  | 1
|  |  | 0.016 | 0.00919 |  |  |  | 1 |  |  | 1
|  |  | 0.016 | 0.00919 |  |  |  | 1 |  |  | 1
|  |  | 0.016 | 0.00919 |  |  |  | 1 |  |  | 1
|  |  | 0.016 | 0.00919 |  |  |  | 1 |  |  | 1
|  |  | 0.016 | 0.00919 |  |  |  | 1 |  |  | 1
|  |  | 0.016 | 0.00919 |  |  |  | 1 |  |  | 1
|  |  | 0.016 | 0.00919 |  |  |  | 1 |  |  | 1
|  |  | 0.016 | 0.00919 |  |  |  | 1 |  |  | 1
|  |  | 0.016 | 0.00919 |  |  |  | 1 |  |  | 1
|  |  | 0.016 | 0.00919 |  |  |  | 1 |  |  | 1
|  |  | 0.016 | 0.00919 |  |  |  | 1 |  |  | 1
|  |  | 0.016 | 0.00919 |  |  |  | 1 |  |  | 1
|  |  | 0.016 | 0.00919 |  |  |  | 1 |  |  | 1
|  |  | 0.016 | 0.00919 |  |  |  | 1 |  |  | 1
|  |  | 0.016 | 0.00919 |  |  |  | 1 |  |  | 1
|  |  | 0.016 | 0.00919 |  |  |  | 1 |  |  | 1
|  |  | 0.016 | 0.00919 |  |  |  | 1 |  |  | 1
|  |  | 0.016 | 0.00919 |  |  |  | 1 |  |  | 1
|  |  | 0.016 | 0.00919 |  |  |  | 1 |  |  | 1
|  |  | 0.016 | 0.00919 |  |  |  | 1 |  |  | 1
|  |  | 0.016 | 0.00919 |  |  |  | 1 |  |  | 1
|  |  | 0.016 | 0.00919 |  |  |  | 1 |  |  | 1
|  |  | 0.016 | 0.00919 |  |  |  | 1 |  |  | 1
|  |  | 0.016 | 0.00919 |  |  |  | 1 |  |  | 1
|  |  | 0.016 | 0.00919 |  |  |  | 1 |  |  | 1
|  |  | 0.016 | 0.00919 |  |  |  | 1 |  |  | 1
|  |  | 0.016 | 0.00919 |  |  |  | 1 |  |  | 1
|  |  | 0.016 | 0.00919 |  |  |  | 1 |  |  | 1
|  |  | 0.016 | 0.00919 |  |  |  | 1 |  |  | 1
|  |  | 0.016 | 0.00919 |  |  |  | 1 |  |  | 1
|  |  | 0.016 | 0.00919 |  |  |  | 1 |  |  | 1
|  |  | 0.016 | 0.00919 |  |  |  | 1 |  |  | 1
|  |  | 0.016 | 0.00919 |  |  |  | 1 |  |  | 1
|  |  | 0.016 | 0.00919 |  |  |  | 1 |  |  | 1
|  |  | 0.016 | 0.00919 |  |  |  | 1 |  |  | 1
|  |  | 0.016 | 0.00919 |  |  |  | 1 |  |  | 1
|  |  | 0.016 | 0.00919 |  |  |  | 1 |  |  | 1
|  |  | 0.016 | 0.00919 |  |  |  | 1 |  |  | 1
|  |  | 0.016 | 0.00919 |  |  |  | 1 |  |  | 1
|  |  | 0.016 | 0.00919 |  |  |  | 1 |  |  | 1
|  |  | 0.016 | 0.00919 |  |  |  | 1 |  |  | 1
|  |  | 0.016 | 0.00919 |  |  |  | 1 |  |  | 1
|  |  | 0.016 | 0.00919 |  |  |  | 1 |  |  | 1
|  |  | 0.016 | 0.00919 |  |  |  | 1 |  |  | 1
|  |  | 0.016 | 0.00919 |  |  |  | 1 |  |  | 1
|  |  | 0.016 | 0.00919 |  |  |  | 1 |  |  | 1
|  |  | 0.016 | 0.00919 |  |  |  | 1 |  |  | 1
|  |  | 0.016 | 0.00919 |  |  |  | 1 |  |  | 1
|  |  | 0.016 | 0.00919 |  |  |  | 1 |  |  | 1
|  |  | 0.016 | 0.00919 |  |  |  | 1 |  |  | 1
|  |  | 0.016 | 0.00919 |  |  |  | 1 |  |  | 1
|  |  | 0.016 | 0.00919 |  |  |  | 1 |  |  | 1
|  |  | 0.016 | 0.00919 |  |  |  | 1 |  |  | 1
|  |  | 0.016 | 0.00919 |  |  |  | 1 |  |  | 1
|  |  | 0.016 | 0.00919 |  |  |  | 1 |  |  | 1
|  |  | 0.016 | 0.00919 |  |  |  | 1 |  |  | 1
|  |  | 0.016 | 0.00919 |  |  |  | 1 |  |  | 1
|  |  | 0.016 | 0.00919 |  |  |  | 1 |  |  | 1
|  |  | 0.016 | 0.00919 |  |  |  | 1 |  |  | 1
|  |  | 0.016 | 0.00919 |  |  |  | 1 |  |  | 1
|  |  | 0.016 | 0.00919 |  |  |  | 1 |  |  | 1
|  |  | 0.016 | 0.00919 |  |  |  | 1 |  |  | 1
|  |  | 0.016 | 0.00919 |  |  |  | 1 |  |  | 1
|  |  | 0.016 | 0.00919 |  |  |  | 1 |  |  | 1
|  |  | 0.016 | 0.00919 |  |  |  | 1 |  |  | 1
|  |  | 0.016 | 0.00919 |  |  |  | 1 |  |  | 1
|  |  | 0.016 | 0.00919 |  |  |  | 1 |  |  | 1
|  |  | 0.016 | 0.00919 |  |  |  | 1 |  |  | 1
|  |  | 0.016 | 0.00919 |  |  |  | 1 |  |  | 1
|  |  | 0.016 | 0.00919 |  |  |  | 1 |  |  | 1
|  |  | 0.016 | 0.00919 |  |  |  | 1 |  |  | 1
|  |  | 0.016 | 0.00919 |  |  |  | 1 |  |  | 1
|  |  | 0.016 | 0.00919 |  |  |  | 1 |  |  | 1
|  |  | 0.016 | 0.00919 |  |  |  | 1 |  |  | 1
|  |  | 0.016 | 0.00919 |  |  |  | 1 |  |  | 1
|  |  | 0.016 | 0.00919 |  |  |  | 1 |  |  | 1
|  |  | 0.016 | 0.00919 |  |  |  | 1 |  |  | 1
|  |  | 0.016 | 0.00919 |  |  |  | 1 |  |  | 1
|  |  | 0.016 | 0.00919 |  |  |  | 1 |  |  | 1
|  |  | 0.016 | 0.00919 |  |  |  | 1 |  |  | 1
|  |  | 0.016 | 0.00919 |  |  |  | 1 |  |  | 1
|  |  | 0.016 | 0.00919 |  |  |  | 1 |  |  | 1
|  |  | 0.016 | 0.00919 |  |  |  | 1 |  |  | 1
|  |  | 0.016 | 0.00919 |  |  |  | 1 |  |  | 1
|  |  | 0.016 | 0.00919 |  |  |  | 1 |  |  | 1
|  |  | 0.016 | 0.00919 |  |  |  | 1 |  |  | 1
|  |  | 0.016 | 0.00919 |  |  |  | 1 |  |  | 1
|  |  | 0.016 | 0.00919 |  |  |  | 1 |  |  | 1
|  |  | 0.016 | 0.00919 |  |  |  | 1 |  |  | 1
|  |  | 0.016 | 0.00919 |  |  |  | 1 |  |  | 1
|  |  | 0.016 | 0.00919 |  |  |  | 1 |  |  | 1
|  |  | 0.016 | 0.00919 |  |  |  | 1 |  |  | 1
|  |  | 0.016 | 0.00919 |  |  |  | 1 |  |  | 1
|  |  | 0.016 | 0.00919 |  |  |  | 1 |  |  | 1
|  |  | 0.016 | 0.00919 |  |  |  | 1 |  |  | 1
|  |  | 0.016 | 0.00919 |  |  |  | 1 |  |  | 1
|  |  | 0.016 | 0.00919 |  |  |  | 1 |  |  | 1
|  |  | 0.016 | 0.00919 |  |  |  | 1 |  |  | 1
|  |  | 0.016 | 0.00919 |  |  |  | 1 |  |  | 1
|  |  | 0.016 | 0.00919 |  |  |  | 1 |  |  | 1
|  |  | 0.016 | 0.00919 |  |  |  | 1 |  |  | 1
|  |  | 0.016 | 0.00919 |  |  |  | 1 |  |  | 1
|  |  | 0.016 | 0.00919 |  |  |  | 1 |  |  | 1
|  |  | 0.016 | 0.00919 |  |  |  | 1 |  |  | 1
|  |  | 0.016 | 0.00919 |  |  |  | 1 |  |  | 1
|  |  | 0.016 | 0.00919 |  |  |  | 1 |  |  | 1
|  |  | 0.016 | 0.00919 |  |  |  | 1 |  |  | 1
|  |  | 0.016 | 0.00919 |  |  |  | 1 |  |  | 1
|  |  | 0.016 | 0.00919 |  |  |  | 1 |  |  | 1
|  |  | 0.016 | 0.00919 |  |  |  | 1 |  |  | 1
|  |  | 0.016 | 0.00919 |  |  |  | 1 |  |  | 1
|  |  | 0.016 | 0.00919 |  |  |  | 1 |  |  | 1
|  |  | 0.016 | 0.00919 |  |  |  | 1 |  |  | 1
|  |  | 0.016 | 0.00919 |  |  |  | 1 |  |  | 1
|  |  | 0.016 | 0.00919 |  |  |  | 1 |  |  | 1
|  |  | 0.016 | 0.00919 |  |  |  | 1 |  |  | 1
|  |  | 0.016 | 0.00919 |  |  |  | 1 |  |  | 1
|  |  | 0.016 | 0.00919 |  |  |  | 1 |  |  | 1
|  |  | 0.016 | 0.00919 |  |  |  | 1 |  |  | 1
|  |  | 0.016 | 0.00919 |  |  |  | 1 |  |  | 1
|  |  | 0.016 | 0.00919 |  |  |  | 1 |  |  | 1
|  |  | 0.016 | 0.00919 |  |  |  | 1 |  |  | 1
|  |  | 0.016 | 0.00919 |  |  |  | 1 |  |  | 1
|  |  | 0.016 | 0.00919 |  |  |  | 1 |  |  | 1
|  |  | 0.016 | 0.00919 |  |  |  | 1 |  |  | 1
|  |  | 0.016 | 0.00919 |  |  |  | 1 |  |  | 1
|  |  | 0.016 | 0.00919 |  |  |  | 1 |  |  | 1
|  |  | 0.016 | 0.00919 |  |  |  | 1 |  |  | 1
|  |  | 0.016 | 0.00919 |  |  |  | 1 |  |  | 1
|  |  | 0.016 | 0.00919 |  |  |  | 1 |  |  | 1
|  |  | 0.016 | 0.00919 |  |  |  | 1 |  |  | 1
|  |  | 0.016 | 0.00919 |  |  |  | 1 |  |  | 1
|  |  | 0.016 | 0.00919 |  |  |  | 1 |  |  | 1
|  |  | 0.016 | 0.00919 |  |  |  | 1 |  |  | 1
|  |  | 0.016 | 0.00919 |  |  |  | 1 |  |  | 1
|  |  | 0.016 | 0.00919 |  |  |  | 1 |  |  | 1
|  |  | 0.016 | 0.00919 |  |  |  | 1 |  |  | 1
|  |  | 0.016 | 0.00919 |  |  |  | 1 |  |  | 1
|  |  | 0.016 | 0.00919 |  |  |  | 1 |  |  | 1
|  |  | 0.016 | 0.00919 |  |  |  | 1 |  |  | 1
|  |  | 0.016 | 0.00919 |  |  |  | 1 |  |  | 1
|  |  | 0.016 | 0.00919 |  |  |  | 1 |  |  | 1
|  |  | 0.016 | 0.00919 |  |  |  | 1 |  |  | 1
|  |  | 0.016 | 0.00919 |  |  |  | 1 |  |  | 1
|  |  | 0.016 | 0.00919 |  |  |  | 1 |  |  | 1
|  |  | 0.016 | 0.00919 |  |  |  | 1 |  |  | 1
|  |  | 0.016 | 0.00919 |  |  |  | 1 |  |  | 1
|  |  | 0.016 | 0.00919 |  |  |  | 1 |  |  | 1
|  |  | 0.016 | 0.00919 |  |  |  | 1 |  |  | 1
|  |  | 0.016 | 0.00919 |  |  |  | 1 |  |  | 1
|  |  | 0.016 | 0.00919 |  |  |  | 1 |  |  | 1
|  |  | 0.016 | 0.00919 |  |  |  | 1 |  |  | 1
|  |  | 0.016 | 0.00919 |  |  |  | 1 |  |  | 1
|  |  | 0.016 | 0.00919 |  |  |  | 1 |  |  | 1
|  |  | 0.016 | 0.00919 |  |  |  | 1 |  |  | 1
|  |  | 0.016 | 0.00919 |  |  |  | 1 |  |  | 1

## Sheet2
I | I | V | AUX
0.0661 |  | 0.846 | 0.02188474 |  | 5.2834 | 3.88486 | 1.41361
0.117 |  | 0.837 | 0.02004206 |  | 15.97625 | 14.01561 | 11.90278
0.168 |  | 0.828 | 0.02024357 |  | 26.05808 | 23.85413 | 22.08645
0.22 |  | 0.818 | 0.01856775 |  | 36.54726 | 33.49783 | 32.16828
0.273 |  | 0.811 | 0.02292344 |  | 47.44378 | 43.23893 | 42.55562
0.324 |  | 0.803 | 0.02005913 |  | 57.52561 | 53.56451 | 52.63745
0.375 |  | 0.797 | 0.02002382 |  | 68.01478 | 63.59784 | 63.02479
0.426 |  | 0.791 | 0.02062098 |  | 78.19844 | 73.33895 | 73.51396
0.479 |  | 0.785 | 0.02150164 |  | 88.48395 | 83.85935 | 83.59579
0.533 |  | 0.779 | 0.02074512 |  | 98.66761 | 93.60045 | 93.98312
0.588 |  | 0.774 | 0.02223156 |  | 109.05496 | 103.34157 | 104.06497
0.639 |  | 0.768 | 0.02061886 |  | 119.4423 | 112.98525 | 114.45231
0.689 |  | 0.764 | 0.02157804 |  | 129.52412 | 122.72636 | 124.83965
0.743 |  | 0.759 | 0.02084491 |  | 139.60594 | 132.56488 | 135.63433
0.794 |  | 0.754 | 0.02178681 |  | 150.29879 | 142.5008 | 146.02166
0.847 |  | 0.75 | 0.02149804 |  | 160.38063 | 152.2419 | 157.12186
0.899 |  | 0.746 | 0.02160312 |  | 170.76796 | 161.98301 | 167.20369
0.951 |  | 0.742 | 0.02212035 |  | 180.84979 | 171.72412 | 177.38735
1 |  | 0.737 | 0.02196707 |  | 191.54263 | 181.46522 | 187.87651
1.06 |  | 0.733 | 0.02210068 |  | 201.92998 | 191.88822 | 197.95834
1.11 |  | 0.729 | 0.0212447 |  | 212.72468 | 201.72673 | 208.85488
1.16 |  | 0.726 | 0.02223465 |  | 223.0102 | 211.76005 | 218.93672
1.21 |  | 0.722 | 0.02199914 |  | 233.39754 | 221.40376 | 229.12038
1.27 |  | 0.718 | 0.02260286 |  | 243.47934 | 231.24229 | 239.20222
1.32 |  | 0.714 | 0.02136674 |  | 253.76484 | 240.88598 | 249.48772
1.37 |  | 0.711 | 0.02244501 |  | 264.66138 | 251.21155 | 259.77322
1.42 |  | 0.707 | 0.0206898 |  | 275.35422 | 260.85523 | 270.05874
1.47 |  | 0.704 | 0.02188486 |  | 285.74156 | 270.49892 | 280.14056
1.52 |  | 0.701 | 0.02142327 |  | 295.82338 | 280.8245 | 290.32422
1.57 |  | 0.697 | 0.0220603 |  | 305.9052 | 290.46821 | 300.91524
1.62 |  | 0.694 | 0.02066032 |  | 316.29258 | 300.3067 | 310.99704
1.68 |  | 0.691 | 0.02202637 |  | 326.57806 | 309.95037 | 321.18072
1.73 |  | 0.687 | 0.02086247 |  | 336.65988 | 319.98375 | 331.46622
1.78 |  | 0.684 | 0.02169629 |  | 347.14904 | 329.62742 | 341.64988
1.83 |  | 0.681 | 0.02072627 |  | 357.33272 | 339.75818 | 352.64824
1.88 |  | 0.678 | 0.02208459 |  | 367.92376 | 349.40186 | 362.83188
1.93 |  | 0.675 | 0.02080467 |  | 378.51474 | 359.24042 | 373.01558
1.98 |  | 0.672 | 0.02198246 |  | 388.59658 | 368.9815 | 383.50476
2.04 |  | 0.669 | 0.02076213 |  | 399.08576 | 379.4045 | 394.29944
2.09 |  | 0.666 | 0.02174874 |  | 409.6768 | 389.34041 | 405.50146
2.14 |  | 0.663 | 0.0207989 |  | 419.7586 | 399.17892 | 416.19434
2.19 |  | 0.66 | 0.02128464 |  | 429.94228 | 409.40711 | 426.58168
2.25 |  | 0.657 | 0.02105837 |  | 440.32964 | 420.8042 | 436.66352
2.3 |  | 0.654 | 0.02128435 |  | 450.71694 | 430.54528 | 446.74532
2.35 |  | 0.651 | 0.02171559 |  | 461.20616 | 440.38379 | 456.82714
2.4 |  | 0.648 | 0.02162325 |  | 472.51006 | 450.31974 | 467.01084
2.45 |  | 0.646 | 0.02090091 |  | 483.71206 | 460.06088 | 477.09268
2.5 |  | 0.643 | 0.02139897 |  | 494.91406 | 470.28905 | 487.17452
2.56 |  | 0.64 | 0.02111426 |  | 505.19956 | 479.93276 | 497.46
2.61 |  | 0.637 | 0.02089146 |  | 515.79052 | 489.6738 | 507.94912
2.66 |  | 0.634 | 0.02088642 |  | 526.17792 | 499.41488 | 518.03096
2.71 |  | 0.631 | 0.02163969 |  | 536.25972 | 510.03273 | 528.92754
2.76 |  | 0.629 | 0.02085368 |  | 546.74888 | 519.67643 | 539.31484
2.81 |  | 0.626 | 0.02042404 |  | 557.33994 | 529.41755 | 549.49854
2.87 |  | 0.623 | 0.02127383 |  | 567.62544 | 539.54827 | 559.68218
2.92 |  | 0.621 | 0.02156965 |  | 578.52198 | 549.97122 | 569.76396
2.97 |  | 0.618 | 0.02069188 |  | 589.11294 | 559.71234 | 580.15136
3.02 |  | 0.615 | 0.02107076 |  | 599.29664 | 569.35604 | 591.0479
3.07 |  | 0.613 | 0.02087909 |  | 609.37846 | 579.29199 | 601.33334
3.13 |  | 0.61 | 0.02139942 |  | 619.4603 | 588.93569 | 611.41518
3.18 |  | 0.608 | 0.02168706 |  | 630.35684 | 598.77415 | 621.49702
3.23 |  | 0.605 | 0.02088872 |  | 640.43862 | 608.90491 | 631.88438
3.28 |  | 0.603 | 0.02038131 |  | 651.74252 | 618.54861 | 641.96622
3.33 |  | 0.6 | 0.02090148 |  | 662.02798 | 628.19232 | 653.27006
3.38 |  | 0.597 | 0.02089936 |  | 672.7208 | 637.836 | 663.45372
3.43 |  | 0.595 | 0.02123693 |  | 682.80264 | 647.47971 | 673.53554
3.49 |  | 0.592 | 0.02121634 |  | 692.98632 | 657.41566 | 683.92286
3.54 |  | 0.59 | 0.02192089 |  | 703.06822 | 668.22832 | 694.51396
3.59 |  | 0.587 | 0.02134181 |  | 713.45552 | 677.96936 | 704.59576
3.64 |  | 0.585 | 0.02118257 |  | 723.53736 | 688.29496 | 714.98306
3.69 |  | 0.582 | 0.02070923 |  | 733.721 | 698.03604 | 725.0649
3.74 |  | 0.58 | 0.02084983 |  | 744.21016 | 708.75133 | 735.85962
3.8 |  | 0.578 | 0.02178003 |  | 754.39384 | 718.58974 | 746.04322
3.85 |  | 0.575 | 0.02163067 |  | 764.57754 | 728.33088 | 756.53248
3.9 |  | 0.573 | 0.02152289 |  | 774.86304 | 738.8513 | 766.6143
3.95 |  | 0.57 | 0.02099637 |  | 785.14848 | 748.68981 | 776.8997
4 |  | 0.568 | 0.02120653 |  | 795.6377 | 758.33352 | 787.38896
4.05 |  | 0.565 | 0.02128704 |  | 806.12686 | 767.97722 | 797.57256
4.1 |  | 0.563 | 0.02156987 |  | 816.2087 | 777.62087 | 807.85816
4.16 |  | 0.561 | 0.02135146 |  | 826.49424 | 787.65429 | 818.55098
4.21 |  | 0.558 | 0.0221993 |  | 836.57608 | 797.298 | 828.93838
4.26 |  | 0.556 | 0.02134931 |  | 846.65792 | 807.52617 | 839.12198
4.31 |  | 0.554 | 0.02121298 |  | 857.04522 | 817.8517 | 849.40752
4.37 |  | 0.551 | 0.02233623 |  | 867.73808 | 828.07987 | 859.48936
4.42 |  | 0.549 | 0.02095336 |  | 877.81992 | 837.72357 | 869.5711
4.47 |  | 0.546 | 0.02204925 |  | 887.90176 | 847.36728 | 880.06036
4.53 |  | 0.544 | 0.02171573 |  | 898.1873 | 857.79022 | 890.44766
4.58 |  | 0.542 | 0.02169617 |  | 909.18564 | 867.72621 | 901.34414
4.63 |  | 0.539 | 0.02190677 |  | 919.87852 | 877.75953 | 911.73154
4.68 |  | 0.537 | 0.02175609 |  | 930.0621 | 887.69544 | 921.81338
4.73 |  | 0.534 | 0.02242949 |  | 940.55126 | 897.53399 | 932.70996
4.79 |  | 0.533 | 0.02154141 |  | 952.16064 | 907.8595 | 942.99532
4.84 |  | 0.53 | 0.02252338 |  | 962.75166 | 917.69807 | 953.07714
4.89 |  | 0.528 | 0.02160503 |  | 973.54638 | 928.60807 | 963.26084
4.94 |  | 0.526 | 0.02235906 |  | 984.03564 | 938.25177 | 973.75
4.99 |  | 0.524 | 0.0217084 |  | 994.62656 | 947.89546 | 983.9337
5.05 |  | 0.521 | 0.02225402 |  | 1005.93038 | 957.92878 | 994.21924
5.1 |  | 0.519 | 0.02203676 |  | 1016.52138 | 968.25431 | 1004.30098
5.15 |  | 0.517 | 0.02238717 |  | 1027.31612 | 978.48248 | 1015.19756
5.21 |  | 0.514 | 0.02200328 |  | 1037.4998 | 988.22362 | 1025.2795
5.26 |  | 0.512 | 0.02229078 |  | 1047.6834 | 997.96476 | 1035.56484
5.31 |  | 0.51 | 0.02204913 |  | 1057.76534 | 1007.70588 | 1045.74854
5.36 |  | 0.508 | 0.02202762 |  | 1069.3746 | 1017.73911 | 1055.93222
5.41 |  | 0.506 | 0.02176796 |  | 1079.76202 | 1027.77253 | 1066.01406
5.48 |  | 0.503 | 0.02218663 |  | 1090.04756 | 1037.90319 | 1076.60518
5.53 |  | 0.501 | 0.02234361 |  | 1100.333 | 1047.54699 | 1087.50156
5.58 |  | 0.499 | 0.02194086 |  | 1111.53496 | 1057.1906 | 1097.99082
5.63 |  | 0.496 | 0.02266308 |  | 1122.12608 | 1066.83429 | 1108.98916
5.69 |  | 0.494 | 0.02264226 |  | 1132.30976 | 1076.67286 | 1119.37646
5.74 |  | 0.492 | 0.02145605 |  | 1143.00254 | 1086.41398 | 1129.66202
5.79 |  | 0.49 | 0.02272169 |  | 1153.08448 | 1096.05759 | 1140.15118
5.84 |  | 0.488 | 0.02283627 |  | 1164.28642 | 1106.57796 | 1150.33476
5.9 |  | 0.485 | 0.02256098 |  | 1174.77568 | 1116.22177 | 1160.4167
5.95 |  | 0.483 | 0.0228319 |  | 1185.57032 | 1126.06032 | 1171.00772
6 |  | 0.481 | 0.02224513 |  | 1195.65206 | 1136.97033 | 1181.39502
6.05 |  | 0.479 | 0.02277129 |  | 1206.03946 | 1146.90622 | 1192.18964
6.11 |  | 0.477 | 0.02282169 |  | 1216.22314 | 1156.54993 | 1202.27148
6.16 |  | 0.474 | 0.02233252 |  | 1226.40674 | 1166.68076 | 1212.8625
6.21 |  | 0.473 | 0.02308385 |  | 1236.48868 | 1176.42171 | 1222.94434
6.27 |  | 0.47 | 0.02248585 |  | 1247.07968 | 1186.35779 | 1233.94268
6.32 |  | 0.468 | 0.02315919 |  | 1257.36504 | 1196.00131 | 1244.22812
6.37 |  | 0.466 | 0.02308138 |  | 1267.54874 | 1205.74254 | 1254.30996
6.42 |  | 0.464 | 0.02228741 |  | 1277.93604 | 1215.87318 | 1264.49366
6.47 |  | 0.462 | 0.02303111 |  | 1288.629 | 1225.80909 | 1274.88096
6.53 |  | 0.46 | 0.02348831 |  | 1299.11816 | 1236.03736 | 1284.9628
6.58 |  | 0.458 | 0.02262923 |  | 1309.40362 | 1246.16812 | 1295.65566
6.63 |  | 0.455 | 0.02375647 |  | 1320.19834 | 1256.39621 | 1305.7375
6.68 |  | 0.453 | 0.0229804 |  | 1330.6875 | 1266.33229 | 1316.32842
6.73 |  | 0.451 | 0.02284266 |  | 1341.17666 | 1276.75514 | 1326.61406
6.78 |  | 0.449 | 0.02334821 |  | 1352.48046 | 1286.59369 | 1336.8996
6.83 |  | 0.447 | 0.02255835 |  | 1362.5623 | 1296.82179 | 1347.0833
6.88 |  | 0.445 | 0.0231224 |  | 1372.746 | 1306.46549 | 1357.77608
6.94 |  | 0.443 | 0.02291267 |  | 1382.92958 | 1316.10918 | 1368.16338
6.99 |  | 0.441 | 0.02317603 |  | 1393.3169 | 1325.94785 | 1378.44892
7.04 |  | 0.439 | 0.02292532 |  | 1403.60254 | 1335.59146 | 1389.24366
7.09 |  | 0.437 | 0.02327945 |  | 1413.88798 | 1345.33248 | 1396.37198
7.15 |  | 0.434 | 0.02313652 |  | 1424.17354 | 1355.3659
7.2 |  | 0.432 | 0.02359609 |  | 1434.45898 | 1365.10704
7.25 |  | 0.43 | 0.02316554 |  | 1444.84648 | 1374.75074
7.31 |  | 0.428 | 0.024038 |  | 1455.53926 | 1384.39434
7.36 |  | 0.426 | 0.02287487 |  | 1465.621 | 1394.03814
7.41 |  | 0.424 | 0.02321753 |  | 1475.80458 | 1403.77918
7.46 |  | 0.422 | 0.02334983 |  | 1486.29384 | 1413.42279
7.52 |  | 0.42 | 0.02308961 |  | 1496.88486 | 1424.04067
7.57 |  | 0.418 | 0.02444537 |  | 1506.9666 | 1433.78181
7.62 |  | 0.416 | 0.02307135 |  | 1517.76142 | 1443.42561
7.67 |  | 0.413 | 0.0237929 |  | 1528.55616 | 1453.84846
7.72 |  | 0.411 | 0.02341685 |  | 1538.8417 | 1463.49207
7.77 |  | 0.409 | 0.02343933 |  | 1548.92344 | 1473.52549
7.82 |  | 0.407 | 0.02361766 |  | 1559.71816 | 1483.16927
7.87 |  | 0.405 | 0.02412284 |  | 1569.7999 | 1493.00765
7.92 |  | 0.403 | 0.02367999 |  | 1580.9001 | 1503.7228
7.98 |  | 0.401 | 0.02378237 |  | 1590.98194 | 1513.56145
8.03 |  | 0.399 | 0.0238119 |  | 1601.26748 | 1523.20515
8.08 |  | 0.397 | 0.02335664 |  | 1612.26592 | 1533.14104
8.13 |  | 0.395 | 0.02376626 |  | 1622.55136 | 1542.88209
8.18 |  | 0.393 | 0.0234815 |  | 1632.73506 | 1552.72074
8.23 |  | 0.39 | 0.02421257 |  | 1643.42792 | 1562.55919
8.28 |  | 0.388 | 0.02338164 |  | 1653.50976 | 1572.20299
8.34 |  | 0.386 | 0.02417968 |  | 1663.5916 | 1582.04137
8.39 |  | 0.384 | 0.02359801 |  | 1674.08086 | 1592.46451
8.44 |  | 0.382 | 0.0240571 |  | 1684.26446 | 1602.20572
8.49 |  | 0.38 | 0.02362007 |  | 1694.55 | 1611.84924
8.55 |  | 0.378 | 0.02441133 |  | 1704.83554 | 1621.98
8.6 |  | 0.375 | 0.02377548 |  | 1715.3248 | 1632.3056
8.65 |  | 0.373 | 0.02424615 |  | 1725.61016 | 1642.04664
8.71 |  | 0.371 | 0.02394501 |  | 1735.79376 | 1651.78786
8.76 |  | 0.369 | 0.02406876 |  | 1746.283 | 1661.72377
8.81 |  | 0.367 | 0.02440095 |  | 1756.4666 | 1671.65966
8.87 |  | 0.365 | 0.02434028 |  | 1766.54844 | 1681.40087
8.92 |  | 0.362 | 0.02376594 |  | 1776.63028 | 1691.23925
8.97 |  | 0.361 | 0.02431243 |  | 1786.7121 | 1700.88296
9.02 |  | 0.358 | 0.02424492 |  | 1796.79394 | 1710.72151
9.07 |  | 0.356 | 0.02432944 |  | 1807.38496 | 1720.46256
9.12 |  | 0.354 | 0.02473657 |  | 1817.4668 | 1730.10624
9.17 |  | 0.352 | 0.02427547 |  | 1828.36348 | 1740.04215
9.22 |  | 0.35 | 0.02418883 |  | 1838.54688 | 1750.46509
9.28 |  | 0.348 | 0.02459159 |  | 1849.03614 | 1760.69336
9.33 |  | 0.346 | 0.02487228 |  | 1859.11796 | 1770.82412
9.38 |  | 0.343 | 0.02499474 |  | 1870.1164 | 1780.85735
9.43 |  | 0.341 | 0.02505173 |  | 1880.60546 | 1791.08563
9.48 |  | 0.339 | 0.0245658 |  | 1890.99296 | 1800.72932
9.53 |  | 0.337 | 0.02429625 |  | 1901.0748 | 1810.66523
9.58 |  | 0.335 | 0.02401649 |  | 1911.15664 | 1820.40644
9.63 |  | 0.333 | 0.02495005 |  | 1921.74746 | 1830.43967
9.69 |  | 0.33 | 0.02474694 |  | 1931.93126
9.74 |  | 0.328 | 0.02479771 |  | 1942.42032
9.79 |  | 0.327 | 0.02455391 |  | 1952.70606
9.84 |  | 0.324 | 0.02487 |  | 1962.88946
9.9 |  | 0.322 | 0.02434825 |  | 1973.07324
9.95 |  | 0.32 | 0.02544496 |  | 1983.25684
10 |  | 0.317 | 0.02464304 |  | 1993.64434
10 |  | 0.315 | 0.02476062 |  | 2004.2352
10.1 |  | 0.313 | 0.02476062 |  | 2014.419
10.2 |  | 0.311 | 0.024 | 0.02037 | 2024.6026
10.2 |  | 0.309 | 0.024 | 0.01984825 | 2035.0918
10.3 |  | 0.306 | 0.024 | 0.02094496 | 2045.1734
10.3 |  | 0.304 | 0.024 | 0.02014304 | 2056.07
10.4 |  | 0.301 | 0.024 | 0.01974492 | 2066.1518
10.4 |  | 0.299 | 0.024 | 0.01982944 | 2076.2338
10.5 |  | 0.297 | 0.024 | 0.02023657 | 2086.5194
10.5 |  | 0.295 | 0.024 | 0.01977547 | 2097.1102
10.6 |  | 0.293 | 0.024 | 0.01968883 | 2107.294
10.6 |  | 0.291 | 0.024 | 0.02009159 | 2117.4776
10.7 |  | 0.288 | 0.024 | 0.02037228 | 2127.6614
10.7 |  | 0.286 | 0.024 | 0.0200658 | 2138.6596
10.8 |  | 0.284 | 0.024 | 0.01979625 | 2149.3524
10.8 |  | 0.282 | 0.024 | 0.01951649 | 2159.4342
10.9 |  | 0.279 | 0.024 | 0.02045005 | 2170.0252
10.9 |  | 0.277 | 0.024 | 0.02024694 | 2180.107
11 |  | 0.275 | 0.024 | 0.02029771 | 2190.6982
11 |  | 0.272 | 0.024 | 0.02094496 | 2200.78
11.1 |  | 0.27 | 0.024 | 0.02014304 | 2211.0654
11.1 |  | 0.268 | 0.024 | 0.01974492 | 2221.147
11.2 |  | 0.265 | 0.024 | 0.01982944 | 2231.6364
11.2 |  | 0.263 | 0.024 | 0.02023657 | 2241.82
11.3 |  | 0.261 | 0.024 | 0.01977547 | 2252.3092
11.4 |  | 0.259 | 0.024 | 0.01968883 | 2262.493
11.4 |  | 0.256 | 0.024 | 0.02009159 | 2272.982
11.5 |  | 0.254 | 0.024 | 0.02094496 | 2283.1658
11.5 |  | 0.252 | 0.024 | 0.02014304 | 2293.4512
11.5 |  | 0.252 | 0.024 | 0.01974492 | 2303.5332
2314.1242
2325.4282
2335.8152
2345.9988
2356.7938
2366.8756
2377.0594
2387.141
2394.066