## Sheet1
Overpotential Calculation | [14 empty] | T | Log() | P_H2 | P_O2
Raw |  |  |  |  | mA/cm2 |  | mW/cm2 |  | Total Opot |  | Erev |  |  |  | 353 |  | 100 | 100
I | V | P | IR |  | I | V | P |  | Ln(i) | Total Opot | Kin Opot | Ohmic | proton | Mass
0.05884345 | 0.76144 |  | 0.0213 | 0.01476 |  |  |  | 1 | [6 empty] | Intercept | -0.538 |  |  | -6
0.1105023 | 0.74997 |  | 0.0213 | 0.01476 |  |  |  | 1 | [6 empty] | Slope | -0.0424 |  |  | -5.9
0.1582989 | 0.73772 |  | 0.0213 | 0.01476 |  |  |  | 1 | [10 empty] | -5.8
0.2099578 | 0.72647 |  | 0.0213 | 0.01476 |  |  |  | 1 | [10 empty] | -5.7
0.2592027 | 0.7161 |  | 0.0213 | 0.01476 |  |  |  | 1 | [10 empty] | -5.6
0.30748205 | 0.7074 |  | 0.0213 | 0.01476 |  |  |  | 1 | [10 empty] | -5.5
0.35527865 | 0.69938 |  | 0.0213 | 0.01476 |  |  |  | 1 | [10 empty] | -5.4
0.4035579 | 0.69087 |  | 0.0213 | 0.01476 |  |  |  | 1 | [10 empty] | -5.3
0.4528029 | 0.68272 |  | 0.0213 | 0.01476 |  |  |  | 1 | [10 empty] | -5.2
0.5015651 | 0.67517 |  | 0.0213 | 0.01476 |  |  |  | 1 | [10 empty] | -5.1
0.54984445 | 0.66799 |  | 0.0213 | 0.01476 |  |  |  | 1 | [10 empty] | -5
0.59764095 | 0.66119 |  | 0.0213 | 0.01476 |  |  |  | 1 | [10 empty] | -4.9
0.64592035 | 0.65484 |  | 0.0213 | 0.01476 |  |  |  | 1 | [10 empty] | -4.8
0.6941996 | 0.64801 |  | 0.0213 | 0.01476 |  |  |  | 1 | [10 empty] | -4.7
0.7463414 | 0.64138 |  | 0.0213 | 0.01476 |  |  |  | 1 | [10 empty] | -4.6
0.79848305 | 0.63424 |  | 0.0213 | 0.01476 |  |  |  | 1 | [10 empty] | -4.5
0.847728 | 0.62834 |  | 0.0213 | 0.01476 |  |  |  | 1 | [10 empty] | -4.4
0.9003525 | 0.62167 |  | 0.0213 | 0.01476 |  |  |  | 1 | [10 empty] | -4.3
0.952977 | 0.61569 |  | 0.0213 | 0.01476 |  |  |  | 1 | [10 empty] | -4.2
1.00367035 | 0.60913 |  | 0.0213 | 0.01476 |  |  |  | 1 | [10 empty] | -4.1
1.053398 | 0.60334 |  | 0.0213 | 0.01476 |  |  |  | 1 | [10 empty] | -4
1.1011946 | 0.59775 |  | 0.0213 | 0.01476 |  |  |  | 1 | [10 empty] | -3.9
1.14947395 | 0.59214 |  | 0.0213 | 0.01476 |  |  |  | 1 | [10 empty] | -3.8
1.19727045 | 0.58677 |  | 0.0213 | 0.01476 |  |  |  | 1 | [10 empty] | -3.7
1.2479637 | 0.58068 |  | 0.0213 | 0.01476 |  |  |  | 1 | [10 empty] | -3.6
1.2981743 | 0.57518 |  | 0.0213 | 0.01476 |  |  |  | 1 | [10 empty] | -3.5
1.34790205 | 0.56991 |  | 0.0213 | 0.01476 |  |  |  | 1 | [10 empty] | -3.4
1.39569855 | 0.56417 |  | 0.0213 | 0.01476 |  |  |  | 1 | [10 empty] | -3.3
1.4468747 | 0.5593 |  | 0.0213 | 0.01476 |  |  |  | 1 | [10 empty] | -3.2
1.49563675 | 0.55362 |  | 0.0213 | 0.01476 |  |  |  | 1 | [10 empty] | -3.1
1.544399 | 0.54827 |  | 0.0213 | 0.01476 |  |  |  | 1 | [10 empty] | -3
1.59364395 | 0.5431 |  | 0.0213 | 0.01476 |  |  |  | 1 | [10 empty] | -2.9
1.64240595 | 0.53827 |  | 0.0213 | 0.01476 |  |  |  | 1 | [10 empty] | -2.8
1.69020255 | 0.53327 |  | 0.0213 | 0.01476 |  |  |  | 1 | [10 empty] | -2.7
1.738482 | 0.528 |  | 0.0213 | 0.01476 |  |  |  | 1 | [10 empty] | -2.6
1.7872441 | 0.52314 |  | 0.0213 | 0.01476 |  |  |  | 1 | [10 empty] | -2.5
1.83504065 | 0.51801 |  | 0.0213 | 0.01476 |  |  |  | 1 | [10 empty] | -2.4
1.88380275 | 0.51325 |  | 0.0213 | 0.01476 |  |  |  | 1 | [10 empty] | -2.3
1.9320821 | 0.50798 |  | 0.0213 | 0.01476 |  |  |  | 1 | [10 empty] | -2.2
1.9803616 | 0.50318 |  | 0.0213 | 0.01476 |  |  |  | 1 | [10 empty] | -2.1
2.028641 | 0.4982 |  | 0.0213 | 0.01476 |  |  |  | 1 | [10 empty] | -2
2.07788605 | 0.49332 |  | 0.0213 | 0.01476 |  |  |  | 1 | [10 empty] | -1.9
2.12906185 | 0.48871 |  | 0.0213 | 0.01476 |  |  |  | 1 | [10 empty] | -1.8
2.17782425 | 0.48372 |  | 0.0213 | 0.01476 |  |  |  | 1 | [10 empty] | -1.7
2.2265864 | 0.47885 |  | 0.0213 | 0.01476 |  |  |  | 1 | [10 empty] | -1.6
2.2743829 | 0.47437 |  | 0.0213 | 0.01476 |  |  |  | 1 | [10 empty] | -1.5
2.32411055 | 0.46925 |  | 0.0213 | 0.01476 |  |  |  | 1 | [10 empty] | -1.4
2.37480385 | 0.4644 |  | 0.0213 | 0.01476 |  |  |  | 1 | [10 empty] | -1.3
2.42356595 | 0.45889 |  | 0.0213 | 0.01476 |  |  |  | 1 | [10 empty] | -1.2
2.4732938 | 0.45428 |  | 0.0213 | 0.01476 |  |  |  | 1 | [10 empty] | -1.1
2.5210904 | 0.44971 |  | 0.0213 | 0.01476 |  |  |  | 1 | [10 empty] | -1
2.5713007 | 0.44473 |  | 0.0213 | 0.01476 |  |  |  | 1 | [10 empty] | -0.9
2.6190973 | 0.44049 |  | 0.0213 | 0.01476 |  |  |  | 1 | [10 empty] | -0.8
2.66785945 | 0.43559 |  | 0.0213 | 0.01476 |  |  |  | 1 | [10 empty] | -0.7
2.71565605 | 0.43036 |  | 0.0213 | 0.01476 |  |  |  | 1 | [10 empty] | -0.6
2.76345255 | 0.4259 |  | 0.0213 | 0.01476 |  |  |  | 1 | [10 empty] | -0.5
2.81173205 | 0.42101 |  | 0.0213 | 0.01476 |  |  |  | 1 | [10 empty] | -0.4
2.8604942 | 0.41678 |  | 0.0213 | 0.01476 |  |  |  | 1 | [10 empty] | -0.3
2.90925635 | 0.41179 |  | 0.0213 | 0.01476 |  |  |  | 1 | [10 empty] | -0.2
2.9585009 | 0.40683 |  | 0.0213 | 0.01476 |  |  |  | 1 | [10 empty] | -0.1
3.0077461 | 0.40237 |  | 0.0213 | 0.01476 |  |  |  | 1 | [10 empty] | -2.04281e-14
3.05699105 | 0.39759 |  | 0.0213 | 0.01476 |  |  |  | 1 | [10 empty] | 0.1
3.1052703 | 0.3925 |  | 0.0213 | 0.01476 |  |  |  | 1 | [10 empty] | 0.2
3.1574119 | 0.38783 |  | 0.0213 | 0.01476 |  |  |  | 1 | [10 empty] | 0.3
3.20617405 | 0.38245 |  | 0.0213 | 0.01476 |  |  |  | 1 | [10 empty] | 0.4
3.2573504 | 0.37773 |  | 0.0213 | 0.01476 |  |  |  | 1 | [10 empty] | 0.5
3.30707825 | 0.37269 |  | 0.0213 | 0.01476 |  |  |  | 1 | [10 empty] | 0.6
3.35487485 | 0.36764 |  | 0.0213 | 0.01476 |  |  |  | 1 | [10 empty] | 0.7
3.4031539 | 0.36304 |  | 0.0213 | 0.01476 |  |  |  | 1 | [10 empty] | 0.8
3.4514331 | 0.35822 |  | 0.0213 | 0.01476 |  |  |  | 1 | [10 empty] | 0.9
3.4992297 | 0.35342 |  | 0.0213 | 0.01476 |  |  |  | 1 | [10 empty] | 1
3.54750915 | 0.3486 |  | 0.0213 | 0.01476 |  |  |  | 1 | [10 empty] | 1.1
3.59578835 | 0.34403 |  | 0.0213 | 0.01476 |  |  |  | 1 | [10 empty] | 1.2
3.6450334 | 0.33863 |  | 0.0213 | 0.01476 |  |  |  | 1 | [10 empty] | 1.3
3.6937957 | 0.33388 |  | 0.0213 | 0.01476 |  |  |  | 1 | [10 empty] | 1.4
3.74545425 | 0.32858 |  | 0.0213 | 0.01476 |  |  |  | 1 | [10 empty] | 1.5
3.79325085 | 0.32408 |  | 0.0213 | 0.01476 |  |  |  | 1 | [10 empty] | 1.6
3.84153075 | 0.31795 |  | 0.0213 | 0.01476 |  |  |  | 1 | [10 empty] | 1.7
3.88980975 | 0.31365 |  | 0.0213 | 0.01476 |  |  |  | 1 | [10 empty] | 1.8
3.9385721 | 0.30828 |  | 0.0213 | 0.01476 |  |  |  | 1 | [10 empty] | 1.9
3.98685115 | 0.30301 |  | 0.0213 | 0.01476 |  |  |  | 1 | [10 empty] | 2
4.035131 | 0.29803 |  | 0.0213 | 0.01476 |  |  |  | 1 | [10 empty] | 2.1
4.08292765 | 0.29299 |  | 0.0213 | 0.01476 |  |  |  | 1 | [10 empty] | 2.2
4.13120665 | 0.2874 |  | 0.0213 | 0.01476 |  |  |  | 1 | [10 empty] | 2.3
4.1804519 | 0.28246 |  | 0.0213 | 0.01476 |  |  |  | 1 | [10 empty] | 2.4
4.23017905 | 0.27683 |  | 0.0213 | 0.01476 |  |  |  | 1 | [10 empty] | 2.5
4.27845905 | 0.27161 |  | 0.0213 | 0.01476 |  |  |  | 1 | [10 empty] | 2.6
4.326738 | 0.26636 |  | 0.0213 | 0.01476 |  |  |  | 1 | [10 empty] | 2.7
4.37598285 | 0.26059 |  | 0.0213 | 0.01476 |  |  |  | 1 | [10 empty] | 2.8
4.42474515 | 0.25511 |  | 0.0213 | 0.01476 |  |  |  | 1 | [10 empty] | 2.9
4.4739904 | 0.2494 |  | 0.0213 | 0.01476 |  |  |  | 1 | [10 empty] | 3
4.47205885 | 0.24876 |  | 0.0213 | 0.01476 |  |  |  | 1 | [10 empty] | 3.1
[8 empty] | 1 | [10 empty] | 3.2
[8 empty] | 1 | [10 empty] | 3.3
[8 empty] | 1 | [10 empty] | 3.4
[8 empty] | 1 | [10 empty] | 3.5
[8 empty] | 1 | [10 empty] | 3.6
[8 empty] | 1 | [10 empty] | 3.7
[8 empty] | 1 | [10 empty] | 3.8
[8 empty] | 1 | [10 empty] | 3.9
[8 empty] | 1 | [10 empty] | 4
[8 empty] | 1 | [10 empty] | 4.1
[8 empty] | 1 | [10 empty] | 4.2
[8 empty] | 1 | [10 empty] | 4.3
[8 empty] | 1 | [10 empty] | 4.4
[8 empty] | 1 | [10 empty] | 4.5
[8 empty] | 1 | [10 empty] | 4.6
[8 empty] | 1 | [10 empty] | 4.7
[8 empty] | 1 | [10 empty] | 4.8
[8 empty] | 1 | [10 empty] | 4.9
[8 empty] | 1 | [10 empty] | 5
[8 empty] | 1 | [10 empty] | 5.1
[8 empty] | 1 | [10 empty] | 5.2
[8 empty] | 1 | [10 empty] | 5.3
[8 empty] | 1 | [10 empty] | 5.4
[8 empty] | 1 | [10 empty] | 5.5
[8 empty] | 1 | [10 empty] | 5.6
[8 empty] | 1 | [10 empty] | 5.7
[8 empty] | 1 | [10 empty] | 5.8
[8 empty] | 1 | [10 empty] | 5.9
[8 empty] | 1 | [10 empty] | 6
[8 empty] | 1 | [10 empty] | 6.1
[8 empty] | 1 | [10 empty] | 6.2
1
1
1
1
1
1
1
1
1
1
1
1
1
1
1
1
1
1

## Sheet2
12.31013 | 0.82829
23.00298 | 0.81914
33.28848 | 0.80841
43.47215 | 0.79938
53.55398 | 0.79138
64.34866 | 0.78382
74.53233 | 0.77584
84.91967 | 0.7692
95.10333 | 0.7632
105.18517 | 0.75721
115.267 | 0.75135
125.858 | 0.74577
135.93983 | 0.74031
146.32717 | 0.7347
156.51084 | 0.7299
167.00001 | 0.72439
177.38735 | 0.71956
188.18203 | 0.71446
198.36571 | 0.70957
208.44754 | 0.70512
219.03854 | 0.70027
229.4259 | 0.69594
239.91506 | 0.6912
250.20058 | 0.6867
260.48606 | 0.68234
271.07708 | 0.67818
281.87176 | 0.67349
291.95356 | 0.66915
302.34094 | 0.66499
312.62644 | 0.66098
322.70826 | 0.65668
332.99376 | 0.65256
343.17744 | 0.6487
354.07396 | 0.64456
364.25762 | 0.64038
374.74678 | 0.63662
385.0323 | 0.6323
395.21594 | 0.62896
405.90882 | 0.6244
416.60166 | 0.62085
427.29454 | 0.61649
437.88554 | 0.61262
448.17104 | 0.60905
458.35468 | 0.60525
468.9457 | 0.60139
479.1294 | 0.59753
489.4149 | 0.59414
499.49672 | 0.59032
510.39322 | 0.58667
520.47504 | 0.58287
530.6587 | 0.57934
540.94424 | 0.57628
551.84072 | 0.57237
562.22812 | 0.56857
572.30992 | 0.56475
583.3083 | 0.56118
593.59376 | 0.55744
603.77744 | 0.5544
613.96114 | 0.55091
624.14478 | 0.54726
635.34678 | 0.5436
645.63228 | 0.54003
655.71412 | 0.53667
665.8978 | 0.53327
676.59062 | 0.52962
687.99628 | 0.52584
698.38364 | 0.52248
708.771 | 0.51883
718.95468 | 0.51572
729.03652 | 0.51215
739.32198 | 0.50877
749.60752 | 0.50526
759.99488 | 0.50203
770.38218 | 0.49861
780.87134 | 0.49508
791.05502 | 0.49161
801.23868 | 0.4884
811.52422 | 0.48515
821.91162 | 0.48175
832.19708 | 0.47839
842.38076 | 0.47502
852.4626 | 0.47192
862.54444 | 0.46856
872.72802 | 0.46505
882.91182 | 0.46213
893.29912 | 0.45852
903.48282 | 0.45525
913.76826 | 0.45193
924.25742 | 0.44827
934.9503 | 0.44506
945.3376 | 0.44145
955.62314 | 0.43807
965.70498 | 0.43431
975.88858 | 0.43133
985.9705 | 0.42782
996.1541 | 0.42474
1006.64336 | 0.42081
1017.03066 | 0.41734
1027.1124 | 0.41409
1037.80538 | 0.41077
1047.8871 | 0.40722
1058.68174 | 0.40338
1068.76368 | 0.40029
1079.04912 | 0.39654
1089.53828 | 0.39324
1099.72198 | 0.38929
1109.80372 | 0.38591
1120.29296 | 0.38243
1130.57842 | 0.37884
1140.86396 | 0.3751
1151.35312 | 0.37176
1161.43496 | 0.36783
1171.61866 | 0.36405
1181.70048 | 0.36076
1191.98604 | 0.35664
1202.16972 | 0.35307
1212.76064 | 0.34925
1223.45342 | 0.34518
1233.73906 | 0.34146
1243.8208 | 0.33778
1254.51368 | 0.33367
1264.5956 | 0.32951
1275.39004 | 0.32582
1285.47198 | 0.32157
1295.55372 | 0.31742
1306.654 | 0.31372
1316.8377 | 0.30931
1327.32686 | 0.30518
1337.6124 | 0.30117
1347.796 | 0.29697
1358.08164 | 0.29241
1368.26524 | 0.28829
1378.44892 | 0.28395
1388.53066 | 0.27973
1398.81612 | 0.27551
1408.89794 | 0.27089
1419.08174 | 0.26652
1429.36708 | 0.26219
1440.05996 | 0.25738
1450.1418 | 0.25293
1452.99336 | 0.2513