## Sheet1
Overpotential Calculation | [15 empty] | T | Log() | P_H2 | P_O2
Raw |  |  |  |  | mA/cm2 |  | mW/cm2 |  | Total Opot |  |  | Erev |  |  |  | 353 |  | 100 | 100 |  |  | EIS
I | V | P | IR |  | I | V | P |  | Ln(i) | Total Opot |  | Kin Opot | Ohmic | proton | Mass |  |  |  |  | x | y | X | Y | -0.33889 | intercept
0.0136296 | 0.874 |  | 0.0201 | 0.00381 |  |  |  | 1 |  |  | 1 |  |  |  |  | Intercept | -0.519 |  |  | -6 |  | 0 |  | 8.45704 | slope
0.04582805 | 0.86355 |  | 0.0201 | 0.00381 |  |  |  | 1 |  |  | 1 |  |  |  |  | Slope | -0.0416 |  |  | -5.9 |  | 0.01
0.07752625 | 0.8189 |  | 0.0201 | 0.00381 |  |  |  | 1 |  |  | 1 | [8 empty] | -5.8 |  | 0.02 |  | y=0
0.1100373 | 0.80085 |  | 0.0201 | 0.00381 |  |  |  | 1 |  |  | 1 | [8 empty] | -5.7 |  | 0.03 |  | x=
0.1425483 | 0.7904 |  | 0.0201 | 0.00381 |  |  |  | 1 |  |  | 1 | [8 empty] | -5.6 |  | 0.04
0.1750593 | 0.7809 |  | 0.0201 | 0.00381 |  |  |  | 1 |  |  | 1 | [8 empty] | -5.5 |  | 0.05 |  | y intercept EIS | 0.0388
0.20694515 | 0.7733 |  | 0.0201 | 0.00381 |  |  |  | 1 |  |  | 1 | [8 empty] | -5.4 |  | 0.06
0.23883095 | 0.7676 |  | 0.0201 | 0.00381 |  |  |  | 1 |  |  | 1 | [8 empty] | -5.3 |  | 0.07 |  | R=
0.27071675 | 0.7619 |  | 0.0201 | 0.00381 |  |  |  | 1 |  |  | 1 | [8 empty] | -5.2 |  | 0.08
0.30197735 | 0.75715 |  | 0.0201 | 0.00381 |  |  |  | 1 |  |  | 1 | [8 empty] | -5.1 |  | 0.09
0.33386315 | 0.7524 |  | 0.0201 | 0.00381 |  |  |  | 1 |  |  | 1 | [8 empty] | -5 |  | 0.1
0.36512375 | 0.74765 |  | 0.0201 | 0.00381 |  |  |  | 1 |  |  | 1 | [8 empty] | -4.9 |  | 0.11
0.39700955 | 0.74385 |  | 0.0201 | 0.00381 |  |  |  | 1 |  |  | 1 | [8 empty] | -4.8 |  | 0.12
0.42827015 | 0.74005 |  | 0.0201 | 0.00381 |  |  |  | 1 |  |  | 1 | [8 empty] | -4.7 |  | 0.13
0.46078115 | 0.73625 |  | 0.0201 | 0.00381 |  |  |  | 1 |  |  | 1 | [8 empty] | -4.6 |  | 0.14
0.49329215 | 0.73245 |  | 0.0201 | 0.00381 |  |  |  | 1 |  |  | 1 | [8 empty] | -4.5 |  | 0.15
0.52517795 | 0.72865 |  | 0.0201 | 0.00381 |  |  |  | 1 |  |  | 1 | [8 empty] | -4.4 |  | 0.16
0.5583142 | 0.72485 |  | 0.0201 | 0.00381 |  |  |  | 1 |  |  | 1 | [8 empty] | -4.3 |  | 0.17
0.5895748 | 0.722 |  | 0.0201 | 0.00381 |  |  |  | 1 |  |  | 1 | [8 empty] | -4.2 |  | 0.18
0.6214606 | 0.7182 |  | 0.0201 | 0.00381 |  |  |  | 1 |  |  | 1 | [8 empty] | -4.1 |  | 0.19
0.65647245 | 0.71535 |  | 0.0201 | 0.00381 |  |  |  | 1 |  |  | 1 | [8 empty] | -4 |  | 0.2
0.68773305 | 0.7125 |  | 0.0201 | 0.00381 |  |  |  | 1 |  |  | 1 | [8 empty] | -3.9 |  | 0.21
0.71899365 | 0.7087 |  | 0.0201 | 0.00381 |  |  |  | 1 |  |  | 1 | [8 empty] | -3.8 |  | 0.22
0.75025425 | 0.70585 |  | 0.0201 | 0.00381 |  |  |  | 1 |  |  | 1 | [8 empty] | -3.7 |  | 0.23
0.78151485 | 0.703 |  | 0.0201 | 0.00381 |  |  |  | 1 |  |  | 1 | [8 empty] | -3.6 |  | 0.24
0.81277545 | 0.6992 |  | 0.0201 | 0.00381 |  |  |  | 1 |  |  | 1 | [8 empty] | -3.5 |  | 0.25
0.844036 | 0.69635 |  | 0.0201 | 0.00381 |  |  |  | 1 |  |  | 1 | [8 empty] | -3.4 |  | 0.26
0.8752966 | 0.6935 |  | 0.0201 | 0.00381 |  |  |  | 1 |  |  | 1 | [8 empty] | -3.3 |  | 0.27
0.91280935 | 0.69065 |  | 0.0201 | 0.00381 |  |  |  | 1 |  |  | 1 | [8 empty] | -3.2
0.9440699 | 0.6878 |  | 0.0201 | 0.00381 |  |  |  | 1 |  |  | 1 | [8 empty] | -3.1
0.9753305 | 0.6859 |  | 0.0201 | 0.00381 |  |  |  | 1 |  |  | 1 | [8 empty] | -3
1.0065911 | 0.6821 |  | 0.0201 | 0.00381 |  |  |  | 1 |  |  | 1 | [8 empty] | -2.9
1.0378517 | 0.67925 |  | 0.0201 | 0.00381 |  |  |  | 1 |  |  | 1 | [8 empty] | -2.8
1.0691123 | 0.6764 |  | 0.0201 | 0.00381 |  |  |  | 1 |  |  | 1 | [8 empty] | -2.7
1.1003729 | 0.67355 |  | 0.0201 | 0.00381 |  |  |  | 1 |  |  | 1 | [8 empty] | -2.6
1.1378856 | 0.67165 |  | 0.0201 | 0.00381 |  |  |  | 1 |  |  | 1 | [8 empty] | -2.5
1.1691462 | 0.6688 |  | 0.0201 | 0.00381 |  |  |  | 1 |  |  | 1 | [8 empty] | -2.4
1.2004068 | 0.66595 |  | 0.0201 | 0.00381 |  |  |  | 1 |  |  | 1 | [8 empty] | -2.3
1.2316674 | 0.6631 |  | 0.0201 | 0.00381 |  |  |  | 1 |  |  | 1 | [8 empty] | -2.2
1.262928 | 0.66025 |  | 0.0201 | 0.00381 |  |  |  | 1 |  |  | 1 | [8 empty] | -2.1
1.29418855 | 0.6574 |  | 0.0201 | 0.00381 |  |  |  | 1 |  |  | 1 | [8 empty] | -2
1.32544915 | 0.6555 |  | 0.0201 | 0.00381 |  |  |  | 1 |  |  | 1 | [8 empty] | -1.9
1.35670975 | 0.65265 |  | 0.0201 | 0.00381 |  |  |  | 1 |  |  | 1 | [8 empty] | -1.8
1.39422245 | 0.6498 |  | 0.0201 | 0.00381 |  |  |  | 1 |  |  | 1 | [8 empty] | -1.7
1.42548305 | 0.6479 |  | 0.0201 | 0.00381 |  |  |  | 1 |  |  | 1 | [8 empty] | -1.6
1.45674365 | 0.64505 |  | 0.0201 | 0.00381 |  |  |  | 1 |  |  | 1 | [8 empty] | -1.5
1.48800425 | 0.6422 |  | 0.0201 | 0.00381 |  |  |  | 1 |  |  | 1 | [8 empty] | -1.4
1.52551695 | 0.63935 |  | 0.0201 | 0.00381 |  |  |  | 1 |  |  | 1 | [8 empty] | -1.3
1.55677755 | 0.63745 |  | 0.0201 | 0.00381 |  |  |  | 1 |  |  | 1 | [8 empty] | -1.2
1.58803815 | 0.6346 |  | 0.0201 | 0.00381 |  |  |  | 1 |  |  | 1 | [8 empty] | -1.1
1.61929875 | 0.6327 |  | 0.0201 | 0.00381 |  |  |  | 1 |  |  | 1 | [8 empty] | -1
1.65055935 | 0.62985 |  | 0.0201 | 0.00381 |  |  |  | 1 |  |  | 1 | [8 empty] | -0.9
1.68807205 | 0.627 |  | 0.0201 | 0.00381 |  |  |  | 1 |  |  | 1 | [8 empty] | -0.8
1.71933265 | 0.6251 |  | 0.0201 | 0.00381 |  |  |  | 1 |  |  | 1 | [8 empty] | -0.7
1.75059325 | 0.62225 |  | 0.0201 | 0.00381 |  |  |  | 1 |  |  | 1 | [8 empty] | -0.6
1.78185385 | 0.6194 |  | 0.0201 | 0.00381 |  |  |  | 1 |  |  | 1 | [8 empty] | -0.5
1.81936655 | 0.6175 |  | 0.0201 | 0.00381 |  |  |  | 1 |  |  | 1 | [8 empty] | -0.4
1.85062715 | 0.61465 |  | 0.0201 | 0.00381 |  |  |  | 1 |  |  | 1 | [8 empty] | -0.3
1.88188775 | 0.61275 |  | 0.0201 | 0.00381 |  |  |  | 1 |  |  | 1 | [8 empty] | -0.2
1.9131483 | 0.6099 |  | 0.0201 | 0.00381 |  |  |  | 1 |  |  | 1 | [8 empty] | -0.1
1.9444089 | 0.60705 |  | 0.0201 | 0.00381 |  |  |  | 1 |  |  | 1 | [8 empty] | -2.04281e-14
1.9756695 | 0.60515 |  | 0.0201 | 0.00381 |  |  |  | 1 |  |  | 1 | [8 empty] | 0.1
2.0069301 | 0.60325 |  | 0.0201 | 0.00381 |  |  |  | 1 |  |  | 1 | [8 empty] | 0.2
2.0444428 | 0.6004 |  | 0.0201 | 0.00381 |  |  |  | 1 |  |  | 1 | [8 empty] | 0.3
2.0757034 | 0.59755 |  | 0.0201 | 0.00381 |  |  |  | 1 |  |  | 1 | [8 empty] | 0.4
2.106964 | 0.59565 |  | 0.0201 | 0.00381 |  |  |  | 1 |  |  | 1 | [8 empty] | 0.5
2.1382246 | 0.59375 |  | 0.0201 | 0.00381 |  |  |  | 1 |  |  | 1 | [8 empty] | 0.6
2.1694852 | 0.5909 |  | 0.0201 | 0.00381 |  |  |  | 1 |  |  | 1 | [8 empty] | 0.7
2.2007458 | 0.589 |  | 0.0201 | 0.00381 |  |  |  | 1 |  |  | 1 | [8 empty] | 0.8
2.23200635 | 0.58615 |  | 0.0201 | 0.00381 |  |  |  | 1 |  |  | 1 | [8 empty] | 0.9
2.26326695 | 0.58425 |  | 0.0201 | 0.00381 |  |  |  | 1 |  |  | 1 | [8 empty] | 1
2.29452755 | 0.58235 |  | 0.0201 | 0.00381 |  |  |  | 1 |  |  | 1 | [8 empty] | 1.1
2.33204025 | 0.5795 |  | 0.0201 | 0.00381 |  |  |  | 1 |  |  | 1 | [8 empty] | 1.2
2.36330085 | 0.5776 |  | 0.0201 | 0.00381 |  |  |  | 1 |  |  | 1 | [8 empty] | 1.3
2.39456145 | 0.57475 |  | 0.0201 | 0.00381 |  |  |  | 1 |  |  | 1 | [8 empty] | 1.4
2.42582205 | 0.57285 |  | 0.0201 | 0.00381 |  |  |  | 1 |  |  | 1 | [8 empty] | 1.5
2.45708265 | 0.57 |  | 0.0201 | 0.00381 |  |  |  | 1 |  |  | 1 | [8 empty] | 1.6
2.48834325 | 0.5681 |  | 0.0201 | 0.00381 |  |  |  | 1 |  |  | 1 | [8 empty] | 1.7
2.51960385 | 0.56525 |  | 0.0201 | 0.00381 |  |  |  | 1 |  |  | 1 | [8 empty] | 1.8
2.55086445 | 0.56335 |  | 0.0201 | 0.00381 |  |  |  | 1 |  |  | 1 | [8 empty] | 1.9
2.582125 | 0.56145 |  | 0.0201 | 0.00381 |  |  |  | 1 |  |  | 1 | [8 empty] | 2
2.61963775 | 0.5586 |  | 0.0201 | 0.00381 |  |  |  | 1 |  |  | 1 | [8 empty] | 2.1
2.65089835 | 0.5567 |  | 0.0201 | 0.00381 |  |  |  | 1 |  |  | 1 | [8 empty] | 2.2
2.6821589 | 0.55385 |  | 0.0201 | 0.00381 |  |  |  | 1 |  |  | 1 | [8 empty] | 2.3
2.7134195 | 0.55195 |  | 0.0201 | 0.00381 |  |  |  | 1 |  |  | 1 | [8 empty] | 2.4
2.7446801 | 0.5491 |  | 0.0201 | 0.00381 |  |  |  | 1 |  |  | 1 | [8 empty] | 2.5
2.7821928 | 0.5472 |  | 0.0201 | 0.00381 |  |  |  | 1 |  |  | 1 | [8 empty] | 2.6
2.8134534 | 0.54435 |  | 0.0201 | 0.00381 |  |  |  | 1 |  |  | 1 | [8 empty] | 2.7
2.844714 | 0.54245 |  | 0.0201 | 0.00381 |  |  |  | 1 |  |  | 1 | [8 empty] | 2.8
2.8759746 | 0.54055 |  | 0.0201 | 0.00381 |  |  |  | 1 |  |  | 1 | [8 empty] | 2.9
2.9072352 | 0.5377 |  | 0.0201 | 0.00381 |  |  |  | 1 |  |  | 1 | [8 empty] | 3
2.9384958 | 0.53485 |  | 0.0201 | 0.00381 |  |  |  | 1 |  |  | 1 | [8 empty] | 3.1
2.9697564 | 0.53295 |  | 0.0201 | 0.00381 |  |  |  | 1 |  |  | 1 | [8 empty] | 3.2
3.00101695 | 0.5301 |  | 0.0201 | 0.00381 |  |  |  | 1 |  |  | 1 | [8 empty] | 3.3
3.0385297 | 0.5282 |  | 0.0201 | 0.00381 |  |  |  | 1 |  |  | 1 | [8 empty] | 3.4
3.0697903 | 0.5263 |  | 0.0201 | 0.00381 |  |  |  | 1 |  |  | 1 | [8 empty] | 3.5
3.10105085 | 0.52345 |  | 0.0201 | 0.00381 |  |  |  | 1 |  |  | 1 | [8 empty] | 3.6
3.13231145 | 0.5206 |  | 0.0201 | 0.00381 |  |  |  | 1 |  |  | 1 | [8 empty] | 3.7
3.1698242 | 0.5187 |  | 0.0201 | 0.00381 |  |  |  | 1 |  |  | 1 | [8 empty] | 3.8
3.20108475 | 0.51585 |  | 0.0201 | 0.00381 |  |  |  | 1 |  |  | 1 | [8 empty] | 3.9
3.23234535 | 0.513 |  | 0.0201 | 0.00381 |  |  |  | 1 |  |  | 1 | [8 empty] | 4
3.26360595 | 0.51015 |  | 0.0201 | 0.00381 |  |  |  | 1 |  |  | 1 | [8 empty] | 4.1
3.29486655 | 0.50825 |  | 0.0201 | 0.00381 |  |  |  | 1 |  |  | 1 | [8 empty] | 4.2
3.32612715 | 0.50635 |  | 0.0201 | 0.00381 |  |  |  | 1 |  |  | 1 | [8 empty] | 4.3
3.36363985 | 0.5035 |  | 0.0201 | 0.00381 |  |  |  | 1 |  |  | 1 | [8 empty] | 4.4
3.39490045 | 0.50065 |  | 0.0201 | 0.00381 |  |  |  | 1 |  |  | 1 | [8 empty] | 4.5
3.42616105 | 0.49875 |  | 0.0201 | 0.00381 |  |  |  | 1 |  |  | 1 | [8 empty] | 4.6
3.45742165 | 0.4959 |  | 0.0201 | 0.00381 |  |  |  | 1 |  |  | 1 | [8 empty] | 4.7
3.48868225 | 0.49305 |  | 0.0201 | 0.00381 |  |  |  | 1 |  |  | 1 | [8 empty] | 4.8
3.5199428 | 0.49115 |  | 0.0201 | 0.00381 |  |  |  | 1 |  |  | 1 | [8 empty] | 4.9
3.5512034 | 0.4883 |  | 0.0201 | 0.00381 |  |  |  | 1 |  |  | 1 | [8 empty] | 5
3.58871615 | 0.48545 |  | 0.0201 | 0.00381 |  |  |  | 1 |  |  | 1 | [8 empty] | 5.1
3.6199767 | 0.4826 |  | 0.0201 | 0.00381 |  |  |  | 1 |  |  | 1 | [8 empty] | 5.2
3.6512373 | 0.47975 |  | 0.0201 | 0.00381 |  |  |  | 1 |  |  | 1 | [8 empty] | 5.3
3.6824979 | 0.47785 |  | 0.0201 | 0.00381 |  |  |  | 1 |  |  | 1 | [8 empty] | 5.4
3.7137585 | 0.475 |  | 0.0201 | 0.00381 |  |  |  | 1 |  |  | 1 | [8 empty] | 5.5
3.7450191 | 0.47215 |  | 0.0201 | 0.00381 |  |  |  | 1 |  |  | 1 | [8 empty] | 5.6
3.7762797 | 0.4693 |  | 0.0201 | 0.00381 |  |  |  | 1 |  |  | 1 | [8 empty] | 5.7
3.8137924 | 0.46645 |  | 0.0201 | 0.00381 |  |  |  | 1 |  |  | 1 | [8 empty] | 5.8
3.845053 | 0.4636 |  | 0.0201 | 0.00381 |  |  |  | 1 |  |  | 1 | [8 empty] | 5.9
3.8825657 | 0.46075 |  | 0.0201 | 0.00381 |  |  |  | 1 |  |  | 1 | [8 empty] | 6
3.9138263 | 0.4579 |  | 0.0201 | 0.00381 |  |  |  | 1 |  |  | 1 | [8 empty] | 6.1
3.9450869 | 0.4541 |  | 0.0201 | 0.00381 |  |  |  | 1 |  |  | 1 | [8 empty] | 6.2
3.9763475 | 0.45125 |  | 0.0201 | 0.00381 |  |  |  | 1 |  |  | 1 | [8 empty] | 6.3
4.0076081 | 0.4484 |  | 0.0201 | 0.00381 |  |  |  | 1 |  |  | 1 | [8 empty] | 6.4
4.0451208 | 0.44555 |  | 0.0201 | 0.00381 |  |  |  | 1 |  |  | 1 | [8 empty] | 6.5
4.0763814 | 0.4427 |  | 0.0201 | 0.00381 |  |  |  | 1 |  |  | 1 | [8 empty] | 6.6
4.107642 | 0.43985 |  | 0.0201 | 0.00381 |  |  |  | 1 |  |  | 1 | [8 empty] | 6.7
4.1389026 | 0.437 |  | 0.0201 | 0.00381 |  |  |  | 1 |  |  | 1 | [8 empty] | 6.8
4.17016315 | 0.4332 |  | 0.0201 | 0.00381 |  |  |  | 1 |  |  | 1 | [8 empty] | 6.9
4.20142375 | 0.43035 |  | 0.0201 | 0.00381 |  |  |  | 1 |  |  | 1 | [8 empty] | 7
4.23268435 | 0.4275 |  | 0.0201 | 0.00381 |  |  |  | 1 |  |  | 1 | [8 empty] | 7.1
4.27019705 | 0.4237 |  | 0.0201 | 0.00381 |  |  |  | 1 |  |  | 1 | [8 empty] | 7.2
4.30145765 | 0.42085 |  | 0.0201 | 0.00381 |  |  |  | 1 |  |  | 1 | [8 empty] | 7.3
4.33271825 | 0.418 |  | 0.0201 | 0.00381 |  |  |  | 1 |  |  | 1 | [8 empty] | 7.4
4.36397885 | 0.4142 |  | 0.0201 | 0.00381 |  |  |  | 1 |  |  | 1 | [8 empty] | 7.5
4.39523945 | 0.41135 |  | 0.0201 | 0.00381 |  |  |  | 1 |  |  | 1
4.43275215 | 0.40755 |  | 0.0201 | 0.00381 |  |  |  | 1 |  |  | 1
4.46401275 | 0.4047 |  | 0.0201 | 0.00381 |  |  |  | 1 |  |  | 1
4.49527335 | 0.4009 |  | 0.0201 | 0.00381 |  |  |  | 1 |  |  | 1
4.52653395 | 0.39805 |  | 0.0201 | 0.00381 |  |  |  | 1 |  |  | 1
4.56404665 | 0.39425 |  | 0.0201 | 0.00381 |  |  |  | 1 |  |  | 1
4.59530725 | 0.39045 |  | 0.0201 | 0.00381 |  |  |  | 1 |  |  | 1
4.62656785 | 0.3876 |  | 0.0201 | 0.00381 |  |  |  | 1 |  |  | 1
4.65782845 | 0.3838 |  | 0.0201 | 0.00381 |  |  |  | 1 |  |  | 1
4.689089 | 0.38095 |  | 0.0201 | 0.00381 |  |  |  | 1 |  |  | 1
4.7203496 | 0.37715 |  | 0.0201 | 0.00381 |  |  |  | 1 |  |  | 1
4.7516102 | 0.3743 |  | 0.0201 | 0.00381 |  |  |  | 1 |  |  | 1
4.7828708 | 0.3705 |  | 0.0201 | 0.00381 |  |  |  | 1 |  |  | 1
4.8203835 | 0.36765 |  | 0.0201 | 0.00381 |  |  |  | 1 |  |  | 1
4.8516441 | 0.36385 |  | 0.0201 | 0.00381 |  |  |  | 1 |  |  | 1
4.8829047 | 0.361 |  | 0.0201 | 0.00381 |  |  |  | 1 |  |  | 1
4.9141653 | 0.3572 |  | 0.0201 | 0.00381 |  |  |  | 1 |  |  | 1
4.9454259 | 0.3534 |  | 0.0201 | 0.00381 |  |  |  | 1 |  |  | 1
4.9766865 | 0.3496 |  | 0.0201 | 0.00381 |  |  |  | 1 |  |  | 1
5.0079471 | 0.3458 |  | 0.0201 | 0.00381 |  |  |  | 1 |  |  | 1
5.03920765 | 0.34295 |  | 0.0201 | 0.00381 |  |  |  | 1 |  |  | 1
5.07046825 | 0.33915 |  | 0.0201 | 0.00381 |  |  |  | 1 |  |  | 1
5.107981 | 0.33535 |  | 0.0201 | 0.00381 |  |  |  | 1 |  |  | 1
5.13924155 | 0.3325 |  | 0.0201 | 0.00381 |  |  |  | 1 |  |  | 1
5.17050215 | 0.3287 |  | 0.0201 | 0.00381 |  |  |  | 1 |  |  | 1
5.20176275 | 0.3249 |  | 0.0201 | 0.00381 |  |  |  | 1 |  |  | 1
5.23302335 | 0.3211 |  | 0.0201 | 0.00381 |  |  |  | 1 |  |  | 1
5.26428395 | 0.31825 |  | 0.0201 | 0.00381 |  |  |  | 1 |  |  | 1
5.29554455 | 0.3135 |  | 0.0201 | 0.00381 |  |  |  | 1 |  |  | 1
5.33305725 | 0.3097 |  | 0.0201 | 0.00381 |  |  |  | 1 |  |  | 1
5.36431785 | 0.3059 |  | 0.0201 | 0.00381 |  |  |  | 1 |  |  | 1
5.40183055 | 0.3021 |  | 0.0201 | 0.00381 |  |  |  | 1 |  |  | 1
5.43934325 | 0.29925 |  | 0.0201 | 0.00381 |  |  |  | 1 |  |  | 1
5.47060385 | 0.2945 |  | 0.0201 | 0.00381 |  |  |  | 1 |  |  | 1
5.50186445 | 0.2907 |  | 0.0201 | 0.00381 |  |  |  | 1 |  |  | 1
5.53937715 | 0.2869 |  | 0.0201 | 0.00381 |  |  |  | 1 |  |  | 1
5.57063775 | 0.2831 |  | 0.0201 | 0.00381 |  |  |  | 1 |  |  | 1
5.60189835 | 0.2793 |  | 0.0201 | 0.00381 |  |  |  | 1 |  |  | 1
5.63941105 | 0.27455 |  | 0.0201 | 0.00381 |  |  |  | 1 |  |  | 1
5.67067165 | 0.2698 |  | 0.0201 | 0.00381 |  |  |  | 1 |  |  | 1
5.70193225 | 0.26695 |  | 0.0201 | 0.00381 |  |  |  | 1 |  |  | 1
5.73319285 | 0.2622 |  | 0.0201 | 0.00381 |  |  |  | 1 |  |  | 1
5.77070555 | 0.2584 |  | 0.0201 | 0.00381 |  |  |  | 1 |  |  | 1
5.80196615 | 0.2546 |  | 0.0201 | 0.00381 |  |  |  | 1 |  |  | 1
5.83322675 | 0.2508 |  | 0.0201 | 0.00381 |  |  |  | 1 |  |  | 1
|  |  | 0.0201 | 0.00381582 |  |  |  | 1 |  |  | 1
|  |  | 0.0201 | 0.00381582 |  |  |  | 1 |  |  | 1
|  |  | 0.0201 | 0.00381582 |  |  |  | 1 |  |  | 1
|  |  | 0.0201 | 0.00381582 |  |  |  | 1 |  |  | 1
|  |  | 0.0201 | 0.00381582 |  |  |  | 1 |  |  | 1
|  |  | 0.0201 | 0.00381582 |  |  |  | 1 |  |  | 1
|  |  | 0.0201 | 0.00381582 |  |  |  | 1 |  |  | 1
|  |  | 0.0201 | 0.00381582 |  |  |  | 1 |  |  | 1
|  |  | 0.0201 | 0.00381582 |  |  |  | 1 |  |  | 1
|  |  | 0.0201 | 0.00381582 |  |  |  | 1 |  |  | 1
|  |  | 0.0201 | 0.00381582 |  |  |  | 1 |  |  | 1
|  |  | 0.0201 | 0.00381582 |  |  |  | 1 |  |  | 1
|  |  | 0.0201 | 0.00381582 |  |  |  | 1 |  |  | 1
|  |  | 0.0201 | 0.00381582 |  |  |  | 1 |  |  | 1
|  |  | 0.0201 | 0.00381582 |  |  |  | 1 |  |  | 1
|  |  | 0.0201 | 0.00381582 |  |  |  | 1 |  |  | 1
|  |  | 0.0201 | 0.00381582 |  |  |  | 1 |  |  | 1
|  |  | 0.0201 | 0.00381582 |  |  |  | 1 |  |  | 1
|  |  | 0.0201 | 0.00381582 |  |  |  | 1 |  |  | 1
|  |  | 0.0201 | 0.00381582 |  |  |  | 1 |  |  | 1
|  |  | 0.0201 | 0.00381582 |  |  |  | 1 |  |  | 1
|  |  | 0.0201 | 0.00381582 |  |  |  | 1 |  |  | 1
|  |  | 0.0201 | 0.00381582 |  |  |  | 1 |  |  | 1
|  |  | 0.0201 | 0.00381582 |  |  |  | 1 |  |  | 1
|  |  | 0.0201 | 0.00381582 |  |  |  | 1 |  |  | 1
|  |  | 0.0201 | 0.00381582 |  |  |  | 1 |  |  | 1
|  |  | 0.0201 | 0.00381582 |  |  |  | 1 |  |  | 1
|  |  | 0.0201 | 0.00381582 |  |  |  | 1 |  |  | 1
|  |  | 0.0201 | 0.00381582 |  |  |  | 1 |  |  | 1
|  |  | 0.0201 | 0.00381582 |  |  |  | 1 |  |  | 1
|  |  | 0.0201 | 0.00381582 |  |  |  | 1 |  |  | 1
|  |  | 0.0201 | 0.00381582 |  |  |  | 1 |  |  | 1
|  |  | 0.0201 | 0.00381582 |  |  |  | 1 |  |  | 1
|  |  | 0.0201 | 0.00381582 |  |  |  | 1 |  |  | 1
|  |  | 0.0201 | 0.00381582 |  |  |  | 1 |  |  | 1
|  |  | 0.0201 | 0.00381582 |  |  |  | 1 |  |  | 1
|  |  | 0.0201 | 0.00381582 |  |  |  | 1 |  |  | 1
|  |  | 0.0201 | 0.00381582 |  |  |  | 1 |  |  | 1
|  |  | 0.0201 | 0.00381582 |  |  |  | 1 |  |  | 1
|  |  | 0.0201 | 0.00381582 |  |  |  | 1 |  |  | 1
|  |  | 0.0201 | 0.00381582 |  |  |  | 1 |  |  | 1
|  |  | 0.0201 | 0.00381582 |  |  |  | 1 |  |  | 1
|  |  | 0.0201 | 0.00381582 |  |  |  | 1 |  |  | 1
|  |  | 0.0201 | 0.00381582 |  |  |  | 1 |  |  | 1
|  |  | 0.0201 | 0.00381582 |  |  |  | 1 |  |  | 1
|  |  | 0.0201 | 0.00381582 |  |  |  | 1 |  |  | 1
|  |  | 0.0201 | 0.00381582 |  |  |  | 1 |  |  | 1
|  |  | 0.0201 | 0.00381582 |  |  |  | 1 |  |  | 1
|  |  | 0.0201 | 0.00381582 |  |  |  | 1 |  |  | 1
|  |  | 0.0201 | 0.00381582 |  |  |  | 1 |  |  | 1
|  |  | 0.0201 | 0.00381582 |  |  |  | 1 |  |  | 1
|  |  | 0.0201 | 0.00381582 |  |  |  | 1 |  |  | 1
|  |  | 0.0201 | 0.00381582 |  |  |  | 1 |  |  | 1
|  |  | 0.0201 | 0.00381582 |  |  |  | 1 |  |  | 1
|  |  | 0.0201 | 0.00381582 |  |  |  | 1 |  |  | 1
|  |  | 0.0201 | 0.00381582 |  |  |  | 1 |  |  | 1
|  |  | 0.0201 | 0.00381582 |  |  |  | 1 |  |  | 1
|  |  | 0.0201 | 0.00381582 |  |  |  | 1 |  |  | 1
|  |  | 0.0201 | 0.00381582 |  |  |  | 1 |  |  | 1
|  |  | 0.0201 | 0.00381582 |  |  |  | 1 |  |  | 1
|  |  | 0.0201 | 0.00381582 |  |  |  | 1 |  |  | 1
|  |  | 0.0201 | 0.00381582 |  |  |  | 1 |  |  | 1
|  |  | 0.0201 | 0.00381582 |  |  |  | 1 |  |  | 1
|  |  | 0.0201 | 0.00381582 |  |  |  | 1 |  |  | 1
|  |  | 0.0201 | 0.00381582 |  |  |  | 1 |  |  | 1
|  |  | 0.0201 | 0.00381582 |  |  |  | 1 |  |  | 1
|  |  | 0.0201 | 0.00381582 |  |  |  | 1 |  |  | 1
|  |  | 0.0201 | 0.00381582 |  |  |  | 1 |  |  | 1
|  |  | 0.0201 | 0.00381582 |  |  |  | 1 |  |  | 1
|  |  | 0.0201 | 0.00381582 |  |  |  | 1 |  |  | 1
|  |  | 0.0201 | 0.00381582 |  |  |  | 1 |  |  | 1
|  |  | 0.0201 | 0.00381582 |  |  |  | 1 |  |  | 1
|  |  | 0.0201 | 0.00381582 |  |  |  | 1 |  |  | 1
|  |  | 0.0201 | 0.00381582 |  |  |  | 1 |  |  | 1
|  |  | 0.0201 | 0.00381582 |  |  |  | 1 |  |  | 1
|  |  | 0.0201 | 0.00381582 |  |  |  | 1 |  |  | 1
|  |  | 0.0201 | 0.00381582 |  |  |  | 1 |  |  | 1
|  |  | 0.0201 | 0.00381582 |  |  |  | 1 |  |  | 1
|  |  | 0.0201 | 0.00381582 |  |  |  | 1 |  |  | 1
|  |  | 0.0201 | 0.00381582 |  |  |  | 1 |  |  | 1
|  |  | 0.0201 | 0.00381582 |  |  |  | 1 |  |  | 1
|  |  | 0.0201 | 0.00381582 |  |  |  | 1 |  |  | 1
|  |  | 0.0201 | 0.00381582 |  |  |  | 1 |  |  | 1
|  |  | 0.0201 | 0.00381582 |  |  |  | 1 |  |  | 1
|  |  | 0.0201 | 0.00381582 |  |  |  | 1 |  |  | 1
|  |  | 0.0201 | 0.00381582 |  |  |  | 1 |  |  | 1
|  |  | 0.0201 | 0.00381582 |  |  |  | 1 |  |  | 1
|  |  | 0.0201 | 0.00381582 |  |  |  | 1 |  |  | 1
|  |  | 0.0201 | 0.00381582 |  |  |  | 1 |  |  | 1
|  |  | 0.0201 | 0.00381582 |  |  |  | 1 |  |  | 1
|  |  | 0.0201 | 0.00381582 |  |  |  | 1 |  |  | 1
|  |  | 0.0201 | 0.00381582 |  |  |  | 1 |  |  | 1
|  |  | 0.0201 | 0.00381582 |  |  |  | 1 |  |  | 1
|  |  | 0.0201 | 0.00381582 |  |  |  | 1 |  |  | 1
|  |  | 0.0201 | 0.00381582 |  |  |  | 1 |  |  | 1
|  |  | 0.0201 | 0.00381582 |  |  |  | 1 |  |  | 1
|  |  | 0.0201 | 0.00381582 |  |  |  | 1 |  |  | 1
|  |  | 0.0201 | 0.00381582 |  |  |  | 1 |  |  | 1
|  |  | 0.0201 | 0.00381582 |  |  |  | 1 |  |  | 1
|  |  | 0.0201 | 0.00381582 |  |  |  | 1 |  |  | 1
|  |  | 0.0201 | 0.00381582 |  |  |  | 1 |  |  | 1
|  |  | 0.0201 | 0.00381582 |  |  |  | 1 |  |  | 1
|  |  | 0.0201 | 0.00381582 |  |  |  | 1 |  |  | 1
|  |  | 0.0201 | 0.00381582 |  |  |  | 1 |  |  | 1
|  |  | 0.0201 | 0.00381582 |  |  |  | 1 |  |  | 1
|  |  | 0.0201 | 0.00381582 |  |  |  | 1 |  |  | 1
|  |  | 0.0201 | 0.00381582 |  |  |  | 1 |  |  | 1
|  |  | 0.0201 | 0.00381582 |  |  |  | 1 |  |  | 1
|  |  | 0.0201 | 0.00381582 |  |  |  | 1 |  |  | 1
|  |  | 0.0201 | 0.00381582 |  |  |  | 1 |  |  | 1
|  |  | 0.0201 | 0.00381582 |  |  |  | 1 |  |  | 1
|  |  | 0.0201 | 0.00381582 |  |  |  | 1 |  |  | 1
|  |  | 0.0201 | 0.00381582 |  |  |  | 1 |  |  | 1
|  |  | 0.0201 | 0.00381582 |  |  |  | 1 |  |  | 1
|  |  | 0.0201 | 0.00381582 |  |  |  | 1 |  |  | 1
|  |  | 0.0201 | 0.00381582 |  |  |  | 1 |  |  | 1
|  |  | 0.0201 | 0.00381582 |  |  |  | 1 |  |  | 1
|  |  | 0.0201 | 0.00381582 |  |  |  | 1 |  |  | 1
|  |  | 0.0201 | 0.00381582 |  |  |  | 1 |  |  | 1

## Sheet2
I | I | V | AUX
0.0661 |  | 0.846 | 0.02188474 |  | 5.2834
0.117 |  | 0.837 | 0.02004206 |  | 15.97625
0.168 |  | 0.828 | 0.02024357 |  | 26.05808
0.22 |  | 0.818 | 0.01856775 |  | 36.54726
0.273 |  | 0.811 | 0.02292344 |  | 47.44378
0.324 |  | 0.803 | 0.02005913 |  | 57.52561
0.375 |  | 0.797 | 0.02002382 |  | 68.01478
0.426 |  | 0.791 | 0.02062098 |  | 78.19844
0.479 |  | 0.785 | 0.02150164 |  | 88.48395
0.533 |  | 0.779 | 0.02074512 |  | 98.66761
0.588 |  | 0.774 | 0.02223156 |  | 109.05496
0.639 |  | 0.768 | 0.02061886 |  | 119.4423
0.689 |  | 0.764 | 0.02157804 |  | 129.52412
0.743 |  | 0.759 | 0.02084491 |  | 139.60594
0.794 |  | 0.754 | 0.02178681 |  | 150.29879
0.847 |  | 0.75 | 0.02149804 |  | 160.38063
0.899 |  | 0.746 | 0.02160312 |  | 170.76796
0.951 |  | 0.742 | 0.02212035 |  | 180.84979
1 |  | 0.737 | 0.02196707 |  | 191.54263
1.06 |  | 0.733 | 0.02210068 |  | 201.92998
1.11 |  | 0.729 | 0.0212447 |  | 212.72468
1.16 |  | 0.726 | 0.02223465 |  | 223.0102
1.21 |  | 0.722 | 0.02199914 |  | 233.39754
1.27 |  | 0.718 | 0.02260286 |  | 243.47934
1.32 |  | 0.714 | 0.02136674 |  | 253.76484
1.37 |  | 0.711 | 0.02244501 |  | 264.66138
1.42 |  | 0.707 | 0.0206898 |  | 275.35422
1.47 |  | 0.704 | 0.02188486 |  | 285.74156
1.52 |  | 0.701 | 0.02142327 |  | 295.82338
1.57 |  | 0.697 | 0.0220603 |  | 305.9052
1.62 |  | 0.694 | 0.02066032 |  | 316.29258
1.68 |  | 0.691 | 0.02202637 |  | 326.57806
1.73 |  | 0.687 | 0.02086247 |  | 336.65988
1.78 |  | 0.684 | 0.02169629 |  | 347.14904
1.83 |  | 0.681 | 0.02072627 |  | 357.33272
1.88 |  | 0.678 | 0.02208459 |  | 367.92376
1.93 |  | 0.675 | 0.02080467 |  | 378.51474
1.98 |  | 0.672 | 0.02198246 |  | 388.59658
2.04 |  | 0.669 | 0.02076213 |  | 399.08576
2.09 |  | 0.666 | 0.02174874 |  | 409.6768
2.14 |  | 0.663 | 0.0207989 |  | 419.7586
2.19 |  | 0.66 | 0.02128464 |  | 429.94228
2.25 |  | 0.657 | 0.02105837 |  | 440.32964
2.3 |  | 0.654 | 0.02128435 |  | 450.71694
2.35 |  | 0.651 | 0.02171559 |  | 461.20616
2.4 |  | 0.648 | 0.02162325 |  | 472.51006
2.45 |  | 0.646 | 0.02090091 |  | 483.71206
2.5 |  | 0.643 | 0.02139897 |  | 494.91406
2.56 |  | 0.64 | 0.02111426 |  | 505.19956
2.61 |  | 0.637 | 0.02089146 |  | 515.79052
2.66 |  | 0.634 | 0.02088642 |  | 526.17792
2.71 |  | 0.631 | 0.02163969 |  | 536.25972
2.76 |  | 0.629 | 0.02085368 |  | 546.74888
2.81 |  | 0.626 | 0.02042404 |  | 557.33994
2.87 |  | 0.623 | 0.02127383 |  | 567.62544
2.92 |  | 0.621 | 0.02156965 |  | 578.52198
2.97 |  | 0.618 | 0.02069188 |  | 589.11294
3.02 |  | 0.615 | 0.02107076 |  | 599.29664
3.07 |  | 0.613 | 0.02087909 |  | 609.37846
3.13 |  | 0.61 | 0.02139942 |  | 619.4603
3.18 |  | 0.608 | 0.02168706 |  | 630.35684
3.23 |  | 0.605 | 0.02088872 |  | 640.43862
3.28 |  | 0.603 | 0.02038131 |  | 651.74252
3.33 |  | 0.6 | 0.02090148 |  | 662.02798
3.38 |  | 0.597 | 0.02089936 |  | 672.7208
3.43 |  | 0.595 | 0.02123693 |  | 682.80264
3.49 |  | 0.592 | 0.02121634 |  | 692.98632
3.54 |  | 0.59 | 0.02192089 |  | 703.06822
3.59 |  | 0.587 | 0.02134181 |  | 713.45552
3.64 |  | 0.585 | 0.02118257 |  | 723.53736
3.69 |  | 0.582 | 0.02070923 |  | 733.721
3.74 |  | 0.58 | 0.02084983 |  | 744.21016
3.8 |  | 0.578 | 0.02178003 |  | 754.39384
3.85 |  | 0.575 | 0.02163067 |  | 764.57754
3.9 |  | 0.573 | 0.02152289 |  | 774.86304
3.95 |  | 0.57 | 0.02099637 |  | 785.14848
4 |  | 0.568 | 0.02120653 |  | 795.6377
4.05 |  | 0.565 | 0.02128704 |  | 806.12686
4.1 |  | 0.563 | 0.02156987 |  | 816.2087
4.16 |  | 0.561 | 0.02135146 |  | 826.49424
4.21 |  | 0.558 | 0.0221993 |  | 836.57608
4.26 |  | 0.556 | 0.02134931 |  | 846.65792
4.31 |  | 0.554 | 0.02121298 |  | 857.04522
4.37 |  | 0.551 | 0.02233623 |  | 867.73808
4.42 |  | 0.549 | 0.02095336 |  | 877.81992
4.47 |  | 0.546 | 0.02204925 |  | 887.90176
4.53 |  | 0.544 | 0.02171573 |  | 898.1873
4.58 |  | 0.542 | 0.02169617 |  | 909.18564
4.63 |  | 0.539 | 0.02190677 |  | 919.87852
4.68 |  | 0.537 | 0.02175609 |  | 930.0621
4.73 |  | 0.534 | 0.02242949 |  | 940.55126
4.79 |  | 0.533 | 0.02154141 |  | 952.16064
4.84 |  | 0.53 | 0.02252338 |  | 962.75166
4.89 |  | 0.528 | 0.02160503 |  | 973.54638
4.94 |  | 0.526 | 0.02235906 |  | 984.03564
4.99 |  | 0.524 | 0.0217084 |  | 994.62656
5.05 |  | 0.521 | 0.02225402 |  | 1005.93038
5.1 |  | 0.519 | 0.02203676 |  | 1016.52138
5.15 |  | 0.517 | 0.02238717 |  | 1027.31612
5.21 |  | 0.514 | 0.02200328 |  | 1037.4998
5.26 |  | 0.512 | 0.02229078 |  | 1047.6834
5.31 |  | 0.51 | 0.02204913 |  | 1057.76534
5.36 |  | 0.508 | 0.02202762 |  | 1069.3746
5.41 |  | 0.506 | 0.02176796 |  | 1079.76202
5.48 |  | 0.503 | 0.02218663 |  | 1090.04756
5.53 |  | 0.501 | 0.02234361 |  | 1100.333
5.58 |  | 0.499 | 0.02194086 |  | 1111.53496
5.63 |  | 0.496 | 0.02266308 |  | 1122.12608
5.69 |  | 0.494 | 0.02264226 |  | 1132.30976
5.74 |  | 0.492 | 0.02145605 |  | 1143.00254
5.79 |  | 0.49 | 0.02272169 |  | 1153.08448
5.84 |  | 0.488 | 0.02283627 |  | 1164.28642
5.9 |  | 0.485 | 0.02256098 |  | 1174.77568
5.95 |  | 0.483 | 0.0228319 |  | 1185.57032
6 |  | 0.481 | 0.02224513 |  | 1195.65206
6.05 |  | 0.479 | 0.02277129 |  | 1206.03946
6.11 |  | 0.477 | 0.02282169 |  | 1216.22314
6.16 |  | 0.474 | 0.02233252 |  | 1226.40674
6.21 |  | 0.473 | 0.02308385 |  | 1236.48868
6.27 |  | 0.47 | 0.02248585 |  | 1247.07968
6.32 |  | 0.468 | 0.02315919 |  | 1257.36504
6.37 |  | 0.466 | 0.02308138 |  | 1267.54874
6.42 |  | 0.464 | 0.02228741 |  | 1277.93604
6.47 |  | 0.462 | 0.02303111 |  | 1288.629
6.53 |  | 0.46 | 0.02348831 |  | 1299.11816
6.58 |  | 0.458 | 0.02262923 |  | 1309.40362
6.63 |  | 0.455 | 0.02375647 |  | 1320.19834
6.68 |  | 0.453 | 0.0229804 |  | 1330.6875
6.73 |  | 0.451 | 0.02284266 |  | 1341.17666
6.78 |  | 0.449 | 0.02334821 |  | 1352.48046
6.83 |  | 0.447 | 0.02255835 |  | 1362.5623
6.88 |  | 0.445 | 0.0231224 |  | 1372.746
6.94 |  | 0.443 | 0.02291267 |  | 1382.92958
6.99 |  | 0.441 | 0.02317603 |  | 1393.3169
7.04 |  | 0.439 | 0.02292532 |  | 1403.60254
7.09 |  | 0.437 | 0.02327945 |  | 1413.88798
7.15 |  | 0.434 | 0.02313652 |  | 1424.17354
7.2 |  | 0.432 | 0.02359609 |  | 1434.45898
7.25 |  | 0.43 | 0.02316554 |  | 1444.84648
7.31 |  | 0.428 | 0.024038 |  | 1455.53926
7.36 |  | 0.426 | 0.02287487 |  | 1465.621
7.41 |  | 0.424 | 0.02321753 |  | 1475.80458
7.46 |  | 0.422 | 0.02334983 |  | 1486.29384
7.52 |  | 0.42 | 0.02308961 |  | 1496.88486
7.57 |  | 0.418 | 0.02444537 |  | 1506.9666
7.62 |  | 0.416 | 0.02307135 |  | 1517.76142
7.67 |  | 0.413 | 0.0237929 |  | 1528.55616
7.72 |  | 0.411 | 0.02341685 |  | 1538.8417
7.77 |  | 0.409 | 0.02343933 |  | 1548.92344
7.82 |  | 0.407 | 0.02361766 |  | 1559.71816
7.87 |  | 0.405 | 0.02412284 |  | 1569.7999
7.92 |  | 0.403 | 0.02367999 |  | 1580.9001
7.98 |  | 0.401 | 0.02378237 |  | 1590.98194
8.03 |  | 0.399 | 0.0238119 |  | 1601.26748
8.08 |  | 0.397 | 0.02335664 |  | 1612.26592
8.13 |  | 0.395 | 0.02376626 |  | 1622.55136
8.18 |  | 0.393 | 0.0234815 |  | 1632.73506
8.23 |  | 0.39 | 0.02421257 |  | 1643.42792
8.28 |  | 0.388 | 0.02338164 |  | 1653.50976
8.34 |  | 0.386 | 0.02417968 |  | 1663.5916
8.39 |  | 0.384 | 0.02359801 |  | 1674.08086
8.44 |  | 0.382 | 0.0240571 |  | 1684.26446
8.49 |  | 0.38 | 0.02362007 |  | 1694.55
8.55 |  | 0.378 | 0.02441133 |  | 1704.83554
8.6 |  | 0.375 | 0.02377548 |  | 1715.3248
8.65 |  | 0.373 | 0.02424615 |  | 1725.61016
8.71 |  | 0.371 | 0.02394501 |  | 1735.79376
8.76 |  | 0.369 | 0.02406876 |  | 1746.283
8.81 |  | 0.367 | 0.02440095 |  | 1756.4666
8.87 |  | 0.365 | 0.02434028 |  | 1766.54844
8.92 |  | 0.362 | 0.02376594 |  | 1776.63028
8.97 |  | 0.361 | 0.02431243 |  | 1786.7121
9.02 |  | 0.358 | 0.02424492 |  | 1796.79394
9.07 |  | 0.356 | 0.02432944 |  | 1807.38496
9.12 |  | 0.354 | 0.02473657 |  | 1817.4668
9.17 |  | 0.352 | 0.02427547 |  | 1828.36348
9.22 |  | 0.35 | 0.02418883 |  | 1838.54688
9.28 |  | 0.348 | 0.02459159 |  | 1849.03614
9.33 |  | 0.346 | 0.02487228 |  | 1859.11796
9.38 |  | 0.343 | 0.02499474 |  | 1870.1164
9.43 |  | 0.341 | 0.02505173 |  | 1880.60546
9.48 |  | 0.339 | 0.0245658 |  | 1890.99296
9.53 |  | 0.337 | 0.02429625 |  | 1901.0748
9.58 |  | 0.335 | 0.02401649 |  | 1911.15664
9.63 |  | 0.333 | 0.02495005 |  | 1921.74746
9.69 |  | 0.33 | 0.02474694 |  | 1931.93126
9.74 |  | 0.328 | 0.02479771 |  | 1942.42032
9.79 |  | 0.327 | 0.02455391 |  | 1952.70606
9.84 |  | 0.324 | 0.02487 |  | 1962.88946
9.9 |  | 0.322 | 0.02434825 |  | 1973.07324
9.95 |  | 0.32 | 0.02544496 |  | 1983.25684
10 |  | 0.317 | 0.02464304 |  | 1993.64434
10 |  | 0.315 | 0.02476062 |  | 2004.2352
10.1 |  | 0.313 | 0.02476062 |  | 2014.419
10.2 |  | 0.311 | 0.024 | 0.02037 | 2024.6026
10.2 |  | 0.309 | 0.024 | 0.01984825 | 2035.0918
10.3 |  | 0.306 | 0.024 | 0.02094496 | 2045.1734
10.3 |  | 0.304 | 0.024 | 0.02014304 | 2056.07
10.4 |  | 0.301 | 0.024 | 0.01974492 | 2066.1518
10.4 |  | 0.299 | 0.024 | 0.01982944 | 2076.2338
10.5 |  | 0.297 | 0.024 | 0.02023657 | 2086.5194
10.5 |  | 0.295 | 0.024 | 0.01977547 | 2097.1102
10.6 |  | 0.293 | 0.024 | 0.01968883 | 2107.294
10.6 |  | 0.291 | 0.024 | 0.02009159 | 2117.4776
10.7 |  | 0.288 | 0.024 | 0.02037228 | 2127.6614
10.7 |  | 0.286 | 0.024 | 0.0200658 | 2138.6596
10.8 |  | 0.284 | 0.024 | 0.01979625 | 2149.3524
10.8 |  | 0.282 | 0.024 | 0.01951649 | 2159.4342
10.9 |  | 0.279 | 0.024 | 0.02045005 | 2170.0252
10.9 |  | 0.277 | 0.024 | 0.02024694 | 2180.107
11 |  | 0.275 | 0.024 | 0.02029771 | 2190.6982
11 |  | 0.272 | 0.024 | 0.02094496 | 2200.78
11.1 |  | 0.27 | 0.024 | 0.02014304 | 2211.0654
11.1 |  | 0.268 | 0.024 | 0.01974492 | 2221.147
11.2 |  | 0.265 | 0.024 | 0.01982944 | 2231.6364
11.2 |  | 0.263 | 0.024 | 0.02023657 | 2241.82
11.3 |  | 0.261 | 0.024 | 0.01977547 | 2252.3092
11.4 |  | 0.259 | 0.024 | 0.01968883 | 2262.493
11.4 |  | 0.256 | 0.024 | 0.02009159 | 2272.982
11.5 |  | 0.254 | 0.024 | 0.02094496 | 2283.1658
11.5 |  | 0.252 | 0.024 | 0.02014304 | 2293.4512
11.5 |  | 0.252 | 0.024 | 0.01974492 | 2303.5332
2314.1242
2325.4282
2335.8152
2345.9988
2356.7938
2366.8756
2377.0594
2387.141
2394.066