## Sheet1
Overpotential Calculation | [15 empty] | T | Log() | P_H2 | P_O2
Raw |  |  |  |  | mA/cm2 |  | mW/cm2 |  | Total Opot |  |  | Erev |  |  |  | 353 |  | 250 | 250 |  |  | EIS
I | V | P | IR |  | I | V | P |  | Ln(i) | Total Opot |  | Kin Opot | Ohmic | proton | Mass |  |  |  |  | x | y | X | Y | -0.59735 | intercept
0.0111415 | 0.9919 |  | 0.0162 | 0.0099 |  |  |  | 1 |  |  | 1 |  |  |  |  | Intercept | -0.537 |  |  | -6 |  | 0 |  | 16.73467 | slope
0.0630782 | 0.99054 |  | 0.0162 | 0.0099 |  |  |  | 1 |  |  | 1 |  |  |  |  | Slope | -0.0534 |  |  | -5.9 |  | 0.01
0.1145057 | 0.90065 |  | 0.0162 | 0.0099 |  |  |  | 1 |  |  | 1 | [8 empty] | -5.8 |  | 0.02 |  | y=0
0.16542405 | 0.87532 |  | 0.0162 | 0.0099 |  |  |  | 1 |  |  | 1 | [8 empty] | -5.7 |  | 0.03 |  | x=
0.2158332 | 0.85972 |  | 0.0162 | 0.0099 |  |  |  | 1 |  |  | 1 | [8 empty] | -5.6 |  | 0.04
0.26624235 | 0.84872 |  | 0.0162 | 0.0099 |  |  |  | 1 |  |  | 1 | [8 empty] | -5.5 |  | 0.05 |  | y intercept EIS | 0.0322
0.31716065 | 0.84022 |  | 0.0162 | 0.0099 |  |  |  | 1 |  |  | 1 | [8 empty] | -5.4 |  | 0.06
0.36909735 | 0.83192 |  | 0.0162 | 0.0099 |  |  |  | 1 |  |  | 1 | [8 empty] | -5.3 |  | 0.07 |  | R=
0.42052485 | 0.82562 |  | 0.0162 | 0.0099 |  |  |  | 1 |  |  | 1 | [8 empty] | -5.2 |  | 0.08
0.47093405 | 0.81918 |  | 0.0162 | 0.0099 |  |  |  | 1 |  |  | 1 | [8 empty] | -5.1 |  | 0.09
0.5223615 | 0.81338 |  | 0.0162 | 0.0099 |  |  |  | 1 |  |  | 1 | [8 empty] | -5 |  | 0.1
0.5732799 | 0.80813 |  | 0.0162 | 0.0099 |  |  |  | 1 |  |  | 1 | [8 empty] | -4.9 |  | 0.11
0.62674415 | 0.80309 |  | 0.0162 | 0.0099 |  |  |  | 1 |  |  | 1 | [8 empty] | -4.8 |  | 0.12
0.67919005 | 0.79852 |  | 0.0162 | 0.0099 |  |  |  | 1 |  |  | 1 | [8 empty] | -4.7 |  | 0.13
0.73061755 | 0.79385 |  | 0.0162 | 0.0099 |  |  |  | 1 |  |  | 1 | [8 empty] | -4.6 |  | 0.14
0.78153585 | 0.78947 |  | 0.0162 | 0.0099 |  |  |  | 1 |  |  | 1 | [8 empty] | -4.5 |  | 0.15
0.8329633 | 0.78527 |  | 0.0162 | 0.0099 |  |  |  | 1 |  |  | 1 | [8 empty] | -4.4 |  | 0.16
0.88337255 | 0.7813 |  | 0.0162 | 0.0099 |  |  |  | 1 |  |  | 1 | [8 empty] | -4.3 |  | 0.17
0.9337817 | 0.77766 |  | 0.0162 | 0.0099 |  |  |  | 1 |  |  | 1 | [8 empty] | -4.2 |  | 0.18
0.9846999 | 0.77365 |  | 0.0162 | 0.0099 |  |  |  | 1 |  |  | 1 | [8 empty] | -4.1 |  | 0.19
1.037655 | 0.76998 |  | 0.0162 | 0.0099 |  |  |  | 1 |  |  | 1 | [8 empty] | -4 |  | 0.2
1.0906101 | 0.76635 |  | 0.0162 | 0.0099 |  |  |  | 1 |  |  | 1 | [8 empty] | -3.9 |  | 0.21
1.1425469 | 0.76273 |  | 0.0162 | 0.0099 |  |  |  | 1 |  |  | 1 | [8 empty] | -3.8 |  | 0.22
1.1929561 | 0.75925 |  | 0.0162 | 0.0099 |  |  |  | 1 |  |  | 1 | [8 empty] | -3.7 |  | 0.23
1.2448927 | 0.75566 |  | 0.0162 | 0.0099 |  |  |  | 1 |  |  | 1 | [8 empty] | -3.6 |  | 0.24
1.2998845 | 0.75215 |  | 0.0162 | 0.0099 |  |  |  | 1 |  |  | 1 | [8 empty] | -3.5 |  | 0.25
1.3508027 | 0.749 |  | 0.0162 | 0.0099 |  |  |  | 1 |  |  | 1 | [8 empty] | -3.4 |  | 0.26
1.4022303 | 0.74556 |  | 0.0162 | 0.0099 |  |  |  | 1 |  |  | 1 | [8 empty] | -3.3 |  | 0.27
1.4536578 | 0.74247 |  | 0.0162 | 0.0099 |  |  |  | 1 |  |  | 1 | [8 empty] | -3.2
1.5117047 | 0.73932 |  | 0.0162 | 0.0099 |  |  |  | 1 |  |  | 1 | [8 empty] | -3.1
1.5621136 | 0.736 |  | 0.0162 | 0.0099 |  |  |  | 1 |  |  | 1 | [8 empty] | -3
1.6150688 | 0.73311 |  | 0.0162 | 0.0099 |  |  |  | 1 |  |  | 1 | [8 empty] | -2.9
1.6659872 | 0.72971 |  | 0.0162 | 0.0099 |  |  |  | 1 |  |  | 1 | [8 empty] | -2.8
1.7163962 | 0.72685 |  | 0.0162 | 0.0099 |  |  |  | 1 |  |  | 1 | [8 empty] | -2.7
1.7673146 | 0.72376 |  | 0.0162 | 0.0099 |  |  |  | 1 |  |  | 1 | [8 empty] | -2.6
1.8192513 | 0.72122 |  | 0.0162 | 0.0099 |  |  |  | 1 |  |  | 1 | [8 empty] | -2.5
1.8701697 | 0.71791 |  | 0.0162 | 0.0099 |  |  |  | 1 |  |  | 1 | [8 empty] | -2.4
1.9205789 | 0.71497 |  | 0.0162 | 0.0099 |  |  |  | 1 |  |  | 1 | [8 empty] | -2.3
1.9725155 | 0.71217 |  | 0.0162 | 0.0099 |  |  |  | 1 |  |  | 1 | [8 empty] | -2.2
2.0269982 | 0.70909 |  | 0.0162 | 0.0099 |  |  |  | 1 |  |  | 1 | [8 empty] | -2.1
2.0779165 | 0.70617 |  | 0.0162 | 0.0099 |  |  |  | 1 |  |  | 1 | [8 empty] | -2
2.1298533 | 0.70352 |  | 0.0162 | 0.0099 |  |  |  | 1 |  |  | 1 | [8 empty] | -1.9
2.1833176 | 0.70065 |  | 0.0162 | 0.0099 |  |  |  | 1 |  |  | 1 | [8 empty] | -1.8
2.2352542 | 0.69783 |  | 0.0162 | 0.0099 |  |  |  | 1 |  |  | 1 | [8 empty] | -1.7
2.2866816 | 0.69512 |  | 0.0162 | 0.0099 |  |  |  | 1 |  |  | 1 | [8 empty] | -1.6
2.3376001 | 0.69227 |  | 0.0162 | 0.0099 |  |  |  | 1 |  |  | 1 | [8 empty] | -1.5
2.3910642 | 0.68954 |  | 0.0162 | 0.0099 |  |  |  | 1 |  |  | 1 | [8 empty] | -1.4
2.4414734 | 0.68679 |  | 0.0162 | 0.0099 |  |  |  | 1 |  |  | 1 | [8 empty] | -1.3
2.4923918 | 0.68391 |  | 0.0162 | 0.0099 |  |  |  | 1 |  |  | 1 | [8 empty] | -1.2
2.542801 | 0.68171 |  | 0.0162 | 0.0099 |  |  |  | 1 |  |  | 1 | [8 empty] | -1.1
2.5932102 | 0.67864 |  | 0.0162 | 0.0099 |  |  |  | 1 |  |  | 1 | [8 empty] | -1
2.6446377 | 0.67606 |  | 0.0162 | 0.0099 |  |  |  | 1 |  |  | 1 | [8 empty] | -0.9
2.6970835 | 0.67349 |  | 0.0162 | 0.0099 |  |  |  | 1 |  |  | 1 | [8 empty] | -0.8
2.7500383 | 0.6706 |  | 0.0162 | 0.0099 |  |  |  | 1 |  |  | 1 | [8 empty] | -0.7
2.8045212 | 0.66818 |  | 0.0162 | 0.0099 |  |  |  | 1 |  |  | 1 | [8 empty] | -0.6
2.8564578 | 0.6652 |  | 0.0162 | 0.0099 |  |  |  | 1 |  |  | 1 | [8 empty] | -0.5
2.9078855 | 0.66251 |  | 0.0162 | 0.0099 |  |  |  | 1 |  |  | 1 | [8 empty] | -0.4
2.9588037 | 0.65999 |  | 0.0162 | 0.0099 |  |  |  | 1 |  |  | 1 | [8 empty] | -0.3
3.0102312 | 0.65752 |  | 0.0162 | 0.0099 |  |  |  | 1 |  |  | 1 | [8 empty] | -0.2
3.0611492 | 0.65474 |  | 0.0162 | 0.0099 |  |  |  | 1 |  |  | 1 | [8 empty] | -0.1
3.1120676 | 0.65246 |  | 0.0162 | 0.0099 |  |  |  | 1 |  |  | 1 | [8 empty] | -2.04281e-14
3.1640044 | 0.64949 |  | 0.0162 | 0.0099 |  |  |  | 1 |  |  | 1 | [8 empty] | 0.1
3.2144136 | 0.64714 |  | 0.0162 | 0.0099 |  |  |  | 1 |  |  | 1 | [8 empty] | 0.2
3.2678779 | 0.64448 |  | 0.0162 | 0.0099 |  |  |  | 1 |  |  | 1 | [8 empty] | 0.3
3.3187959 | 0.64191 |  | 0.0162 | 0.0099 |  |  |  | 1 |  |  | 1 | [8 empty] | 0.4
3.3722605 | 0.63921 |  | 0.0162 | 0.0099 |  |  |  | 1 |  |  | 1 | [8 empty] | 0.5
3.4252156 | 0.63673 |  | 0.0162 | 0.0099 |  |  |  | 1 |  |  | 1 | [8 empty] | 0.6
3.4761338 | 0.63436 |  | 0.0162 | 0.0099 |  |  |  | 1 |  |  | 1 | [8 empty] | 0.7
3.5285796 | 0.63179 |  | 0.0162 | 0.0099 |  |  |  | 1 |  |  | 1 | [8 empty] | 0.8
3.5805161 | 0.62906 |  | 0.0162 | 0.0099 |  |  |  | 1 |  |  | 1 | [8 empty] | 0.9
3.6309253 | 0.62661 |  | 0.0162 | 0.0099 |  |  |  | 1 |  |  | 1 | [8 empty] | 1
3.6848989 | 0.62396 |  | 0.0162 | 0.0099 |  |  |  | 1 |  |  | 1 | [8 empty] | 1.1
3.7358171 | 0.62165 |  | 0.0162 | 0.0099 |  |  |  | 1 |  |  | 1 | [8 empty] | 1.2
3.7877539 | 0.61909 |  | 0.0162 | 0.0099 |  |  |  | 1 |  |  | 1 | [8 empty] | 1.3
3.8427458 | 0.61636 |  | 0.0162 | 0.0099 |  |  |  | 1 |  |  | 1 | [8 empty] | 1.4
3.8941733 | 0.61418 |  | 0.0162 | 0.0099 |  |  |  | 1 |  |  | 1 | [8 empty] | 1.5
3.9450916 | 0.61157 |  | 0.0162 | 0.0099 |  |  |  | 1 |  |  | 1 | [8 empty] | 1.6
3.9965193 | 0.60903 |  | 0.0162 | 0.0099 |  |  |  | 1 |  |  | 1 | [8 empty] | 1.7
4.0474375 | 0.60645 |  | 0.0162 | 0.0099 |  |  |  | 1 |  |  | 1 | [8 empty] | 1.8
4.0998833 | 0.60439 |  | 0.0162 | 0.0099 |  |  |  | 1 |  |  | 1 | [8 empty] | 1.9
4.1523296 | 0.60181 |  | 0.0162 | 0.0099 |  |  |  | 1 |  |  | 1 | [8 empty] | 2
4.2032476 | 0.59944 |  | 0.0162 | 0.0099 |  |  |  | 1 |  |  | 1 | [8 empty] | 2.1
4.2536567 | 0.59711 |  | 0.0162 | 0.0099 |  |  |  | 1 |  |  | 1 | [8 empty] | 2.2
4.3040659 | 0.59478 |  | 0.0162 | 0.0099 |  |  |  | 1 |  |  | 1 | [8 empty] | 2.3
4.3554937 | 0.59226 |  | 0.0162 | 0.0099 |  |  |  | 1 |  |  | 1 | [8 empty] | 2.4
4.4064116 | 0.58967 |  | 0.0162 | 0.0099 |  |  |  | 1 |  |  | 1 | [8 empty] | 2.5
4.4588579 | 0.58743 |  | 0.0162 | 0.0099 |  |  |  | 1 |  |  | 1 | [8 empty] | 2.6
4.5107944 | 0.58497 |  | 0.0162 | 0.0099 |  |  |  | 1 |  |  | 1 | [8 empty] | 2.7
4.5612036 | 0.58249 |  | 0.0162 | 0.0099 |  |  |  | 1 |  |  | 1 | [8 empty] | 2.8
4.6121216 | 0.58026 |  | 0.0162 | 0.0099 |  |  |  | 1 |  |  | 1 | [8 empty] | 2.9
4.6645679 | 0.57787 |  | 0.0162 | 0.0099 |  |  |  | 1 |  |  | 1 | [8 empty] | 3
4.7159956 | 0.57544 |  | 0.0162 | 0.0099 |  |  |  | 1 |  |  | 1 | [8 empty] | 3.1
4.7664048 | 0.57304 |  | 0.0162 | 0.0099 |  |  |  | 1 |  |  | 1 | [8 empty] | 3.2
4.8183413 | 0.57073 |  | 0.0162 | 0.0099 |  |  |  | 1 |  |  | 1 | [8 empty] | 3.3
4.873333 | 0.56832 |  | 0.0162 | 0.0099 |  |  |  | 1 |  |  | 1 | [8 empty] | 3.4
4.9267969 | 0.56569 |  | 0.0162 | 0.0099 |  |  |  | 1 |  |  | 1 | [8 empty] | 3.5
4.984335 | 0.56336 |  | 0.0162 | 0.0099 |  |  |  | 1 |  |  | 1 | [8 empty] | 3.6
5.0352529 | 0.5607 |  | 0.0162 | 0.0099 |  |  |  | 1 |  |  | 1 | [8 empty] | 3.7
5.0887178 | 0.55841 |  | 0.0162 | 0.0099 |  |  |  | 1 |  |  | 1 | [8 empty] | 3.8
5.140145 | 0.55603 |  | 0.0162 | 0.0099 |  |  |  | 1 |  |  | 1 | [8 empty] | 3.9
5.1961548 | 0.55322 |  | 0.0162 | 0.0099 |  |  |  | 1 |  |  | 1 | [8 empty] | 4
5.2536924 | 0.55057 |  | 0.0162 | 0.0099 |  |  |  | 1 |  |  | 1 | [8 empty] | 4.1
5.3061387 | 0.54801 |  | 0.0162 | 0.0099 |  |  |  | 1 |  |  | 1 | [8 empty] | 4.2
5.3565474 | 0.54585 |  | 0.0162 | 0.0099 |  |  |  | 1 |  |  | 1 | [8 empty] | 4.3
5.4079751 | 0.54346 |  | 0.0162 | 0.0099 |  |  |  | 1 |  |  | 1 | [8 empty] | 4.4
5.4619487 | 0.5409 |  | 0.0162 | 0.0099 |  |  |  | 1 |  |  | 1 | [8 empty] | 4.5
5.5138853 | 0.5385 |  | 0.0162 | 0.0099 |  |  |  | 1 |  |  | 1 | [8 empty] | 4.6
5.568877 | 0.5359 |  | 0.0162 | 0.0099 |  |  |  | 1 |  |  | 1 | [8 empty] | 4.7
5.6197954 | 0.53336 |  | 0.0162 | 0.0099 |  |  |  | 1 |  |  | 1 | [8 empty] | 4.8
5.6702051 | 0.53113 |  | 0.0162 | 0.0099 |  |  |  | 1 |  |  | 1 | [8 empty] | 4.9
5.7216318 | 0.52872 |  | 0.0162 | 0.0099 |  |  |  | 1 |  |  | 1 | [8 empty] | 5
5.7725503 | 0.52653 |  | 0.0162 | 0.0099 |  |  |  | 1 |  |  | 1 | [8 empty] | 5.1
5.8255054 | 0.52391 |  | 0.0162 | 0.0099 |  |  |  | 1 |  |  | 1 | [8 empty] | 5.2
5.8804976 | 0.52139 |  | 0.0162 | 0.0099 |  |  |  | 1 |  |  | 1 | [8 empty] | 5.3
5.9324341 | 0.51853 |  | 0.0162 | 0.0099 |  |  |  | 1 |  |  | 1 | [8 empty] | 5.4
5.9853892 | 0.51612 |  | 0.0162 | 0.0099 |  |  |  | 1 |  |  | 1 | [8 empty] | 5.5
6.0368164 | 0.51398 |  | 0.0162 | 0.0099 |  |  |  | 1 |  |  | 1 | [8 empty] | 5.6
6.0912993 | 0.51114 |  | 0.0162 | 0.0099 |  |  |  | 1 |  |  | 1 | [8 empty] | 5.7
6.1437456 | 0.50877 |  | 0.0162 | 0.0099 |  |  |  | 1 |  |  | 1 | [8 empty] | 5.8
6.1961909 | 0.5061 |  | 0.0162 | 0.0099 |  |  |  | 1 |  |  | 1 | [8 empty] | 5.9
6.2466006 | 0.50381 |  | 0.0162 | 0.0099 |  |  |  | 1 |  |  | 1 | [8 empty] | 6
6.2990454 | 0.50098 |  | 0.0162 | 0.0099 |  |  |  | 1 |  |  | 1 | [8 empty] | 6.1
6.3509824 | 0.49859 |  | 0.0162 | 0.0099 |  |  |  | 1 |  |  | 1 | [8 empty] | 6.2
6.4075015 | 0.49585 |  | 0.0162 | 0.0099 |  |  |  | 1 |  |  | 1 | [8 empty] | 6.3
6.4594385 | 0.49333 |  | 0.0162 | 0.0099 |  |  |  | 1 |  |  | 1 | [8 empty] | 6.4
6.5103569 | 0.49075 |  | 0.0162 | 0.0099 |  |  |  | 1 |  |  | 1 | [8 empty] | 6.5
6.5648394 | 0.48798 |  | 0.0162 | 0.0099 |  |  |  | 1 |  |  | 1 | [8 empty] | 6.6
6.6203408 | 0.48548 |  | 0.0162 | 0.0099 |  |  |  | 1 |  |  | 1 | [8 empty] | 6.7
6.6717676 | 0.48239 |  | 0.0162 | 0.0099 |  |  |  | 1 |  |  | 1 | [8 empty] | 6.8
6.7242134 | 0.48013 |  | 0.0162 | 0.0099 |  |  |  | 1 |  |  | 1 | [8 empty] | 6.9
6.774623 | 0.4775 |  | 0.0162 | 0.0099 |  |  |  | 1 |  |  | 1 | [8 empty] | 7
6.8255415 | 0.47477 |  | 0.0162 | 0.0099 |  |  |  | 1 |  |  | 1 | [8 empty] | 7.1
6.8759512 | 0.4724 |  | 0.0162 | 0.0099 |  |  |  | 1 |  |  | 1 | [8 empty] | 7.2
6.9278872 | 0.46982 |  | 0.0162 | 0.0099 |  |  |  | 1 |  |  | 1 | [8 empty] | 7.3
6.9808418 | 0.46694 |  | 0.0162 | 0.0099 |  |  |  | 1 |  |  | 1 | [8 empty] | 7.4
7.0332881 | 0.4643 |  | 0.0162 | 0.0099 |  |  |  | 1 |  |  | 1 | [8 empty] | 7.5
7.0852251 | 0.46138 |  | 0.0162 | 0.0099 |  |  |  | 1 |  |  | 1
7.1376699 | 0.45877 |  | 0.0162 | 0.0099 |  |  |  | 1 |  |  | 1
7.1885894 | 0.45602 |  | 0.0162 | 0.0099 |  |  |  | 1 |  |  | 1
7.238998 | 0.45319 |  | 0.0162 | 0.0099 |  |  |  | 1 |  |  | 1
7.2919531 | 0.45073 |  | 0.0162 | 0.0099 |  |  |  | 1 |  |  | 1
7.3433809 | 0.44769 |  | 0.0162 | 0.0099 |  |  |  | 1 |  |  | 1
7.3942983 | 0.44502 |  | 0.0162 | 0.0099 |  |  |  | 1 |  |  | 1
7.4457266 | 0.44239 |  | 0.0162 | 0.0099 |  |  |  | 1 |  |  | 1
7.4981724 | 0.43924 |  | 0.0162 | 0.0099 |  |  |  | 1 |  |  | 1
7.5490908 | 0.43656 |  | 0.0162 | 0.0099 |  |  |  | 1 |  |  | 1
7.6000093 | 0.43358 |  | 0.0162 | 0.0099 |  |  |  | 1 |  |  | 1
7.6509268 | 0.43082 |  | 0.0162 | 0.0099 |  |  |  | 1 |  |  | 1
7.7028643 | 0.42789 |  | 0.0162 | 0.0099 |  |  |  | 1 |  |  | 1
7.7583647 | 0.4249 |  | 0.0162 | 0.0099 |  |  |  | 1 |  |  | 1
7.810811 | 0.42196 |  | 0.0162 | 0.0099 |  |  |  | 1 |  |  | 1
7.8612207 | 0.41867 |  | 0.0162 | 0.0099 |  |  |  | 1 |  |  | 1
7.9157026 | 0.41613 |  | 0.0162 | 0.0099 |  |  |  | 1 |  |  | 1
7.9681489 | 0.41277 |  | 0.0162 | 0.0099 |  |  |  | 1 |  |  | 1
8.0216128 | 0.40976 |  | 0.0162 | 0.0099 |  |  |  | 1 |  |  | 1
8.0735503 | 0.40668 |  | 0.0162 | 0.0099 |  |  |  | 1 |  |  | 1
8.1249771 | 0.40353 |  | 0.0162 | 0.0099 |  |  |  | 1 |  |  | 1
8.1779321 | 0.4005 |  | 0.0162 | 0.0099 |  |  |  | 1 |  |  | 1
8.2329238 | 0.397 |  | 0.0162 | 0.0099 |  |  |  | 1 |  |  | 1
8.2838428 | 0.39397 |  | 0.0162 | 0.0099 |  |  |  | 1 |  |  | 1
8.3357793 | 0.39085 |  | 0.0162 | 0.0099 |  |  |  | 1 |  |  | 1
8.387207 | 0.38784 |  | 0.0162 | 0.0099 |  |  |  | 1 |  |  | 1
8.4432168 | 0.38461 |  | 0.0162 | 0.0099 |  |  |  | 1 |  |  | 1
8.4946445 | 0.38146 |  | 0.0162 | 0.0099 |  |  |  | 1 |  |  | 1
8.5450537 | 0.37797 |  | 0.0162 | 0.0099 |  |  |  | 1 |  |  | 1
8.5954629 | 0.37547 |  | 0.0162 | 0.0099 |  |  |  | 1 |  |  | 1
8.648418 | 0.37197 |  | 0.0162 | 0.0099 |  |  |  | 1 |  |  | 1
8.7018818 | 0.3688 |  | 0.0162 | 0.0099 |  |  |  | 1 |  |  | 1
8.7543281 | 0.36569 |  | 0.0162 | 0.0099 |  |  |  | 1 |  |  | 1
8.8062646 | 0.36223 |  | 0.0162 | 0.0099 |  |  |  | 1 |  |  | 1
8.8587109 | 0.35933 |  | 0.0162 | 0.0099 |  |  |  | 1 |  |  | 1
8.9106475 | 0.35601 |  | 0.0162 | 0.0099 |  |  |  | 1 |  |  | 1
8.9620742 | 0.35288 |  | 0.0162 | 0.0099 |  |  |  | 1 |  |  | 1
9.0129932 | 0.34961 |  | 0.0162 | 0.0099 |  |  |  | 1 |  |  | 1
9.0639121 | 0.34633 |  | 0.0162 | 0.0099 |  |  |  | 1 |  |  | 1
9.1148301 | 0.34314 |  | 0.0162 | 0.0099 |  |  |  | 1 |  |  | 1
9.1718584 | 0.33984 |  | 0.0162 | 0.0099 |  |  |  | 1 |  |  | 1
9.2248135 | 0.33632 |  | 0.0162 | 0.0099 |  |  |  | 1 |  |  | 1
9.2752227 | 0.33352 |  | 0.0162 | 0.0099 |  |  |  | 1 |  |  | 1
9.3281777 | 0.33023 |  | 0.0162 | 0.0099 |  |  |  | 1 |  |  | 1
9.3811328 | 0.32682 |  | 0.0162 | 0.0099 |  |  |  | 1 |  |  | 1
9.431542 | 0.32319 |  | 0.0162 | 0.0099 |  |  |  | 1 |  |  | 1
9.4824609 | 0.32025 |  | 0.0162 | 0.0099 |  |  |  | 1 |  |  | 1
9.5328701 | 0.3174 |  | 0.0162 | 0.0099 |  |  |  | 1 |  |  | 1
9.5837871 | 0.31397 |  | 0.0162 | 0.0099 |  |  |  | 1 |  |  | 1
9.6392891 | 0.31074 |  | 0.0162 | 0.0099 |  |  |  | 1 |  |  | 1
9.6896982 | 0.30742 |  | 0.0162 | 0.0099 |  |  |  | 1 |  |  | 1
9.7421445 | 0.30429 |  | 0.0162 | 0.0099 |  |  |  | 1 |  |  | 1
9.7940811 | 0.30074 |  | 0.0162 | 0.0099 |  |  |  | 1 |  |  | 1
9.8465264 | 0.29781 |  | 0.0162 | 0.0099 |  |  |  | 1 |  |  | 1
9.8984629 | 0.29442 |  | 0.0162 | 0.0099 |  |  |  | 1 |  |  | 1
9.9493809 | 0.29144 |  | 0.0162 | 0.0099 |  |  |  | 1 |  |  | 1
10.004882 | 0.28825 |  | 0.0162 | 0.0099 |  |  |  | 1 |  |  | 1
10.056309 | 0.28493 |  | 0.0162 | 0.0099 |  |  |  | 1 |  |  | 1
10.107737 | 0.28134 |  | 0.0162 | 0.0099 |  |  |  | 1 |  |  | 1
10.158655 | 0.27853 |  | 0.0162 | 0.0099 |  |  |  | 1 |  |  | 1
10.21161 | 0.27525 |  | 0.0162 | 0.0099 |  |  |  | 1 |  |  | 1
10.262529 | 0.27173 |  | 0.0162 | 0.0099 |  |  |  | 1 |  |  | 1
10.314976 | 0.26849 |  | 0.0162 | 0.0099 |  |  |  | 1 |  |  | 1
10.366911 | 0.26524 |  | 0.0162 | 0.0099 |  |  |  | 1 |  |  | 1
10.417321 | 0.26198 |  | 0.0162 | 0.0099 |  |  |  | 1 |  |  | 1
10.46773 | 0.25877 |  | 0.0162 | 0.0099 |  |  |  | 1 |  |  | 1
10.522722 | 0.25562 |  | 0.0162 | 0.0099 |  |  |  | 1 |  |  | 1
10.573131 | 0.25199 |  | 0.0162 | 0.0099 |  |  |  | 1 |  |  | 1
10.577714 | 0.25148 |  | 0.0162 | 0.0099 |  |  |  | 1 |  |  | 1
[8 empty] | 1 |  |  | 1
[8 empty] | 1 |  |  | 1
[8 empty] | 1 |  |  | 1
[8 empty] | 1 |  |  | 1
[8 empty] | 1 |  |  | 1
[8 empty] | 1 |  |  | 1
[8 empty] | 1 |  |  | 1
[8 empty] | 1 |  |  | 1
[8 empty] | 1 |  |  | 1
[8 empty] | 1 |  |  | 1
[8 empty] | 1 |  |  | 1
[8 empty] | 1 |  |  | 1
[8 empty] | 1 |  |  | 1
[8 empty] | 1 |  |  | 1
[8 empty] | 1 |  |  | 1
[8 empty] | 1 |  |  | 1
[8 empty] | 1 |  |  | 1
[8 empty] | 1 |  |  | 1
[8 empty] | 1 |  |  | 1
[8 empty] | 1 |  |  | 1
[8 empty] | 1 |  |  | 1
[8 empty] | 1 |  |  | 1
[8 empty] | 1 |  |  | 1
[8 empty] | 1 |  |  | 1
[8 empty] | 1 |  |  | 1
[8 empty] | 1 |  |  | 1
|  |  | 0.0167 | 0.010486 |  |  |  | 1 |  |  | 1
|  |  | 0.0167 | 0.010486 |  |  |  | 1 |  |  | 1
|  |  | 0.0167 | 0.010486 |  |  |  | 1 |  |  | 1
|  |  | 0.0167 | 0.010486 |  |  |  | 1 |  |  | 1
|  |  | 0.0167 | 0.010486 |  |  |  | 1 |  |  | 1
|  |  | 0.0167 | 0.010486 |  |  |  | 1 |  |  | 1
|  |  | 0.0167 | 0.010486 |  |  |  | 1 |  |  | 1
|  |  | 0.0167 | 0.010486 |  |  |  | 1 |  |  | 1
|  |  | 0.0167 | 0.010486 |  |  |  | 1 |  |  | 1
|  |  | 0.0167 | 0.010486 |  |  |  | 1 |  |  | 1
|  |  | 0.0167 | 0.010486 |  |  |  | 1 |  |  | 1
|  |  | 0.0167 | 0.010486 |  |  |  | 1 |  |  | 1
|  |  | 0.0167 | 0.010486 |  |  |  | 1 |  |  | 1
|  |  | 0.0167 | 0.010486 |  |  |  | 1 |  |  | 1
|  |  | 0.0167 | 0.010486 |  |  |  | 1 |  |  | 1
|  |  | 0.0167 | 0.010486 |  |  |  | 1 |  |  | 1
|  |  | 0.0167 | 0.010486 |  |  |  | 1 |  |  | 1
|  |  | 0.0167 | 0.010486 |  |  |  | 1 |  |  | 1
|  |  | 0.0167 | 0.010486 |  |  |  | 1 |  |  | 1
|  |  | 0.0167 | 0.010486 |  |  |  | 1 |  |  | 1
|  |  | 0.0167 | 0.010486 |  |  |  | 1 |  |  | 1
|  |  | 0.0167 | 0.010486 |  |  |  | 1 |  |  | 1
|  |  | 0.0167 | 0.010486 |  |  |  | 1 |  |  | 1
|  |  | 0.0167 | 0.010486 |  |  |  | 1 |  |  | 1
|  |  | 0.0167 | 0.010486 |  |  |  | 1 |  |  | 1
|  |  | 0.0167 | 0.010486 |  |  |  | 1 |  |  | 1
|  |  | 0.0167 | 0.010486 |  |  |  | 1 |  |  | 1
|  |  | 0.0167 | 0.010486 |  |  |  | 1 |  |  | 1
|  |  | 0.0167 | 0.010486 |  |  |  | 1 |  |  | 1
|  |  | 0.0167 | 0.010486 |  |  |  | 1 |  |  | 1
|  |  | 0.0167 | 0.010486 |  |  |  | 1 |  |  | 1
|  |  | 0.0167 | 0.010486 |  |  |  | 1 |  |  | 1
|  |  | 0.0167 | 0.010486 |  |  |  | 1 |  |  | 1
|  |  | 0.0167 | 0.010486 |  |  |  | 1 |  |  | 1
|  |  | 0.0167 | 0.010486 |  |  |  | 1 |  |  | 1
|  |  | 0.0167 | 0.010486 |  |  |  | 1 |  |  | 1
|  |  | 0.0167 | 0.010486 |  |  |  | 1 |  |  | 1
|  |  | 0.0167 | 0.010486 |  |  |  | 1 |  |  | 1
|  |  | 0.0167 | 0.010486 |  |  |  | 1 |  |  | 1
|  |  | 0.0167 | 0.010486 |  |  |  | 1 |  |  | 1
|  |  | 0.0167 | 0.010486 |  |  |  | 1 |  |  | 1
|  |  | 0.0167 | 0.010486 |  |  |  | 1 |  |  | 1
|  |  | 0.0167 | 0.010486 |  |  |  | 1 |  |  | 1
|  |  | 0.0167 | 0.010486 |  |  |  | 1 |  |  | 1
|  |  | 0.0167 | 0.010486 |  |  |  | 1 |  |  | 1
|  |  | 0.0167 | 0.010486 |  |  |  | 1 |  |  | 1
|  |  | 0.0167 | 0.010486 |  |  |  | 1 |  |  | 1
|  |  | 0.0167 | 0.010486 |  |  |  | 1 |  |  | 1
|  |  | 0.0167 | 0.010486 |  |  |  | 1 |  |  | 1
|  |  | 0.0167 | 0.010486 |  |  |  | 1 |  |  | 1
|  |  | 0.0167 | 0.010486 |  |  |  | 1 |  |  | 1
|  |  | 0.0167 | 0.010486 |  |  |  | 1 |  |  | 1
|  |  | 0.0167 | 0.010486 |  |  |  | 1 |  |  | 1
|  |  | 0.0167 | 0.010486 |  |  |  | 1 |  |  | 1
|  |  | 0.0167 | 0.010486 |  |  |  | 1 |  |  | 1
|  |  | 0.0167 | 0.010486 |  |  |  | 1 |  |  | 1
|  |  | 0.0167 | 0.010486 |  |  |  | 1 |  |  | 1
|  |  | 0.0167 | 0.010486 |  |  |  | 1 |  |  | 1
|  |  | 0.0167 | 0.010486 |  |  |  | 1 |  |  | 1
|  |  | 0.0167 | 0.010486 |  |  |  | 1 |  |  | 1
|  |  | 0.0167 | 0.010486 |  |  |  | 1 |  |  | 1
|  |  | 0.0167 | 0.010486 |  |  |  | 1 |  |  | 1
|  |  | 0.0167 | 0.010486 |  |  |  | 1 |  |  | 1
|  |  | 0.0167 | 0.010486 |  |  |  | 1 |  |  | 1
|  |  | 0.0167 | 0.010486 |  |  |  | 1 |  |  | 1
|  |  | 0.0167 | 0.010486 |  |  |  | 1 |  |  | 1
|  |  | 0.0167 | 0.010486 |  |  |  | 1 |  |  | 1
|  |  | 0.0167 | 0.010486 |  |  |  | 1 |  |  | 1
|  |  | 0.0167 | 0.010486 |  |  |  | 1 |  |  | 1

## Sheet2
I | I | V | AUX
0.0661 |  | 0.846 | 0.02188474 |  | 5.2834
0.117 |  | 0.837 | 0.02004206 |  | 15.97625
0.168 |  | 0.828 | 0.02024357 |  | 26.05808
0.22 |  | 0.818 | 0.01856775 |  | 36.54726
0.273 |  | 0.811 | 0.02292344 |  | 47.44378
0.324 |  | 0.803 | 0.02005913 |  | 57.52561
0.375 |  | 0.797 | 0.02002382 |  | 68.01478
0.426 |  | 0.791 | 0.02062098 |  | 78.19844
0.479 |  | 0.785 | 0.02150164 |  | 88.48395
0.533 |  | 0.779 | 0.02074512 |  | 98.66761
0.588 |  | 0.774 | 0.02223156 |  | 109.05496
0.639 |  | 0.768 | 0.02061886 |  | 119.4423
0.689 |  | 0.764 | 0.02157804 |  | 129.52412
0.743 |  | 0.759 | 0.02084491 |  | 139.60594
0.794 |  | 0.754 | 0.02178681 |  | 150.29879
0.847 |  | 0.75 | 0.02149804 |  | 160.38063
0.899 |  | 0.746 | 0.02160312 |  | 170.76796
0.951 |  | 0.742 | 0.02212035 |  | 180.84979
1 |  | 0.737 | 0.02196707 |  | 191.54263
1.06 |  | 0.733 | 0.02210068 |  | 201.92998
1.11 |  | 0.729 | 0.0212447 |  | 212.72468
1.16 |  | 0.726 | 0.02223465 |  | 223.0102
1.21 |  | 0.722 | 0.02199914 |  | 233.39754
1.27 |  | 0.718 | 0.02260286 |  | 243.47934
1.32 |  | 0.714 | 0.02136674 |  | 253.76484
1.37 |  | 0.711 | 0.02244501 |  | 264.66138
1.42 |  | 0.707 | 0.0206898 |  | 275.35422
1.47 |  | 0.704 | 0.02188486 |  | 285.74156
1.52 |  | 0.701 | 0.02142327 |  | 295.82338
1.57 |  | 0.697 | 0.0220603 |  | 305.9052
1.62 |  | 0.694 | 0.02066032 |  | 316.29258
1.68 |  | 0.691 | 0.02202637 |  | 326.57806
1.73 |  | 0.687 | 0.02086247 |  | 336.65988
1.78 |  | 0.684 | 0.02169629 |  | 347.14904
1.83 |  | 0.681 | 0.02072627 |  | 357.33272
1.88 |  | 0.678 | 0.02208459 |  | 367.92376
1.93 |  | 0.675 | 0.02080467 |  | 378.51474
1.98 |  | 0.672 | 0.02198246 |  | 388.59658
2.04 |  | 0.669 | 0.02076213 |  | 399.08576
2.09 |  | 0.666 | 0.02174874 |  | 409.6768
2.14 |  | 0.663 | 0.0207989 |  | 419.7586
2.19 |  | 0.66 | 0.02128464 |  | 429.94228
2.25 |  | 0.657 | 0.02105837 |  | 440.32964
2.3 |  | 0.654 | 0.02128435 |  | 450.71694
2.35 |  | 0.651 | 0.02171559 |  | 461.20616
2.4 |  | 0.648 | 0.02162325 |  | 472.51006
2.45 |  | 0.646 | 0.02090091 |  | 483.71206
2.5 |  | 0.643 | 0.02139897 |  | 494.91406
2.56 |  | 0.64 | 0.02111426 |  | 505.19956
2.61 |  | 0.637 | 0.02089146 |  | 515.79052
2.66 |  | 0.634 | 0.02088642 |  | 526.17792
2.71 |  | 0.631 | 0.02163969 |  | 536.25972
2.76 |  | 0.629 | 0.02085368 |  | 546.74888
2.81 |  | 0.626 | 0.02042404 |  | 557.33994
2.87 |  | 0.623 | 0.02127383 |  | 567.62544
2.92 |  | 0.621 | 0.02156965 |  | 578.52198
2.97 |  | 0.618 | 0.02069188 |  | 589.11294
3.02 |  | 0.615 | 0.02107076 |  | 599.29664
3.07 |  | 0.613 | 0.02087909 |  | 609.37846
3.13 |  | 0.61 | 0.02139942 |  | 619.4603
3.18 |  | 0.608 | 0.02168706 |  | 630.35684
3.23 |  | 0.605 | 0.02088872 |  | 640.43862
3.28 |  | 0.603 | 0.02038131 |  | 651.74252
3.33 |  | 0.6 | 0.02090148 |  | 662.02798
3.38 |  | 0.597 | 0.02089936 |  | 672.7208
3.43 |  | 0.595 | 0.02123693 |  | 682.80264
3.49 |  | 0.592 | 0.02121634 |  | 692.98632
3.54 |  | 0.59 | 0.02192089 |  | 703.06822
3.59 |  | 0.587 | 0.02134181 |  | 713.45552
3.64 |  | 0.585 | 0.02118257 |  | 723.53736
3.69 |  | 0.582 | 0.02070923 |  | 733.721
3.74 |  | 0.58 | 0.02084983 |  | 744.21016
3.8 |  | 0.578 | 0.02178003 |  | 754.39384
3.85 |  | 0.575 | 0.02163067 |  | 764.57754
3.9 |  | 0.573 | 0.02152289 |  | 774.86304
3.95 |  | 0.57 | 0.02099637 |  | 785.14848
4 |  | 0.568 | 0.02120653 |  | 795.6377
4.05 |  | 0.565 | 0.02128704 |  | 806.12686
4.1 |  | 0.563 | 0.02156987 |  | 816.2087
4.16 |  | 0.561 | 0.02135146 |  | 826.49424
4.21 |  | 0.558 | 0.0221993 |  | 836.57608
4.26 |  | 0.556 | 0.02134931 |  | 846.65792
4.31 |  | 0.554 | 0.02121298 |  | 857.04522
4.37 |  | 0.551 | 0.02233623 |  | 867.73808
4.42 |  | 0.549 | 0.02095336 |  | 877.81992
4.47 |  | 0.546 | 0.02204925 |  | 887.90176
4.53 |  | 0.544 | 0.02171573 |  | 898.1873
4.58 |  | 0.542 | 0.02169617 |  | 909.18564
4.63 |  | 0.539 | 0.02190677 |  | 919.87852
4.68 |  | 0.537 | 0.02175609 |  | 930.0621
4.73 |  | 0.534 | 0.02242949 |  | 940.55126
4.79 |  | 0.533 | 0.02154141 |  | 952.16064
4.84 |  | 0.53 | 0.02252338 |  | 962.75166
4.89 |  | 0.528 | 0.02160503 |  | 973.54638
4.94 |  | 0.526 | 0.02235906 |  | 984.03564
4.99 |  | 0.524 | 0.0217084 |  | 994.62656
5.05 |  | 0.521 | 0.02225402 |  | 1005.93038
5.1 |  | 0.519 | 0.02203676 |  | 1016.52138
5.15 |  | 0.517 | 0.02238717 |  | 1027.31612
5.21 |  | 0.514 | 0.02200328 |  | 1037.4998
5.26 |  | 0.512 | 0.02229078 |  | 1047.6834
5.31 |  | 0.51 | 0.02204913 |  | 1057.76534
5.36 |  | 0.508 | 0.02202762 |  | 1069.3746
5.41 |  | 0.506 | 0.02176796 |  | 1079.76202
5.48 |  | 0.503 | 0.02218663 |  | 1090.04756
5.53 |  | 0.501 | 0.02234361 |  | 1100.333
5.58 |  | 0.499 | 0.02194086 |  | 1111.53496
5.63 |  | 0.496 | 0.02266308 |  | 1122.12608
5.69 |  | 0.494 | 0.02264226 |  | 1132.30976
5.74 |  | 0.492 | 0.02145605 |  | 1143.00254
5.79 |  | 0.49 | 0.02272169 |  | 1153.08448
5.84 |  | 0.488 | 0.02283627 |  | 1164.28642
5.9 |  | 0.485 | 0.02256098 |  | 1174.77568
5.95 |  | 0.483 | 0.0228319 |  | 1185.57032
6 |  | 0.481 | 0.02224513 |  | 1195.65206
6.05 |  | 0.479 | 0.02277129 |  | 1206.03946
6.11 |  | 0.477 | 0.02282169 |  | 1216.22314
6.16 |  | 0.474 | 0.02233252 |  | 1226.40674
6.21 |  | 0.473 | 0.02308385 |  | 1236.48868
6.27 |  | 0.47 | 0.02248585 |  | 1247.07968
6.32 |  | 0.468 | 0.02315919 |  | 1257.36504
6.37 |  | 0.466 | 0.02308138 |  | 1267.54874
6.42 |  | 0.464 | 0.02228741 |  | 1277.93604
6.47 |  | 0.462 | 0.02303111 |  | 1288.629
6.53 |  | 0.46 | 0.02348831 |  | 1299.11816
6.58 |  | 0.458 | 0.02262923 |  | 1309.40362
6.63 |  | 0.455 | 0.02375647 |  | 1320.19834
6.68 |  | 0.453 | 0.0229804 |  | 1330.6875
6.73 |  | 0.451 | 0.02284266 |  | 1341.17666
6.78 |  | 0.449 | 0.02334821 |  | 1352.48046
6.83 |  | 0.447 | 0.02255835 |  | 1362.5623
6.88 |  | 0.445 | 0.0231224 |  | 1372.746
6.94 |  | 0.443 | 0.02291267 |  | 1382.92958
6.99 |  | 0.441 | 0.02317603 |  | 1393.3169
7.04 |  | 0.439 | 0.02292532 |  | 1403.60254
7.09 |  | 0.437 | 0.02327945 |  | 1413.88798
7.15 |  | 0.434 | 0.02313652 |  | 1424.17354
7.2 |  | 0.432 | 0.02359609 |  | 1434.45898
7.25 |  | 0.43 | 0.02316554 |  | 1444.84648
7.31 |  | 0.428 | 0.024038 |  | 1455.53926
7.36 |  | 0.426 | 0.02287487 |  | 1465.621
7.41 |  | 0.424 | 0.02321753 |  | 1475.80458
7.46 |  | 0.422 | 0.02334983 |  | 1486.29384
7.52 |  | 0.42 | 0.02308961 |  | 1496.88486
7.57 |  | 0.418 | 0.02444537 |  | 1506.9666
7.62 |  | 0.416 | 0.02307135 |  | 1517.76142
7.67 |  | 0.413 | 0.0237929 |  | 1528.55616
7.72 |  | 0.411 | 0.02341685 |  | 1538.8417
7.77 |  | 0.409 | 0.02343933 |  | 1548.92344
7.82 |  | 0.407 | 0.02361766 |  | 1559.71816
7.87 |  | 0.405 | 0.02412284 |  | 1569.7999
7.92 |  | 0.403 | 0.02367999 |  | 1580.9001
7.98 |  | 0.401 | 0.02378237 |  | 1590.98194
8.03 |  | 0.399 | 0.0238119 |  | 1601.26748
8.08 |  | 0.397 | 0.02335664 |  | 1612.26592
8.13 |  | 0.395 | 0.02376626 |  | 1622.55136
8.18 |  | 0.393 | 0.0234815 |  | 1632.73506
8.23 |  | 0.39 | 0.02421257 |  | 1643.42792
8.28 |  | 0.388 | 0.02338164 |  | 1653.50976
8.34 |  | 0.386 | 0.02417968 |  | 1663.5916
8.39 |  | 0.384 | 0.02359801 |  | 1674.08086
8.44 |  | 0.382 | 0.0240571 |  | 1684.26446
8.49 |  | 0.38 | 0.02362007 |  | 1694.55
8.55 |  | 0.378 | 0.02441133 |  | 1704.83554
8.6 |  | 0.375 | 0.02377548 |  | 1715.3248
8.65 |  | 0.373 | 0.02424615 |  | 1725.61016
8.71 |  | 0.371 | 0.02394501 |  | 1735.79376
8.76 |  | 0.369 | 0.02406876 |  | 1746.283
8.81 |  | 0.367 | 0.02440095 |  | 1756.4666
8.87 |  | 0.365 | 0.02434028 |  | 1766.54844
8.92 |  | 0.362 | 0.02376594 |  | 1776.63028
8.97 |  | 0.361 | 0.02431243 |  | 1786.7121
9.02 |  | 0.358 | 0.02424492 |  | 1796.79394
9.07 |  | 0.356 | 0.02432944 |  | 1807.38496
9.12 |  | 0.354 | 0.02473657 |  | 1817.4668
9.17 |  | 0.352 | 0.02427547 |  | 1828.36348
9.22 |  | 0.35 | 0.02418883 |  | 1838.54688
9.28 |  | 0.348 | 0.02459159 |  | 1849.03614
9.33 |  | 0.346 | 0.02487228 |  | 1859.11796
9.38 |  | 0.343 | 0.02499474 |  | 1870.1164
9.43 |  | 0.341 | 0.02505173 |  | 1880.60546
9.48 |  | 0.339 | 0.0245658 |  | 1890.99296
9.53 |  | 0.337 | 0.02429625 |  | 1901.0748
9.58 |  | 0.335 | 0.02401649 |  | 1911.15664
9.63 |  | 0.333 | 0.02495005 |  | 1921.74746
9.69 |  | 0.33 | 0.02474694 |  | 1931.93126
9.74 |  | 0.328 | 0.02479771 |  | 1942.42032
9.79 |  | 0.327 | 0.02455391 |  | 1952.70606
9.84 |  | 0.324 | 0.02487 |  | 1962.88946
9.9 |  | 0.322 | 0.02434825 |  | 1973.07324
9.95 |  | 0.32 | 0.02544496 |  | 1983.25684
10 |  | 0.317 | 0.02464304 |  | 1993.64434
10 |  | 0.315 | 0.02476062 |  | 2004.2352
10.1 |  | 0.313 | 0.02476062 |  | 2014.419
10.2 |  | 0.311 | 0.024 | 0.02037 | 2024.6026
10.2 |  | 0.309 | 0.024 | 0.01984825 | 2035.0918
10.3 |  | 0.306 | 0.024 | 0.02094496 | 2045.1734
10.3 |  | 0.304 | 0.024 | 0.02014304 | 2056.07
10.4 |  | 0.301 | 0.024 | 0.01974492 | 2066.1518
10.4 |  | 0.299 | 0.024 | 0.01982944 | 2076.2338
10.5 |  | 0.297 | 0.024 | 0.02023657 | 2086.5194
10.5 |  | 0.295 | 0.024 | 0.01977547 | 2097.1102
10.6 |  | 0.293 | 0.024 | 0.01968883 | 2107.294
10.6 |  | 0.291 | 0.024 | 0.02009159 | 2117.4776
10.7 |  | 0.288 | 0.024 | 0.02037228 | 2127.6614
10.7 |  | 0.286 | 0.024 | 0.0200658 | 2138.6596
10.8 |  | 0.284 | 0.024 | 0.01979625 | 2149.3524
10.8 |  | 0.282 | 0.024 | 0.01951649 | 2159.4342
10.9 |  | 0.279 | 0.024 | 0.02045005 | 2170.0252
10.9 |  | 0.277 | 0.024 | 0.02024694 | 2180.107
11 |  | 0.275 | 0.024 | 0.02029771 | 2190.6982
11 |  | 0.272 | 0.024 | 0.02094496 | 2200.78
11.1 |  | 0.27 | 0.024 | 0.02014304 | 2211.0654
11.1 |  | 0.268 | 0.024 | 0.01974492 | 2221.147
11.2 |  | 0.265 | 0.024 | 0.01982944 | 2231.6364
11.2 |  | 0.263 | 0.024 | 0.02023657 | 2241.82
11.3 |  | 0.261 | 0.024 | 0.01977547 | 2252.3092
11.4 |  | 0.259 | 0.024 | 0.01968883 | 2262.493
11.4 |  | 0.256 | 0.024 | 0.02009159 | 2272.982
11.5 |  | 0.254 | 0.024 | 0.02094496 | 2283.1658
11.5 |  | 0.252 | 0.024 | 0.02014304 | 2293.4512
11.5 |  | 0.252 | 0.024 | 0.01974492 | 2303.5332
2314.1242
2325.4282
2335.8152
2345.9988
2356.7938
2366.8756
2377.0594
2387.141
2394.066