## Sheet1
Overpotential Calculation | [15 empty] | T | Log() | P_H2 | P_O2
Raw |  |  |  |  | mA/cm2 |  | mW/cm2 |  | Total Opot |  |  | Erev |  |  |  | 353 |  | 250 | 250 |  |  | EIS
I | V | P | IR |  | I | V | P |  | Ln(i) | Total Opot |  | Kin Opot | Ohmic | proton | Mass |  |  |  |  | x | y | X | Y | -0.53033 | intercept
0.09621045 | 0.89314 |  | 0.0178 | 0.00255 |  |  |  | 1 |  |  | 1 |  |  |  |  | Intercept | -0.509 |  |  | -6 |  | 0 |  | 15.2596 | slope
0.1978303 | 0.86927 |  | 0.0178 | 0.00255 |  |  |  | 1 |  |  | 1 |  |  |  |  | Slope | -0.0464 |  |  | -5.9 |  | 0.01
0.29656735 | 0.85267 |  | 0.0178 | 0.00255 |  |  |  | 1 |  |  | 1 | [8 empty] | -5.8 |  | 0.02 |  | y=0
0.3974665 | 0.83943 |  | 0.0178 | 0.00255 |  |  |  | 1 |  |  | 1 | [8 empty] | -5.7 |  | 0.03 |  | x=
0.49620355 | 0.82803 |  | 0.0178 | 0.00255 |  |  |  | 1 |  |  | 1 | [8 empty] | -5.6 |  | 0.04
0.596382 | 0.81783 |  | 0.0178 | 0.00255 |  |  |  | 1 |  |  | 1 | [8 empty] | -5.5 |  | 0.05 |  | y intercept EIS | 0.033905
0.69583975 | 0.80857 |  | 0.0178 | 0.00255 |  |  |  | 1 |  |  | 1 | [8 empty] | -5.4 |  | 0.06
0.79529755 | 0.79992 |  | 0.0178 | 0.00255 |  |  |  | 1 |  |  | 1 | [8 empty] | -5.3 |  | 0.07 |  | R=
0.8961967 | 0.79185 |  | 0.0178 | 0.00255 |  |  |  | 1 |  |  | 1 | [8 empty] | -5.2 |  | 0.08
0.99421305 | 0.7841 |  | 0.0178 | 0.00255 |  |  |  | 1 |  |  | 1 | [8 empty] | -5.1 |  | 0.09
1.09583295 | 0.77669 |  | 0.0178 | 0.00255 |  |  |  | 1 |  |  | 1 | [8 empty] | -5 |  | 0.1
1.1952907 | 0.76956 |  | 0.0178 | 0.00255 |  |  |  | 1 |  |  | 1 | [8 empty] | -4.9 |  | 0.11
1.29474845 | 0.76262 |  | 0.0178 | 0.00255 |  |  |  | 1 |  |  | 1 | [8 empty] | -4.8 |  | 0.12
1.39636825 | 0.7559 |  | 0.0178 | 0.00255 |  |  |  | 1 |  |  | 1 | [8 empty] | -4.7 |  | 0.13
1.4929433 | 0.74946 |  | 0.0178 | 0.00255 |  |  |  | 1 |  |  | 1 | [8 empty] | -4.6 |  | 0.14
1.59312165 | 0.74306 |  | 0.0178 | 0.00255 |  |  |  | 1 |  |  | 1 | [8 empty] | -4.5 |  | 0.15
1.6947416 | 0.73686 |  | 0.0178 | 0.00255 |  |  |  | 1 |  |  | 1 | [8 empty] | -4.4 |  | 0.16
1.79203725 | 0.7308 |  | 0.0178 | 0.00255 |  |  |  | 1 |  |  | 1 | [8 empty] | -4.3 |  | 0.17
1.8958192 | 0.72487 |  | 0.0178 | 0.00255 |  |  |  | 1 |  |  | 1 | [8 empty] | -4.2 |  | 0.18
1.9945562 | 0.71908 |  | 0.0178 | 0.00255 |  |  |  | 1 |  |  | 1 | [8 empty] | -4.1 |  | 0.19
2.0932932 | 0.71347 |  | 0.0178 | 0.00255 |  |  |  | 1 |  |  | 1 | [8 empty] | -4 |  | 0.2
2.19275095 | 0.708 |  | 0.0178 | 0.00255 |  |  |  | 1 |  |  | 1 | [8 empty] | -3.9 |  | 0.21
2.2929294 | 0.70265 |  | 0.0178 | 0.00255 |  |  |  | 1 |  |  | 1 | [8 empty] | -3.8 |  | 0.22
2.39166665 | 0.69743 |  | 0.0178 | 0.00255 |  |  |  | 1 |  |  | 1 | [8 empty] | -3.7 |  | 0.23
2.49184515 | 0.6923 |  | 0.0178 | 0.00255 |  |  |  | 1 |  |  | 1 | [8 empty] | -3.6 |  | 0.24
2.59202335 | 0.68726 |  | 0.0178 | 0.00255 |  |  |  | 1 |  |  | 1 | [8 empty] | -3.5 |  | 0.25
2.6907606 | 0.68236 |  | 0.0178 | 0.00255 |  |  |  | 1 |  |  | 1 | [8 empty] | -3.4 |  | 0.26
2.7909391 | 0.67762 |  | 0.0178 | 0.00255 |  |  |  | 1 |  |  | 1 | [8 empty] | -3.3 |  | 0.27
2.8896761 | 0.6729 |  | 0.0178 | 0.00255 |  |  |  | 1 |  |  | 1 | [8 empty] | -3.2
2.98985455 | 0.66829 |  | 0.0178 | 0.00255 |  |  |  | 1 |  |  | 1 | [8 empty] | -3.1
3.09003305 | 0.66368 |  | 0.0178 | 0.00255 |  |  |  | 1 |  |  | 1 | [8 empty] | -3
3.18877005 | 0.65921 |  | 0.0178 | 0.00255 |  |  |  | 1 |  |  | 1 | [8 empty] | -2.9
3.2896693 | 0.65475 |  | 0.0178 | 0.00255 |  |  |  | 1 |  |  | 1 | [8 empty] | -2.8
3.389127 | 0.65037 |  | 0.0178 | 0.00255 |  |  |  | 1 |  |  | 1 | [8 empty] | -2.7
3.48858475 | 0.64607 |  | 0.0178 | 0.00255 |  |  |  | 1 |  |  | 1 | [8 empty] | -2.6
3.58876325 | 0.64179 |  | 0.0178 | 0.00255 |  |  |  | 1 |  |  | 1 | [8 empty] | -2.5
3.6889417 | 0.63757 |  | 0.0178 | 0.00255 |  |  |  | 1 |  |  | 1 | [8 empty] | -2.4
3.78839945 | 0.63343 |  | 0.0178 | 0.00255 |  |  |  | 1 |  |  | 1 | [8 empty] | -2.3
3.8878572 | 0.62931 |  | 0.0178 | 0.00255 |  |  |  | 1 |  |  | 1 | [8 empty] | -2.2
3.98587345 | 0.62519 |  | 0.0178 | 0.00255 |  |  |  | 1 |  |  | 1 | [8 empty] | -2.1
4.08677245 | 0.62122 |  | 0.0178 | 0.00255 |  |  |  | 1 |  |  | 1 | [8 empty] | -2
4.1855097 | 0.61711 |  | 0.0178 | 0.00255 |  |  |  | 1 |  |  | 1 | [8 empty] | -1.9
4.28352595 | 0.61312 |  | 0.0178 | 0.00255 |  |  |  | 1 |  |  | 1 | [8 empty] | -1.8
4.38442515 | 0.60913 |  | 0.0178 | 0.00255 |  |  |  | 1 |  |  | 1 | [8 empty] | -1.7
4.4860449 | 0.60519 |  | 0.0178 | 0.00255 |  |  |  | 1 |  |  | 1 | [8 empty] | -1.6
4.5840616 | 0.60123 |  | 0.0178 | 0.00255 |  |  |  | 1 |  |  | 1 | [8 empty] | -1.5
4.68351935 | 0.59725 |  | 0.0178 | 0.00255 |  |  |  | 1 |  |  | 1 | [8 empty] | -1.4
4.78153565 | 0.5934 |  | 0.0178 | 0.00255 |  |  |  | 1 |  |  | 1 | [8 empty] | -1.3
4.88315535 | 0.58952 |  | 0.0178 | 0.00255 |  |  |  | 1 |  |  | 1 | [8 empty] | -1.2
4.9833336 | 0.58567 |  | 0.0178 | 0.00255 |  |  |  | 1 |  |  | 1 | [8 empty] | -1.1
5.08135035 | 0.58185 |  | 0.0178 | 0.00255 |  |  |  | 1 |  |  | 1 | [8 empty] | -1
5.18224955 | 0.57795 |  | 0.0178 | 0.00255 |  |  |  | 1 |  |  | 1 | [8 empty] | -0.9
5.2809863 | 0.57415 |  | 0.0178 | 0.00255 |  |  |  | 1 |  |  | 1 | [8 empty] | -0.8
5.38116505 | 0.57029 |  | 0.0178 | 0.00255 |  |  |  | 1 |  |  | 1 | [8 empty] | -0.7
5.4799018 | 0.56655 |  | 0.0178 | 0.00255 |  |  |  | 1 |  |  | 1 | [8 empty] | -0.6
5.580801 | 0.56272 |  | 0.0178 | 0.00255 |  |  |  | 1 |  |  | 1 | [8 empty] | -0.5
5.67881725 | 0.55893 |  | 0.0178 | 0.00255 |  |  |  | 1 |  |  | 1 | [8 empty] | -0.4
5.78043745 | 0.55513 |  | 0.0178 | 0.00255 |  |  |  | 1 |  |  | 1 | [8 empty] | -0.3
5.87845375 | 0.55141 |  | 0.0178 | 0.00255 |  |  |  | 1 |  |  | 1 | [8 empty] | -0.2
5.97935295 | 0.54761 |  | 0.0178 | 0.00255 |  |  |  | 1 |  |  | 1 | [8 empty] | -0.1
6.0795312 | 0.54384 |  | 0.0178 | 0.00255 |  |  |  | 1 |  |  | 1 | [8 empty] | -2.04281e-14
6.17826845 | 0.54011 |  | 0.0178 | 0.00255 |  |  |  | 1 |  |  | 1 | [8 empty] | 0.1
6.2762847 | 0.53636 |  | 0.0178 | 0.00255 |  |  |  | 1 |  |  | 1 | [8 empty] | 0.2
6.3786254 | 0.53266 |  | 0.0178 | 0.00255 |  |  |  | 1 |  |  | 1 | [8 empty] | 0.3
6.47736215 | 0.52889 |  | 0.0178 | 0.00255 |  |  |  | 1 |  |  | 1 | [8 empty] | 0.4
6.57754085 | 0.52523 |  | 0.0178 | 0.00255 |  |  |  | 1 |  |  | 1 | [8 empty] | 0.5
6.6769986 | 0.52148 |  | 0.0178 | 0.00255 |  |  |  | 1 |  |  | 1 | [8 empty] | 0.6
6.77645635 | 0.51775 |  | 0.0178 | 0.00255 |  |  |  | 1 |  |  | 1 | [8 empty] | 0.7
6.8751931 | 0.514 |  | 0.0178 | 0.00255 |  |  |  | 1 |  |  | 1 | [8 empty] | 0.8
6.97465085 | 0.5103 |  | 0.0178 | 0.00255 |  |  |  | 1 |  |  | 1 | [8 empty] | 0.9
7.07699155 | 0.50657 |  | 0.0178 | 0.00255 |  |  |  | 1 |  |  | 1 | [8 empty] | 1
7.1750078 | 0.50286 |  | 0.0178 | 0.00255 |  |  |  | 1 |  |  | 1 | [8 empty] | 1.1
7.27590705 | 0.49916 |  | 0.0178 | 0.00255 |  |  |  | 1 |  |  | 1 | [8 empty] | 1.2
7.3732028 | 0.49549 |  | 0.0178 | 0.00255 |  |  |  | 1 |  |  | 1 | [8 empty] | 1.3
7.4748225 | 0.49175 |  | 0.0178 | 0.00255 |  |  |  | 1 |  |  | 1 | [8 empty] | 1.4
7.5728388 | 0.48802 |  | 0.0178 | 0.00255 |  |  |  | 1 |  |  | 1 | [8 empty] | 1.5
7.6730175 | 0.48434 |  | 0.0178 | 0.00255 |  |  |  | 1 |  |  | 1 | [8 empty] | 1.6
7.77175425 | 0.48059 |  | 0.0178 | 0.00255 |  |  |  | 1 |  |  | 1 | [8 empty] | 1.7
7.87337445 | 0.47692 |  | 0.0178 | 0.00255 |  |  |  | 1 |  |  | 1 | [8 empty] | 1.8
7.9728322 | 0.47321 |  | 0.0178 | 0.00255 |  |  |  | 1 |  |  | 1 | [8 empty] | 1.9
8.07156945 | 0.46952 |  | 0.0178 | 0.00255 |  |  |  | 1 |  |  | 1 | [8 empty] | 2
8.1710272 | 0.46577 |  | 0.0178 | 0.00255 |  |  |  | 1 |  |  | 1 | [8 empty] | 2.1
8.2704849 | 0.46203 |  | 0.0178 | 0.00255 |  |  |  | 1 |  |  | 1 | [8 empty] | 2.2
8.3706627 | 0.45839 |  | 0.0178 | 0.00255 |  |  |  | 1 |  |  | 1 | [8 empty] | 2.3
8.47012045 | 0.45463 |  | 0.0178 | 0.00255 |  |  |  | 1 |  |  | 1 | [8 empty] | 2.4
8.56885815 | 0.45093 |  | 0.0178 | 0.00255 |  |  |  | 1 |  |  | 1 | [8 empty] | 2.5
8.6697569 | 0.44723 |  | 0.0178 | 0.00255 |  |  |  | 1 |  |  | 1 | [8 empty] | 2.6
8.76921465 | 0.44349 |  | 0.0178 | 0.00255 |  |  |  | 1 |  |  | 1 | [8 empty] | 2.7
8.87011435 | 0.43965 |  | 0.0178 | 0.00255 |  |  |  | 1 |  |  | 1 | [8 empty] | 2.8
8.9688511 | 0.43601 |  | 0.0178 | 0.00255 |  |  |  | 1 |  |  | 1 | [8 empty] | 2.9
9.06758785 | 0.43236 |  | 0.0178 | 0.00255 |  |  |  | 1 |  |  | 1 | [8 empty] | 3
9.16848755 | 0.42868 |  | 0.0178 | 0.00255 |  |  |  | 1 |  |  | 1 | [8 empty] | 3.1
9.2679453 | 0.4248 |  | 0.0178 | 0.00255 |  |  |  | 1 |  |  | 1 | [8 empty] | 3.2
9.36812305 | 0.42099 |  | 0.0178 | 0.00255 |  |  |  | 1 |  |  | 1 | [8 empty] | 3.3
9.4675808 | 0.41724 |  | 0.0178 | 0.00255 |  |  |  | 1 |  |  | 1 | [8 empty] | 3.4
9.5677595 | 0.41342 |  | 0.0178 | 0.00255 |  |  |  | 1 |  |  | 1 | [8 empty] | 3.5
9.6664963 | 0.40967 |  | 0.0178 | 0.00255 |  |  |  | 1 |  |  | 1 | [8 empty] | 3.6
9.766675 | 0.40582 |  | 0.0178 | 0.00255 |  |  |  | 1 |  |  | 1 | [8 empty] | 3.7
9.8668537 | 0.40196 |  | 0.0178 | 0.00255 |  |  |  | 1 |  |  | 1 | [8 empty] | 3.8
9.9655905 | 0.3981 |  | 0.0178 | 0.00255 |  |  |  | 1 |  |  | 1 | [8 empty] | 3.9
10.06649015 | 0.39425 |  | 0.0178 | 0.00255 |  |  |  | 1 |  |  | 1 | [8 empty] | 4
10.16522695 | 0.39047 |  | 0.0178 | 0.00255 |  |  |  | 1 |  |  | 1 | [8 empty] | 4.1
10.26540565 | 0.38658 |  | 0.0178 | 0.00255 |  |  |  | 1 |  |  | 1 | [8 empty] | 4.2
10.36342145 | 0.38265 |  | 0.0178 | 0.00255 |  |  |  | 1 |  |  | 1 | [8 empty] | 4.3
10.46360015 | 0.37875 |  | 0.0178 | 0.00255 |  |  |  | 1 |  |  | 1 | [8 empty] | 4.4
10.5630579 | 0.37484 |  | 0.0178 | 0.00255 |  |  |  | 1 |  |  | 1 | [8 empty] | 4.5
10.6632366 | 0.37093 |  | 0.0178 | 0.00255 |  |  |  | 1 |  |  | 1 | [8 empty] | 4.6
10.76341535 | 0.36691 |  | 0.0178 | 0.00255 |  |  |  | 1 |  |  | 1 | [8 empty] | 4.7
10.8621521 | 0.36298 |  | 0.0178 | 0.00255 |  |  |  | 1 |  |  | 1 | [8 empty] | 4.8
10.96160985 | 0.35897 |  | 0.0178 | 0.00255 |  |  |  | 1 |  |  | 1 | [8 empty] | 4.9
11.0610676 | 0.35499 |  | 0.0178 | 0.00255 |  |  |  | 1 |  |  | 1 | [8 empty] | 5
11.1619663 | 0.35098 |  | 0.0178 | 0.00255 |  |  |  | 1 |  |  | 1 | [8 empty] | 5.1
11.2585411 | 0.34693 |  | 0.0178 | 0.00255 |  |  |  | 1 |  |  | 1 | [8 empty] | 5.2
11.3616028 | 0.34293 |  | 0.0178 | 0.00255 |  |  |  | 1 |  |  | 1 | [8 empty] | 5.3
11.4596195 | 0.33877 |  | 0.0178 | 0.00255 |  |  |  | 1 |  |  | 1 | [8 empty] | 5.4
11.56051825 | 0.33471 |  | 0.0178 | 0.00255 |  |  |  | 1 |  |  | 1 | [8 empty] | 5.5
11.65925505 | 0.33052 |  | 0.0178 | 0.00255 |  |  |  | 1 |  |  | 1 | [8 empty] | 5.6
11.75943375 | 0.32645 |  | 0.0178 | 0.00255 |  |  |  | 1 |  |  | 1 | [8 empty] | 5.7
11.8574505 | 0.32227 |  | 0.0178 | 0.00255 |  |  |  | 1 |  |  | 1 | [8 empty] | 5.8
11.9590702 | 0.31805 |  | 0.0178 | 0.00255 |  |  |  | 1 |  |  | 1 | [8 empty] | 5.9
12.05780695 | 0.31383 |  | 0.0178 | 0.00255 |  |  |  | 1 |  |  | 1 | [8 empty] | 6
12.1579857 | 0.30958 |  | 0.0178 | 0.00255 |  |  |  | 1 |  |  | 1 | [8 empty] | 6.1
12.25672245 | 0.30533 |  | 0.0178 | 0.00255 |  |  |  | 1 |  |  | 1 | [8 empty] | 6.2
12.35690115 | 0.30103 |  | 0.0178 | 0.00255 |  |  |  | 1 |  |  | 1 | [8 empty] | 6.3
12.4577999 | 0.29665 |  | 0.0178 | 0.00255 |  |  |  | 1 |  |  | 1 | [8 empty] | 6.4
12.55653765 | 0.29229 |  | 0.0178 | 0.00255 |  |  |  | 1 |  |  | 1 | [8 empty] | 6.5
12.6567154 | 0.28795 |  | 0.0178 | 0.00255 |  |  |  | 1 |  |  | 1 | [8 empty] | 6.6
12.7568941 | 0.28346 |  | 0.0178 | 0.00255 |  |  |  | 1 |  |  | 1 | [8 empty] | 6.7
12.85563085 | 0.27892 |  | 0.0178 | 0.00255 |  |  |  | 1 |  |  | 1 | [8 empty] | 6.8
12.95653055 | 0.27457 |  | 0.0178 | 0.00255 |  |  |  | 1 |  |  | 1 | [8 empty] | 6.9
13.05454635 | 0.27003 |  | 0.0178 | 0.00255 |  |  |  | 1 |  |  | 1 | [8 empty] | 7
13.15472505 | 0.26537 |  | 0.0178 | 0.00255 |  |  |  | 1 |  |  | 1 | [8 empty] | 7.1
13.2527418 | 0.26079 |  | 0.0178 | 0.00255 |  |  |  | 1 |  |  | 1 | [8 empty] | 7.2
13.35364055 | 0.2562 |  | 0.0178 | 0.00255 |  |  |  | 1 |  |  | 1 | [8 empty] | 7.3
13.45381925 | 0.2514 |  | 0.0178 | 0.00255 |  |  |  | 1 |  |  | 1 | [8 empty] | 7.4
|  |  | 0.0179 | 0.002547 |  |  |  | 1 |  |  | 1 | [8 empty] | 7.5
|  |  | 0.0179 | 0.002547 |  |  |  | 1 |  |  | 1
|  |  | 0.0179 | 0.002547 |  |  |  | 1 |  |  | 1
|  |  | 0.0179 | 0.002547 |  |  |  | 1 |  |  | 1
|  |  | 0.0179 | 0.002547 |  |  |  | 1 |  |  | 1
|  |  | 0.0179 | 0.002547 |  |  |  | 1 |  |  | 1
|  |  | 0.0179 | 0.002547 |  |  |  | 1 |  |  | 1
|  |  | 0.0179 | 0.002547 |  |  |  | 1 |  |  | 1
|  |  | 0.0179 | 0.002547 |  |  |  | 1 |  |  | 1
|  |  | 0.0179 | 0.002547 |  |  |  | 1 |  |  | 1
|  |  | 0.0179 | 0.002547 |  |  |  | 1 |  |  | 1
|  |  | 0.0179 | 0.002547 |  |  |  | 1 |  |  | 1
|  |  | 0.0179 | 0.002547 |  |  |  | 1 |  |  | 1
|  |  | 0.0179 | 0.002547 |  |  |  | 1 |  |  | 1
|  |  | 0.0179 | 0.002547 |  |  |  | 1 |  |  | 1
|  |  | 0.0179 | 0.002547 |  |  |  | 1 |  |  | 1
|  |  | 0.0179 | 0.002547 |  |  |  | 1 |  |  | 1
|  |  | 0.0179 | 0.002547 |  |  |  | 1 |  |  | 1
|  |  | 0.0179 | 0.002547 |  |  |  | 1 |  |  | 1
|  |  | 0.0179 | 0.002547 |  |  |  | 1 |  |  | 1
|  |  | 0.0179 | 0.002547 |  |  |  | 1 |  |  | 1
|  |  | 0.0179 | 0.002547 |  |  |  | 1 |  |  | 1
|  |  | 0.0179 | 0.002547 |  |  |  | 1 |  |  | 1
|  |  | 0.0179 | 0.002547 |  |  |  | 1 |  |  | 1
|  |  | 0.0179 | 0.002547 |  |  |  | 1 |  |  | 1
|  |  | 0.0179 | 0.002547 |  |  |  | 1 |  |  | 1
|  |  | 0.0179 | 0.002547 |  |  |  | 1 |  |  | 1
|  |  | 0.0179 | 0.002547 |  |  |  | 1 |  |  | 1
|  |  | 0.0179 | 0.002547 |  |  |  | 1 |  |  | 1
|  |  | 0.0179 | 0.002547 |  |  |  | 1 |  |  | 1
|  |  | 0.0179 | 0.002547 |  |  |  | 1 |  |  | 1
|  |  | 0.0179 | 0.002547 |  |  |  | 1 |  |  | 1
|  |  | 0.0179 | 0.002547 |  |  |  | 1 |  |  | 1
|  |  | 0.0179 | 0.002547 |  |  |  | 1 |  |  | 1
|  |  | 0.0179 | 0.002547 |  |  |  | 1 |  |  | 1
|  |  | 0.0179 | 0.002547 |  |  |  | 1 |  |  | 1
|  |  | 0.0179 | 0.002547 |  |  |  | 1 |  |  | 1
|  |  | 0.0179 | 0.002547 |  |  |  | 1 |  |  | 1
|  |  | 0.0179 | 0.002547 |  |  |  | 1 |  |  | 1
|  |  | 0.0179 | 0.002547 |  |  |  | 1 |  |  | 1
|  |  | 0.0179 | 0.002547 |  |  |  | 1 |  |  | 1
|  |  | 0.0179 | 0.002547 |  |  |  | 1 |  |  | 1
|  |  | 0.0179 | 0.002547 |  |  |  | 1 |  |  | 1
|  |  | 0.0179 | 0.002547 |  |  |  | 1 |  |  | 1
|  |  | 0.0179 | 0.002547 |  |  |  | 1 |  |  | 1
|  |  | 0.0179 | 0.002547 |  |  |  | 1 |  |  | 1
|  |  | 0.0179 | 0.002547 |  |  |  | 1 |  |  | 1
|  |  | 0.0179 | 0.002547 |  |  |  | 1 |  |  | 1
|  |  | 0.0179 | 0.002547 |  |  |  | 1 |  |  | 1
|  |  | 0.0179 | 0.002547 |  |  |  | 1 |  |  | 1
|  |  | 0.0179 | 0.002547 |  |  |  | 1 |  |  | 1
|  |  | 0.0179 | 0.002547 |  |  |  | 1 |  |  | 1
|  |  | 0.0179 | 0.002547 |  |  |  | 1 |  |  | 1
|  |  | 0.0179 | 0.002547 |  |  |  | 1 |  |  | 1
|  |  | 0.0179 | 0.002547 |  |  |  | 1 |  |  | 1
|  |  | 0.0179 | 0.002547 |  |  |  | 1 |  |  | 1
|  |  | 0.0179 | 0.002547 |  |  |  | 1 |  |  | 1
|  |  | 0.0179 | 0.002547 |  |  |  | 1 |  |  | 1
|  |  | 0.0179 | 0.002547 |  |  |  | 1 |  |  | 1
|  |  | 0.0179 | 0.002547 |  |  |  | 1 |  |  | 1
|  |  | 0.0179 | 0.002547 |  |  |  | 1 |  |  | 1
|  |  | 0.0179 | 0.002547 |  |  |  | 1 |  |  | 1
|  |  | 0.0179 | 0.002547 |  |  |  | 1 |  |  | 1
|  |  | 0.0179 | 0.002547 |  |  |  | 1 |  |  | 1
|  |  | 0.0179 | 0.002547 |  |  |  | 1 |  |  | 1
|  |  | 0.0179 | 0.002547 |  |  |  | 1 |  |  | 1
|  |  | 0.0179 | 0.002547 |  |  |  | 1 |  |  | 1
|  |  | 0.0179 | 0.002547 |  |  |  | 1 |  |  | 1
|  |  | 0.0179 | 0.002547 |  |  |  | 1 |  |  | 1
|  |  | 0.0179 | 0.002547 |  |  |  | 1 |  |  | 1
|  |  | 0.0179 | 0.002547 |  |  |  | 1 |  |  | 1
|  |  | 0.0179 | 0.002547 |  |  |  | 1 |  |  | 1
|  |  | 0.0179 | 0.002547 |  |  |  | 1 |  |  | 1
|  |  | 0.0179 | 0.002547 |  |  |  | 1 |  |  | 1
|  |  | 0.0179 | 0.002547 |  |  |  | 1 |  |  | 1
|  |  | 0.0179 | 0.002547 |  |  |  | 1 |  |  | 1
|  |  | 0.0179 | 0.002547 |  |  |  | 1 |  |  | 1
|  |  | 0.0179 | 0.002547 |  |  |  | 1 |  |  | 1
|  |  | 0.0179 | 0.002547 |  |  |  | 1 |  |  | 1
|  |  | 0.0179 | 0.002547 |  |  |  | 1 |  |  | 1
|  |  | 0.0179 | 0.002547 |  |  |  | 1 |  |  | 1
|  |  | 0.0179 | 0.002547 |  |  |  | 1 |  |  | 1
|  |  | 0.0179 | 0.002547 |  |  |  | 1 |  |  | 1
|  |  | 0.0179 | 0.002547 |  |  |  | 1 |  |  | 1
|  |  | 0.0179 | 0.002547 |  |  |  | 1 |  |  | 1
|  |  | 0.0179 | 0.002547 |  |  |  | 1 |  |  | 1
|  |  | 0.0179 | 0.002547 |  |  |  | 1 |  |  | 1
|  |  | 0.0179 | 0.002547 |  |  |  | 1 |  |  | 1
|  |  | 0.0179 | 0.002547 |  |  |  | 1 |  |  | 1
|  |  | 0.0179 | 0.002547 |  |  |  | 1 |  |  | 1
|  |  | 0.0179 | 0.002547 |  |  |  | 1 |  |  | 1
|  |  | 0.0179 | 0.002547 |  |  |  | 1 |  |  | 1
|  |  | 0.0179 | 0.002547 |  |  |  | 1 |  |  | 1
|  |  | 0.0179 | 0.002547 |  |  |  | 1 |  |  | 1
|  |  | 0.0179 | 0.002547 |  |  |  | 1 |  |  | 1
|  |  | 0.0179 | 0.002547 |  |  |  | 1 |  |  | 1
|  |  | 0.0179 | 0.002547 |  |  |  | 1 |  |  | 1
|  |  | 0.0179 | 0.002547 |  |  |  | 1 |  |  | 1
|  |  | 0.0179 | 0.002547 |  |  |  | 1 |  |  | 1
|  |  | 0.0179 | 0.002547 |  |  |  | 1 |  |  | 1
|  |  | 0.0179 | 0.002547 |  |  |  | 1 |  |  | 1
|  |  | 0.0179 | 0.002547 |  |  |  | 1 |  |  | 1
|  |  | 0.0179 | 0.002547 |  |  |  | 1 |  |  | 1
|  |  | 0.0179 | 0.002547 |  |  |  | 1 |  |  | 1
|  |  | 0.0179 | 0.002547 |  |  |  | 1 |  |  | 1
|  |  | 0.0179 | 0.002547 |  |  |  | 1 |  |  | 1
|  |  | 0.0179 | 0.002547 |  |  |  | 1 |  |  | 1
|  |  | 0.0179 | 0.002547 |  |  |  | 1 |  |  | 1
|  |  | 0.0179 | 0.002547 |  |  |  | 1 |  |  | 1
|  |  | 0.0179 | 0.002547 |  |  |  | 1 |  |  | 1
|  |  | 0.0179 | 0.002547 |  |  |  | 1 |  |  | 1
|  |  | 0.0179 | 0.002547 |  |  |  | 1 |  |  | 1
|  |  | 0.0179 | 0.002547 |  |  |  | 1 |  |  | 1
|  |  | 0.0179 | 0.002547 |  |  |  | 1 |  |  | 1
|  |  | 0.0179 | 0.002547 |  |  |  | 1 |  |  | 1
|  |  | 0.0179 | 0.002547 |  |  |  | 1 |  |  | 1
|  |  | 0.0179 | 0.002547 |  |  |  | 1 |  |  | 1
|  |  | 0.0179 | 0.002547 |  |  |  | 1 |  |  | 1
|  |  | 0.0179 | 0.002547 |  |  |  | 1 |  |  | 1
|  |  | 0.0179 | 0.002547 |  |  |  | 1 |  |  | 1
|  |  | 0.0179 | 0.002547 |  |  |  | 1 |  |  | 1
|  |  | 0.0179 | 0.002547 |  |  |  | 1 |  |  | 1
|  |  | 0.0179 | 0.002547 |  |  |  | 1 |  |  | 1
|  |  | 0.0179 | 0.002547 |  |  |  | 1 |  |  | 1
|  |  | 0.0179 | 0.002547 |  |  |  | 1 |  |  | 1
|  |  | 0.0179 | 0.002547 |  |  |  | 1 |  |  | 1
|  |  | 0.0179 | 0.002547 |  |  |  | 1 |  |  | 1
|  |  | 0.0179 | 0.002547 |  |  |  | 1 |  |  | 1
|  |  | 0.0179 | 0.002547 |  |  |  | 1 |  |  | 1
|  |  | 0.0179 | 0.002547 |  |  |  | 1 |  |  | 1
|  |  | 0.0179 | 0.002547 |  |  |  | 1 |  |  | 1
|  |  | 0.0179 | 0.002547 |  |  |  | 1 |  |  | 1
|  |  | 0.0179 | 0.002547 |  |  |  | 1 |  |  | 1
|  |  | 0.0179 | 0.002547 |  |  |  | 1 |  |  | 1
|  |  | 0.0179 | 0.002547 |  |  |  | 1 |  |  | 1
|  |  | 0.0179 | 0.002547 |  |  |  | 1 |  |  | 1
|  |  | 0.0179 | 0.002547 |  |  |  | 1 |  |  | 1
|  |  | 0.0179 | 0.002547 |  |  |  | 1 |  |  | 1
|  |  | 0.0179 | 0.002547 |  |  |  | 1 |  |  | 1
|  |  | 0.0179 | 0.002547 |  |  |  | 1 |  |  | 1
|  |  | 0.0179 | 0.002547 |  |  |  | 1 |  |  | 1
|  |  | 0.0179 | 0.002547 |  |  |  | 1 |  |  | 1
|  |  | 0.0179 | 0.002547 |  |  |  | 1 |  |  | 1
|  |  | 0.0179 | 0.002547 |  |  |  | 1 |  |  | 1
|  |  | 0.0179 | 0.002547 |  |  |  | 1 |  |  | 1
|  |  | 0.0179 | 0.002547 |  |  |  | 1 |  |  | 1
|  |  | 0.0179 | 0.002547 |  |  |  | 1 |  |  | 1
|  |  | 0.0179 | 0.002547 |  |  |  | 1 |  |  | 1
|  |  | 0.0179 | 0.002547 |  |  |  | 1 |  |  | 1
|  |  | 0.0179 | 0.002547 |  |  |  | 1 |  |  | 1
|  |  | 0.0179 | 0.002547 |  |  |  | 1 |  |  | 1
|  |  | 0.0179 | 0.002547 |  |  |  | 1 |  |  | 1
|  |  | 0.0179 | 0.002547 |  |  |  | 1 |  |  | 1
|  |  | 0.0179 | 0.002547 |  |  |  | 1 |  |  | 1
|  |  | 0.0179 | 0.002547 |  |  |  | 1 |  |  | 1
|  |  | 0.0179 | 0.002547 |  |  |  | 1 |  |  | 1
|  |  | 0.0179 | 0.002547 |  |  |  | 1 |  |  | 1
|  |  | 0.0179 | 0.002547 |  |  |  | 1 |  |  | 1
|  |  | 0.0179 | 0.002547 |  |  |  | 1 |  |  | 1
|  |  | 0.0179 | 0.002547 |  |  |  | 1 |  |  | 1
|  |  | 0.0179 | 0.002547 |  |  |  | 1 |  |  | 1
|  |  | 0.0179 | 0.002547 |  |  |  | 1 |  |  | 1
|  |  | 0.0179 | 0.002547 |  |  |  | 1 |  |  | 1
|  |  | 0.0179 | 0.002547 |  |  |  | 1 |  |  | 1
|  |  | 0.0179 | 0.002547 |  |  |  | 1 |  |  | 1