## Sheet1
Overpotential Calculation | [15 empty] | T | Log() | P_H2 | P_O2
Raw |  |  |  |  | mA/cm2 |  | mW/cm2 |  | Total Opot |  |  | Erev |  |  |  | 353 |  | 250 | 250 |  |  | EIS
I | V | P | IR |  | I | V | P |  | Ln(i) | Total Opot |  | Kin Opot | Ohmic | proton | Mass |  |  |  |  | x | y | X | Y | -0.59735 | intercept
0.026417 | 0.9839 |  | 0.0167 | 0.010486 |  |  |  | 1 |  |  | 1 |  |  |  |  | Intercept | -0.536 |  |  | -6 |  | 0 |  | 16.73467 | slope
0.07988125 | 0.97737 |  | 0.0167 | 0.010486 |  |  |  | 1 |  |  | 1 |  |  |  |  | Slope | -0.0536 |  |  | -5.9 |  | 0.01
0.1302904 | 0.91595 |  | 0.0167 | 0.010486 |  |  |  | 1 |  |  | 1 | [8 empty] | -5.8 |  | 0.02 |  | y=0
0.1827363 | 0.89798 |  | 0.0167 | 0.010486 |  |  |  | 1 |  |  | 1 | [8 empty] | -5.7 |  | 0.03 |  | x=
0.2372189 | 0.8849 |  | 0.0167 | 0.010486 |  |  |  | 1 |  |  | 1 | [8 empty] | -5.6 |  | 0.04
0.28762805 | 0.87646 |  | 0.0167 | 0.010486 |  |  |  | 1 |  |  | 1 | [8 empty] | -5.5 |  | 0.05 |  | y intercept EIS | 0.0322
0.3400739 | 0.86749 |  | 0.0167 | 0.010486 |  |  |  | 1 |  |  | 1 | [8 empty] | -5.4 |  | 0.06
0.3909922 | 0.86071 |  | 0.0167 | 0.010486 |  |  |  | 1 |  |  | 1 | [8 empty] | -5.3 |  | 0.07 |  | R=
0.44241975 | 0.85468 |  | 0.0167 | 0.010486 |  |  |  | 1 |  |  | 1 | [8 empty] | -5.2 |  | 0.08
0.49333805 | 0.84903 |  | 0.0167 | 0.010486 |  |  |  | 1 |  |  | 1 | [8 empty] | -5.1 |  | 0.09
0.5452748 | 0.84431 |  | 0.0167 | 0.010486 |  |  |  | 1 |  |  | 1 | [8 empty] | -5 |  | 0.1
0.5972115 | 0.83891 |  | 0.0167 | 0.010486 |  |  |  | 1 |  |  | 1 | [8 empty] | -4.9 |  | 0.11
0.6476206 | 0.83459 |  | 0.0167 | 0.010486 |  |  |  | 1 |  |  | 1 | [8 empty] | -4.8 |  | 0.12
0.6980297 | 0.8303 |  | 0.0167 | 0.010486 |  |  |  | 1 |  |  | 1 | [8 empty] | -4.7 |  | 0.13
0.75149395 | 0.82606 |  | 0.0167 | 0.010486 |  |  |  | 1 |  |  | 1 | [8 empty] | -4.6 |  | 0.14
0.80190315 | 0.82216 |  | 0.0167 | 0.010486 |  |  |  | 1 |  |  | 1 | [8 empty] | -4.5 |  | 0.15
0.8538398 | 0.8185 |  | 0.0167 | 0.010486 |  |  |  | 1 |  |  | 1 | [8 empty] | -4.4 |  | 0.16
0.90424895 | 0.81477 |  | 0.0167 | 0.010486 |  |  |  | 1 |  |  | 1 | [8 empty] | -4.3 |  | 0.17
0.95771315 | 0.81095 |  | 0.0167 | 0.010486 |  |  |  | 1 |  |  | 1 | [8 empty] | -4.2 |  | 0.18
1.0096499 | 0.80742 |  | 0.0167 | 0.010486 |  |  |  | 1 |  |  | 1 | [8 empty] | -4.1 |  | 0.19
1.0636234 | 0.80414 |  | 0.0167 | 0.010486 |  |  |  | 1 |  |  | 1 | [8 empty] | -4 |  | 0.2
1.115051 | 0.80068 |  | 0.0167 | 0.010486 |  |  |  | 1 |  |  | 1 | [8 empty] | -3.9 |  | 0.21
1.1669877 | 0.79765 |  | 0.0167 | 0.010486 |  |  |  | 1 |  |  | 1 | [8 empty] | -3.8 |  | 0.22
1.2173967 | 0.79436 |  | 0.0167 | 0.010486 |  |  |  | 1 |  |  | 1 | [8 empty] | -3.7 |  | 0.23
1.2688242 | 0.79114 |  | 0.0167 | 0.010486 |  |  |  | 1 |  |  | 1 | [8 empty] | -3.6 |  | 0.24
1.3233069 | 0.78799 |  | 0.0167 | 0.010486 |  |  |  | 1 |  |  | 1 | [8 empty] | -3.5 |  | 0.25
1.3767711 | 0.78474 |  | 0.0167 | 0.010486 |  |  |  | 1 |  |  | 1 | [8 empty] | -3.4 |  | 0.26
1.4287078 | 0.78184 |  | 0.0167 | 0.010486 |  |  |  | 1 |  |  | 1 | [8 empty] | -3.3 |  | 0.27
1.4791169 | 0.77886 |  | 0.0167 | 0.010486 |  |  |  | 1 |  |  | 1 | [8 empty] | -3.2
1.529526 | 0.77615 |  | 0.0167 | 0.010486 |  |  |  | 1 |  |  | 1 | [8 empty] | -3.1
1.5814629 | 0.77323 |  | 0.0167 | 0.010486 |  |  |  | 1 |  |  | 1 | [8 empty] | -3
1.6328903 | 0.77053 |  | 0.0167 | 0.010486 |  |  |  | 1 |  |  | 1 | [8 empty] | -2.9
1.6832994 | 0.76786 |  | 0.0167 | 0.010486 |  |  |  | 1 |  |  | 1 | [8 empty] | -2.8
1.7357452 | 0.76505 |  | 0.0167 | 0.010486 |  |  |  | 1 |  |  | 1 | [8 empty] | -2.7
1.7866636 | 0.76231 |  | 0.0167 | 0.010486 |  |  |  | 1 |  |  | 1 | [8 empty] | -2.6
1.8396188 | 0.75973 |  | 0.0167 | 0.010486 |  |  |  | 1 |  |  | 1 | [8 empty] | -2.5
1.8925737 | 0.75683 |  | 0.0167 | 0.010486 |  |  |  | 1 |  |  | 1 | [8 empty] | -2.4
1.9429829 | 0.75448 |  | 0.0167 | 0.010486 |  |  |  | 1 |  |  | 1 | [8 empty] | -2.3
1.9954288 | 0.75167 |  | 0.0167 | 0.010486 |  |  |  | 1 |  |  | 1 | [8 empty] | -2.2
2.048384 | 0.74925 |  | 0.0167 | 0.010486 |  |  |  | 1 |  |  | 1 | [8 empty] | -2.1
2.098793 | 0.74678 |  | 0.0167 | 0.010486 |  |  |  | 1 |  |  | 1 | [8 empty] | -2
2.1497114 | 0.74428 |  | 0.0167 | 0.010486 |  |  |  | 1 |  |  | 1 | [8 empty] | -1.9
2.2016482 | 0.74197 |  | 0.0167 | 0.010486 |  |  |  | 1 |  |  | 1 | [8 empty] | -1.8
2.2535847 | 0.73938 |  | 0.0167 | 0.010486 |  |  |  | 1 |  |  | 1 | [8 empty] | -1.7
2.3060308 | 0.73676 |  | 0.0167 | 0.010486 |  |  |  | 1 |  |  | 1 | [8 empty] | -1.6
2.3625503 | 0.73422 |  | 0.0167 | 0.010486 |  |  |  | 1 |  |  | 1 | [8 empty] | -1.5
2.4185603 | 0.73153 |  | 0.0167 | 0.010486 |  |  |  | 1 |  |  | 1 | [8 empty] | -1.4
2.4745703 | 0.72891 |  | 0.0167 | 0.010486 |  |  |  | 1 |  |  | 1 | [8 empty] | -1.3
2.5259978 | 0.72643 |  | 0.0167 | 0.010486 |  |  |  | 1 |  |  | 1 | [8 empty] | -1.2
2.5789526 | 0.72412 |  | 0.0167 | 0.010486 |  |  |  | 1 |  |  | 1 | [8 empty] | -1.1
2.6308896 | 0.72173 |  | 0.0167 | 0.010486 |  |  |  | 1 |  |  | 1 | [8 empty] | -1
2.6812986 | 0.71938 |  | 0.0167 | 0.010486 |  |  |  | 1 |  |  | 1 | [8 empty] | -0.9
2.7337444 | 0.71686 |  | 0.0167 | 0.010486 |  |  |  | 1 |  |  | 1 | [8 empty] | -0.8
2.7866997 | 0.71492 |  | 0.0167 | 0.010486 |  |  |  | 1 |  |  | 1 | [8 empty] | -0.7
2.8381272 | 0.71236 |  | 0.0167 | 0.010486 |  |  |  | 1 |  |  | 1 | [8 empty] | -0.6
2.8926099 | 0.71001 |  | 0.0167 | 0.010486 |  |  |  | 1 |  |  | 1 | [8 empty] | -0.5
2.9455647 | 0.70762 |  | 0.0167 | 0.010486 |  |  |  | 1 |  |  | 1 | [8 empty] | -0.4
2.9964832 | 0.70516 |  | 0.0167 | 0.010486 |  |  |  | 1 |  |  | 1 | [8 empty] | -0.3
3.0468923 | 0.70287 |  | 0.0167 | 0.010486 |  |  |  | 1 |  |  | 1 | [8 empty] | -0.2
3.0973015 | 0.70073 |  | 0.0167 | 0.010486 |  |  |  | 1 |  |  | 1 | [8 empty] | -0.1
3.1517842 | 0.69876 |  | 0.0167 | 0.010486 |  |  |  | 1 |  |  | 1 | [8 empty] | -2.04281e-14
3.2021931 | 0.69624 |  | 0.0167 | 0.010486 |  |  |  | 1 |  |  | 1 | [8 empty] | 0.1
3.2587126 | 0.69372 |  | 0.0167 | 0.010486 |  |  |  | 1 |  |  | 1 | [8 empty] | 0.2
3.3101399 | 0.69155 |  | 0.0167 | 0.010486 |  |  |  | 1 |  |  | 1 | [8 empty] | 0.3
3.363604 | 0.68901 |  | 0.0167 | 0.010486 |  |  |  | 1 |  |  | 1 | [8 empty] | 0.4
3.4140132 | 0.68687 |  | 0.0167 | 0.010486 |  |  |  | 1 |  |  | 1 | [8 empty] | 0.5
3.4649316 | 0.68443 |  | 0.0167 | 0.010486 |  |  |  | 1 |  |  | 1 | [8 empty] | 0.6
3.5153411 | 0.68227 |  | 0.0167 | 0.010486 |  |  |  | 1 |  |  | 1 | [8 empty] | 0.7
3.5672776 | 0.68007 |  | 0.0167 | 0.010486 |  |  |  | 1 |  |  | 1 | [8 empty] | 0.8
3.6176868 | 0.67801 |  | 0.0167 | 0.010486 |  |  |  | 1 |  |  | 1 | [8 empty] | 0.9
3.668605 | 0.67576 |  | 0.0167 | 0.010486 |  |  |  | 1 |  |  | 1 | [8 empty] | 1
3.7210508 | 0.67349 |  | 0.0167 | 0.010486 |  |  |  | 1 |  |  | 1 | [8 empty] | 1.1
3.7719692 | 0.67116 |  | 0.0167 | 0.010486 |  |  |  | 1 |  |  | 1 | [8 empty] | 1.2
3.8228877 | 0.66887 |  | 0.0167 | 0.010486 |  |  |  | 1 |  |  | 1 | [8 empty] | 1.3
3.8743152 | 0.66657 |  | 0.0167 | 0.010486 |  |  |  | 1 |  |  | 1 | [8 empty] | 1.4
3.9257424 | 0.66442 |  | 0.0167 | 0.010486 |  |  |  | 1 |  |  | 1 | [8 empty] | 1.5
3.9781885 | 0.66222 |  | 0.0167 | 0.010486 |  |  |  | 1 |  |  | 1 | [8 empty] | 1.6
4.0306343 | 0.65974 |  | 0.0167 | 0.010486 |  |  |  | 1 |  |  | 1 | [8 empty] | 1.7
4.0810435 | 0.65773 |  | 0.0167 | 0.010486 |  |  |  | 1 |  |  | 1 | [8 empty] | 1.8
4.1324712 | 0.65527 |  | 0.0167 | 0.010486 |  |  |  | 1 |  |  | 1 | [8 empty] | 1.9
4.1828804 | 0.65325 |  | 0.0167 | 0.010486 |  |  |  | 1 |  |  | 1 | [8 empty] | 2
4.2332896 | 0.65092 |  | 0.0167 | 0.010486 |  |  |  | 1 |  |  | 1 | [8 empty] | 2.1
4.2852261 | 0.64855 |  | 0.0167 | 0.010486 |  |  |  | 1 |  |  | 1 | [8 empty] | 2.2
4.3386904 | 0.64622 |  | 0.0167 | 0.010486 |  |  |  | 1 |  |  | 1 | [8 empty] | 2.3
4.3890996 | 0.64383 |  | 0.0167 | 0.010486 |  |  |  | 1 |  |  | 1 | [8 empty] | 2.4
4.4395088 | 0.64187 |  | 0.0167 | 0.010486 |  |  |  | 1 |  |  | 1 | [8 empty] | 2.5
4.4909365 | 0.63952 |  | 0.0167 | 0.010486 |  |  |  | 1 |  |  | 1 | [8 empty] | 2.6
4.5459282 | 0.63736 |  | 0.0167 | 0.010486 |  |  |  | 1 |  |  | 1 | [8 empty] | 2.7
4.5993926 | 0.6349 |  | 0.0167 | 0.010486 |  |  |  | 1 |  |  | 1 | [8 empty] | 2.8
4.6503105 | 0.63255 |  | 0.0167 | 0.010486 |  |  |  | 1 |  |  | 1 | [8 empty] | 2.9
4.7027563 | 0.63032 |  | 0.0167 | 0.010486 |  |  |  | 1 |  |  | 1 | [8 empty] | 3
4.7608032 | 0.62804 |  | 0.0167 | 0.010486 |  |  |  | 1 |  |  | 1 | [8 empty] | 3.1
4.8137583 | 0.62512 |  | 0.0167 | 0.010486 |  |  |  | 1 |  |  | 1 | [8 empty] | 3.2
4.8677319 | 0.62287 |  | 0.0167 | 0.010486 |  |  |  | 1 |  |  | 1 | [8 empty] | 3.3
4.9201782 | 0.62041 |  | 0.0167 | 0.010486 |  |  |  | 1 |  |  | 1 | [8 empty] | 3.4
4.9731328 | 0.61823 |  | 0.0167 | 0.010486 |  |  |  | 1 |  |  | 1 | [8 empty] | 3.5
5.0296519 | 0.61581 |  | 0.0167 | 0.010486 |  |  |  | 1 |  |  | 1 | [8 empty] | 3.6
5.0826069 | 0.61332 |  | 0.0167 | 0.010486 |  |  |  | 1 |  |  | 1 | [8 empty] | 3.7
5.1365806 | 0.61094 |  | 0.0167 | 0.010486 |  |  |  | 1 |  |  | 1 | [8 empty] | 3.8
5.187499 | 0.60847 |  | 0.0167 | 0.010486 |  |  |  | 1 |  |  | 1 | [8 empty] | 3.9
5.238417 | 0.60637 |  | 0.0167 | 0.010486 |  |  |  | 1 |  |  | 1 | [8 empty] | 4
5.2888267 | 0.60374 |  | 0.0167 | 0.010486 |  |  |  | 1 |  |  | 1 | [8 empty] | 4.1
5.346873 | 0.60166 |  | 0.0167 | 0.010486 |  |  |  | 1 |  |  | 1 | [8 empty] | 4.2
5.3988101 | 0.59908 |  | 0.0167 | 0.010486 |  |  |  | 1 |  |  | 1 | [8 empty] | 4.3
5.4502378 | 0.59664 |  | 0.0167 | 0.010486 |  |  |  | 1 |  |  | 1 | [8 empty] | 4.4
5.501665 | 0.5944 |  | 0.0167 | 0.010486 |  |  |  | 1 |  |  | 1 | [8 empty] | 4.5
5.5576748 | 0.59215 |  | 0.0167 | 0.010486 |  |  |  | 1 |  |  | 1 | [8 empty] | 4.6
5.6106304 | 0.58952 |  | 0.0167 | 0.010486 |  |  |  | 1 |  |  | 1 | [8 empty] | 4.7
5.6615488 | 0.58726 |  | 0.0167 | 0.010486 |  |  |  | 1 |  |  | 1 | [8 empty] | 4.8
5.7150127 | 0.58491 |  | 0.0167 | 0.010486 |  |  |  | 1 |  |  | 1 | [8 empty] | 4.9
5.7654224 | 0.58247 |  | 0.0167 | 0.010486 |  |  |  | 1 |  |  | 1 | [8 empty] | 5
5.8214321 | 0.5801 |  | 0.0167 | 0.010486 |  |  |  | 1 |  |  | 1 | [8 empty] | 5.1
5.8738784 | 0.57754 |  | 0.0167 | 0.010486 |  |  |  | 1 |  |  | 1 | [8 empty] | 5.2
5.9278516 | 0.57512 |  | 0.0167 | 0.010486 |  |  |  | 1 |  |  | 1 | [8 empty] | 5.3
5.9782603 | 0.57279 |  | 0.0167 | 0.010486 |  |  |  | 1 |  |  | 1 | [8 empty] | 5.4
6.0301973 | 0.57012 |  | 0.0167 | 0.010486 |  |  |  | 1 |  |  | 1 | [8 empty] | 5.5
6.0811157 | 0.56807 |  | 0.0167 | 0.010486 |  |  |  | 1 |  |  | 1 | [8 empty] | 5.6
6.1320337 | 0.56561 |  | 0.0167 | 0.010486 |  |  |  | 1 |  |  | 1 | [8 empty] | 5.7
6.1824434 | 0.56334 |  | 0.0167 | 0.010486 |  |  |  | 1 |  |  | 1 | [8 empty] | 5.8
6.2353984 | 0.56107 |  | 0.0167 | 0.010486 |  |  |  | 1 |  |  | 1 | [8 empty] | 5.9
6.2868252 | 0.5587 |  | 0.0167 | 0.010486 |  |  |  | 1 |  |  | 1 | [8 empty] | 6
6.3377437 | 0.55627 |  | 0.0167 | 0.010486 |  |  |  | 1 |  |  | 1 | [8 empty] | 6.1
6.3896802 | 0.55395 |  | 0.0167 | 0.010486 |  |  |  | 1 |  |  | 1 | [8 empty] | 6.2
6.443145 | 0.55142 |  | 0.0167 | 0.010486 |  |  |  | 1 |  |  | 1 | [8 empty] | 6.3
6.4955908 | 0.549 |  | 0.0167 | 0.010486 |  |  |  | 1 |  |  | 1 | [8 empty] | 6.4
6.5470181 | 0.54669 |  | 0.0167 | 0.010486 |  |  |  | 1 |  |  | 1 | [8 empty] | 6.5
6.6009917 | 0.544 |  | 0.0167 | 0.010486 |  |  |  | 1 |  |  | 1 | [8 empty] | 6.6
6.6534375 | 0.54161 |  | 0.0167 | 0.010486 |  |  |  | 1 |  |  | 1 | [8 empty] | 6.7
6.7058833 | 0.53922 |  | 0.0167 | 0.010486 |  |  |  | 1 |  |  | 1 | [8 empty] | 6.8
6.7624023 | 0.53659 |  | 0.0167 | 0.010486 |  |  |  | 1 |  |  | 1 | [8 empty] | 6.9
6.8128115 | 0.53434 |  | 0.0167 | 0.010486 |  |  |  | 1 |  |  | 1 | [8 empty] | 7
6.86373 | 0.53159 |  | 0.0167 | 0.010486 |  |  |  | 1 |  |  | 1 | [8 empty] | 7.1
6.9146479 | 0.52947 |  | 0.0167 | 0.010486 |  |  |  | 1 |  |  | 1 | [8 empty] | 7.2
6.9665845 | 0.52687 |  | 0.0167 | 0.010486 |  |  |  | 1 |  |  | 1 | [8 empty] | 7.3
7.0180127 | 0.52448 |  | 0.0167 | 0.010486 |  |  |  | 1 |  |  | 1 | [8 empty] | 7.4
7.0694399 | 0.52185 |  | 0.0167 | 0.010486 |  |  |  | 1 |  |  | 1 | [8 empty] | 7.5
7.1208677 | 0.51956 |  | 0.0167 | 0.010486 |  |  |  | 1 |  |  | 1
7.1722949 | 0.51706 |  | 0.0167 | 0.010486 |  |  |  | 1 |  |  | 1
7.2242324 | 0.51486 |  | 0.0167 | 0.010486 |  |  |  | 1 |  |  | 1
7.2776963 | 0.51204 |  | 0.0167 | 0.010486 |  |  |  | 1 |  |  | 1
7.328105 | 0.5094 |  | 0.0167 | 0.010486 |  |  |  | 1 |  |  | 1
7.3790229 | 0.50705 |  | 0.0167 | 0.010486 |  |  |  | 1 |  |  | 1
7.4314692 | 0.50463 |  | 0.0167 | 0.010486 |  |  |  | 1 |  |  | 1
7.4844243 | 0.50215 |  | 0.0167 | 0.010486 |  |  |  | 1 |  |  | 1
7.534833 | 0.49932 |  | 0.0167 | 0.010486 |  |  |  | 1 |  |  | 1
7.5888071 | 0.49686 |  | 0.0167 | 0.010486 |  |  |  | 1 |  |  | 1
7.6427808 | 0.49407 |  | 0.0167 | 0.010486 |  |  |  | 1 |  |  | 1
7.6942085 | 0.49151 |  | 0.0167 | 0.010486 |  |  |  | 1 |  |  | 1
7.7446172 | 0.48926 |  | 0.0167 | 0.010486 |  |  |  | 1 |  |  | 1
7.7985908 | 0.48674 |  | 0.0167 | 0.010486 |  |  |  | 1 |  |  | 1
7.8489995 | 0.48403 |  | 0.0167 | 0.010486 |  |  |  | 1 |  |  | 1
7.9045005 | 0.48107 |  | 0.0167 | 0.010486 |  |  |  | 1 |  |  | 1
7.9549097 | 0.47843 |  | 0.0167 | 0.010486 |  |  |  | 1 |  |  | 1
8.0063374 | 0.47566 |  | 0.0167 | 0.010486 |  |  |  | 1 |  |  | 1
8.0613296 | 0.47326 |  | 0.0167 | 0.010486 |  |  |  | 1 |  |  | 1
8.1127568 | 0.47038 |  | 0.0167 | 0.010486 |  |  |  | 1 |  |  | 1
8.1636753 | 0.46786 |  | 0.0167 | 0.010486 |  |  |  | 1 |  |  | 1
8.2171396 | 0.46528 |  | 0.0167 | 0.010486 |  |  |  | 1 |  |  | 1
8.2675488 | 0.46238 |  | 0.0167 | 0.010486 |  |  |  | 1 |  |  | 1
8.317958 | 0.45993 |  | 0.0167 | 0.010486 |  |  |  | 1 |  |  | 1
8.3704043 | 0.45705 |  | 0.0167 | 0.010486 |  |  |  | 1 |  |  | 1
8.4213223 | 0.45445 |  | 0.0167 | 0.010486 |  |  |  | 1 |  |  | 1
8.47275 | 0.45178 |  | 0.0167 | 0.010486 |  |  |  | 1 |  |  | 1
8.5241777 | 0.44926 |  | 0.0167 | 0.010486 |  |  |  | 1 |  |  | 1
8.576624 | 0.4463 |  | 0.0167 | 0.010486 |  |  |  | 1 |  |  | 1
8.6280508 | 0.44372 |  | 0.0167 | 0.010486 |  |  |  | 1 |  |  | 1
8.6789688 | 0.44095 |  | 0.0167 | 0.010486 |  |  |  | 1 |  |  | 1
8.731415 | 0.43807 |  | 0.0167 | 0.010486 |  |  |  | 1 |  |  | 1
8.782333 | 0.43542 |  | 0.0167 | 0.010486 |  |  |  | 1 |  |  | 1
8.8327422 | 0.43251 |  | 0.0167 | 0.010486 |  |  |  | 1 |  |  | 1
8.8831514 | 0.4302 |  | 0.0167 | 0.010486 |  |  |  | 1 |  |  | 1
8.9335605 | 0.42728 |  | 0.0167 | 0.010486 |  |  |  | 1 |  |  | 1
8.9839697 | 0.42455 |  | 0.0167 | 0.010486 |  |  |  | 1 |  |  | 1
9.0369248 | 0.42175 |  | 0.0167 | 0.010486 |  |  |  | 1 |  |  | 1
9.087334 | 0.41881 |  | 0.0167 | 0.010486 |  |  |  | 1 |  |  | 1
9.1418174 | 0.41581 |  | 0.0167 | 0.010486 |  |  |  | 1 |  |  | 1
9.1927344 | 0.41285 |  | 0.0167 | 0.010486 |  |  |  | 1 |  |  | 1
9.2451807 | 0.41031 |  | 0.0167 | 0.010486 |  |  |  | 1 |  |  | 1
9.2955898 | 0.40746 |  | 0.0167 | 0.010486 |  |  |  | 1 |  |  | 1
9.350582 | 0.40416 |  | 0.0167 | 0.010486 |  |  |  | 1 |  |  | 1
9.4030273 | 0.40158 |  | 0.0167 | 0.010486 |  |  |  | 1 |  |  | 1
9.4549648 | 0.39843 |  | 0.0167 | 0.010486 |  |  |  | 1 |  |  | 1
9.505374 | 0.39549 |  | 0.0167 | 0.010486 |  |  |  | 1 |  |  | 1
9.5557832 | 0.39276 |  | 0.0167 | 0.010486 |  |  |  | 1 |  |  | 1
9.6087373 | 0.38986 |  | 0.0167 | 0.010486 |  |  |  | 1 |  |  | 1
9.6596563 | 0.38707 |  | 0.0167 | 0.010486 |  |  |  | 1 |  |  | 1
9.7121016 | 0.38388 |  | 0.0167 | 0.010486 |  |  |  | 1 |  |  | 1
9.7635303 | 0.38108 |  | 0.0167 | 0.010486 |  |  |  | 1 |  |  | 1
9.8144473 | 0.37827 |  | 0.0167 | 0.010486 |  |  |  | 1 |  |  | 1
9.8653662 | 0.3751 |  | 0.0167 | 0.010486 |  |  |  | 1 |  |  | 1
9.9162842 | 0.37195 |  | 0.0167 | 0.010486 |  |  |  | 1 |  |  | 1
9.9682217 | 0.36913 |  | 0.0167 | 0.010486 |  |  |  | 1 |  |  | 1
10.021176 | 0.36598 |  | 0.0167 | 0.010486 |  |  |  | 1 |  |  | 1
10.072095 | 0.36342 |  | 0.0167 | 0.010486 |  |  |  | 1 |  |  | 1
10.123013 | 0.36008 |  | 0.0167 | 0.010486 |  |  |  | 1 |  |  | 1
10.175459 | 0.35712 |  | 0.0167 | 0.010486 |  |  |  | 1 |  |  | 1
10.225867 | 0.35433 |  | 0.0167 | 0.010486 |  |  |  | 1 |  |  | 1
10.28035 | 0.35141 |  | 0.0167 | 0.010486 |  |  |  | 1 |  |  | 1
10.330759 | 0.34841 |  | 0.0167 | 0.010486 |  |  |  | 1 |  |  | 1
10.381169 | 0.34534 |  | 0.0167 | 0.010486 |  |  |  | 1 |  |  | 1
10.432597 | 0.34234 |  | 0.0167 | 0.010486 |  |  |  | 1 |  |  | 1
10.485551 | 0.33925 |  | 0.0167 | 0.010486 |  |  |  | 1 |  |  | 1
10.53647 | 0.33636 |  | 0.0167 | 0.010486 |  |  |  | 1 |  |  | 1
10.587388 | 0.33319 |  | 0.0167 | 0.010486 |  |  |  | 1 |  |  | 1
10.638307 | 0.33025 |  | 0.0167 | 0.010486 |  |  |  | 1 |  |  | 1
10.693298 | 0.32726 |  | 0.0167 | 0.010486 |  |  |  | 1 |  |  | 1
10.746762 | 0.32401 |  | 0.0167 | 0.010486 |  |  |  | 1 |  |  | 1
10.797171 | 0.32101 |  | 0.0167 | 0.010486 |  |  |  | 1 |  |  | 1
10.850126 | 0.31794 |  | 0.0167 | 0.010486 |  |  |  | 1 |  |  | 1
10.900535 | 0.31496 |  | 0.0167 | 0.010486 |  |  |  | 1 |  |  | 1
10.953491 | 0.31177 |  | 0.0167 | 0.010486 |  |  |  | 1 |  |  | 1
11.0039 | 0.30877 |  | 0.0167 | 0.010486 |  |  |  | 1 |  |  | 1
11.055327 | 0.30564 |  | 0.0167 | 0.010486 |  |  |  | 1 |  |  | 1
11.105735 | 0.30266 |  | 0.0167 | 0.010486 |  |  |  | 1 |  |  | 1
11.158182 | 0.29978 |  | 0.0167 | 0.010486 |  |  |  | 1 |  |  | 1
11.2091 | 0.29688 |  | 0.0167 | 0.010486 |  |  |  | 1 |  |  | 1
11.261546 | 0.29379 |  | 0.0167 | 0.010486 |  |  |  | 1 |  |  | 1
11.312465 | 0.29073 |  | 0.0167 | 0.010486 |  |  |  | 1 |  |  | 1
11.36491 | 0.28754 |  | 0.0167 | 0.010486 |  |  |  | 1 |  |  | 1
11.415829 | 0.28443 |  | 0.0167 | 0.010486 |  |  |  | 1 |  |  | 1
11.467256 | 0.28143 |  | 0.0167 | 0.010486 |  |  |  | 1 |  |  | 1
11.517666 | 0.27811 |  | 0.0167 | 0.010486 |  |  |  | 1 |  |  | 1
11.570621 | 0.27511 |  | 0.0167 | 0.010486 |  |  |  | 1 |  |  | 1
11.627141 | 0.27229 |  | 0.0167 | 0.010486 |  |  |  | 1 |  |  | 1
11.679076 | 0.26908 |  | 0.0167 | 0.010486 |  |  |  | 1 |  |  | 1
11.729994 | 0.26608 |  | 0.0167 | 0.010486 |  |  |  | 1 |  |  | 1
11.783969 | 0.26286 |  | 0.0167 | 0.010486 |  |  |  | 1 |  |  | 1
11.834378 | 0.25995 |  | 0.0167 | 0.010486 |  |  |  | 1 |  |  | 1
11.885297 | 0.25671 |  | 0.0167 | 0.010486 |  |  |  | 1 |  |  | 1
11.935705 | 0.25384 |  | 0.0167 | 0.010486 |  |  |  | 1 |  |  | 1
11.97033 | 0.25151 |  | 0.0167 | 0.010486 |  |  |  | 1 |  |  | 1
|  |  | 0.0167 | 0.010486 |  |  |  | 1 |  |  | 1
|  |  | 0.0167 | 0.010486 |  |  |  | 1 |  |  | 1
|  |  | 0.0167 | 0.010486 |  |  |  | 1 |  |  | 1
|  |  | 0.0167 | 0.010486 |  |  |  | 1 |  |  | 1
|  |  | 0.0167 | 0.010486 |  |  |  | 1 |  |  | 1
|  |  | 0.0167 | 0.010486 |  |  |  | 1 |  |  | 1
|  |  | 0.0167 | 0.010486 |  |  |  | 1 |  |  | 1
|  |  | 0.0167 | 0.010486 |  |  |  | 1 |  |  | 1
|  |  | 0.0167 | 0.010486 |  |  |  | 1 |  |  | 1
|  |  | 0.0167 | 0.010486 |  |  |  | 1 |  |  | 1
|  |  | 0.0167 | 0.010486 |  |  |  | 1 |  |  | 1
|  |  | 0.0167 | 0.010486 |  |  |  | 1 |  |  | 1
|  |  | 0.0167 | 0.010486 |  |  |  | 1 |  |  | 1
|  |  | 0.0167 | 0.010486 |  |  |  | 1 |  |  | 1
|  |  | 0.0167 | 0.010486 |  |  |  | 1 |  |  | 1
|  |  | 0.0167 | 0.010486 |  |  |  | 1 |  |  | 1
|  |  | 0.0167 | 0.010486 |  |  |  | 1 |  |  | 1
|  |  | 0.0167 | 0.010486 |  |  |  | 1 |  |  | 1
|  |  | 0.0167 | 0.010486 |  |  |  | 1 |  |  | 1
|  |  | 0.0167 | 0.010486 |  |  |  | 1 |  |  | 1
|  |  | 0.0167 | 0.010486 |  |  |  | 1 |  |  | 1
|  |  | 0.0167 | 0.010486 |  |  |  | 1 |  |  | 1
|  |  | 0.0167 | 0.010486 |  |  |  | 1 |  |  | 1
|  |  | 0.0167 | 0.010486 |  |  |  | 1 |  |  | 1
|  |  | 0.0167 | 0.010486 |  |  |  | 1 |  |  | 1
|  |  | 0.0167 | 0.010486 |  |  |  | 1 |  |  | 1
|  |  | 0.0167 | 0.010486 |  |  |  | 1 |  |  | 1
|  |  | 0.0167 | 0.010486 |  |  |  | 1 |  |  | 1
|  |  | 0.0167 | 0.010486 |  |  |  | 1 |  |  | 1
|  |  | 0.0167 | 0.010486 |  |  |  | 1 |  |  | 1
|  |  | 0.0167 | 0.010486 |  |  |  | 1 |  |  | 1
|  |  | 0.0167 | 0.010486 |  |  |  | 1 |  |  | 1
|  |  | 0.0167 | 0.010486 |  |  |  | 1 |  |  | 1
|  |  | 0.0167 | 0.010486 |  |  |  | 1 |  |  | 1
|  |  | 0.0167 | 0.010486 |  |  |  | 1 |  |  | 1
|  |  | 0.0167 | 0.010486 |  |  |  | 1 |  |  | 1
|  |  | 0.0167 | 0.010486 |  |  |  | 1 |  |  | 1
|  |  | 0.0167 | 0.010486 |  |  |  | 1 |  |  | 1
|  |  | 0.0167 | 0.010486 |  |  |  | 1 |  |  | 1
|  |  | 0.0167 | 0.010486 |  |  |  | 1 |  |  | 1
|  |  | 0.0167 | 0.010486 |  |  |  | 1 |  |  | 1
|  |  | 0.0167 | 0.010486 |  |  |  | 1 |  |  | 1
|  |  | 0.0167 | 0.010486 |  |  |  | 1 |  |  | 1
|  |  | 0.0167 | 0.010486 |  |  |  | 1 |  |  | 1
|  |  | 0.0167 | 0.010486 |  |  |  | 1 |  |  | 1
|  |  | 0.0167 | 0.010486 |  |  |  | 1 |  |  | 1
|  |  | 0.0167 | 0.010486 |  |  |  | 1 |  |  | 1
|  |  | 0.0167 | 0.010486 |  |  |  | 1 |  |  | 1
|  |  | 0.0167 | 0.010486 |  |  |  | 1 |  |  | 1
|  |  | 0.0167 | 0.010486 |  |  |  | 1 |  |  | 1
|  |  | 0.0167 | 0.010486 |  |  |  | 1 |  |  | 1
|  |  | 0.0167 | 0.010486 |  |  |  | 1 |  |  | 1
|  |  | 0.0167 | 0.010486 |  |  |  | 1 |  |  | 1
|  |  | 0.0167 | 0.010486 |  |  |  | 1 |  |  | 1
|  |  | 0.0167 | 0.010486 |  |  |  | 1 |  |  | 1
|  |  | 0.0167 | 0.010486 |  |  |  | 1 |  |  | 1
|  |  | 0.0167 | 0.010486 |  |  |  | 1 |  |  | 1
|  |  | 0.0167 | 0.010486 |  |  |  | 1 |  |  | 1
|  |  | 0.0167 | 0.010486 |  |  |  | 1 |  |  | 1
|  |  | 0.0167 | 0.010486 |  |  |  | 1 |  |  | 1
|  |  | 0.0167 | 0.010486 |  |  |  | 1 |  |  | 1
|  |  | 0.0167 | 0.010486 |  |  |  | 1 |  |  | 1
|  |  | 0.0167 | 0.010486 |  |  |  | 1 |  |  | 1
|  |  | 0.0167 | 0.010486 |  |  |  | 1 |  |  | 1
|  |  | 0.0167 | 0.010486 |  |  |  | 1 |  |  | 1
|  |  | 0.0167 | 0.010486 |  |  |  | 1 |  |  | 1
|  |  | 0.0167 | 0.010486 |  |  |  | 1 |  |  | 1
|  |  | 0.0167 | 0.010486 |  |  |  | 1 |  |  | 1
|  |  | 0.0167 | 0.010486 |  |  |  | 1 |  |  | 1

## Sheet2
I | I | V | AUX
0.0661 |  | 0.846 | 0.02188474 |  | 5.2834
0.117 |  | 0.837 | 0.02004206 |  | 15.97625
0.168 |  | 0.828 | 0.02024357 |  | 26.05808
0.22 |  | 0.818 | 0.01856775 |  | 36.54726
0.273 |  | 0.811 | 0.02292344 |  | 47.44378
0.324 |  | 0.803 | 0.02005913 |  | 57.52561
0.375 |  | 0.797 | 0.02002382 |  | 68.01478
0.426 |  | 0.791 | 0.02062098 |  | 78.19844
0.479 |  | 0.785 | 0.02150164 |  | 88.48395
0.533 |  | 0.779 | 0.02074512 |  | 98.66761
0.588 |  | 0.774 | 0.02223156 |  | 109.05496
0.639 |  | 0.768 | 0.02061886 |  | 119.4423
0.689 |  | 0.764 | 0.02157804 |  | 129.52412
0.743 |  | 0.759 | 0.02084491 |  | 139.60594
0.794 |  | 0.754 | 0.02178681 |  | 150.29879
0.847 |  | 0.75 | 0.02149804 |  | 160.38063
0.899 |  | 0.746 | 0.02160312 |  | 170.76796
0.951 |  | 0.742 | 0.02212035 |  | 180.84979
1 |  | 0.737 | 0.02196707 |  | 191.54263
1.06 |  | 0.733 | 0.02210068 |  | 201.92998
1.11 |  | 0.729 | 0.0212447 |  | 212.72468
1.16 |  | 0.726 | 0.02223465 |  | 223.0102
1.21 |  | 0.722 | 0.02199914 |  | 233.39754
1.27 |  | 0.718 | 0.02260286 |  | 243.47934
1.32 |  | 0.714 | 0.02136674 |  | 253.76484
1.37 |  | 0.711 | 0.02244501 |  | 264.66138
1.42 |  | 0.707 | 0.0206898 |  | 275.35422
1.47 |  | 0.704 | 0.02188486 |  | 285.74156
1.52 |  | 0.701 | 0.02142327 |  | 295.82338
1.57 |  | 0.697 | 0.0220603 |  | 305.9052
1.62 |  | 0.694 | 0.02066032 |  | 316.29258
1.68 |  | 0.691 | 0.02202637 |  | 326.57806
1.73 |  | 0.687 | 0.02086247 |  | 336.65988
1.78 |  | 0.684 | 0.02169629 |  | 347.14904
1.83 |  | 0.681 | 0.02072627 |  | 357.33272
1.88 |  | 0.678 | 0.02208459 |  | 367.92376
1.93 |  | 0.675 | 0.02080467 |  | 378.51474
1.98 |  | 0.672 | 0.02198246 |  | 388.59658
2.04 |  | 0.669 | 0.02076213 |  | 399.08576
2.09 |  | 0.666 | 0.02174874 |  | 409.6768
2.14 |  | 0.663 | 0.0207989 |  | 419.7586
2.19 |  | 0.66 | 0.02128464 |  | 429.94228
2.25 |  | 0.657 | 0.02105837 |  | 440.32964
2.3 |  | 0.654 | 0.02128435 |  | 450.71694
2.35 |  | 0.651 | 0.02171559 |  | 461.20616
2.4 |  | 0.648 | 0.02162325 |  | 472.51006
2.45 |  | 0.646 | 0.02090091 |  | 483.71206
2.5 |  | 0.643 | 0.02139897 |  | 494.91406
2.56 |  | 0.64 | 0.02111426 |  | 505.19956
2.61 |  | 0.637 | 0.02089146 |  | 515.79052
2.66 |  | 0.634 | 0.02088642 |  | 526.17792
2.71 |  | 0.631 | 0.02163969 |  | 536.25972
2.76 |  | 0.629 | 0.02085368 |  | 546.74888
2.81 |  | 0.626 | 0.02042404 |  | 557.33994
2.87 |  | 0.623 | 0.02127383 |  | 567.62544
2.92 |  | 0.621 | 0.02156965 |  | 578.52198
2.97 |  | 0.618 | 0.02069188 |  | 589.11294
3.02 |  | 0.615 | 0.02107076 |  | 599.29664
3.07 |  | 0.613 | 0.02087909 |  | 609.37846
3.13 |  | 0.61 | 0.02139942 |  | 619.4603
3.18 |  | 0.608 | 0.02168706 |  | 630.35684
3.23 |  | 0.605 | 0.02088872 |  | 640.43862
3.28 |  | 0.603 | 0.02038131 |  | 651.74252
3.33 |  | 0.6 | 0.02090148 |  | 662.02798
3.38 |  | 0.597 | 0.02089936 |  | 672.7208
3.43 |  | 0.595 | 0.02123693 |  | 682.80264
3.49 |  | 0.592 | 0.02121634 |  | 692.98632
3.54 |  | 0.59 | 0.02192089 |  | 703.06822
3.59 |  | 0.587 | 0.02134181 |  | 713.45552
3.64 |  | 0.585 | 0.02118257 |  | 723.53736
3.69 |  | 0.582 | 0.02070923 |  | 733.721
3.74 |  | 0.58 | 0.02084983 |  | 744.21016
3.8 |  | 0.578 | 0.02178003 |  | 754.39384
3.85 |  | 0.575 | 0.02163067 |  | 764.57754
3.9 |  | 0.573 | 0.02152289 |  | 774.86304
3.95 |  | 0.57 | 0.02099637 |  | 785.14848
4 |  | 0.568 | 0.02120653 |  | 795.6377
4.05 |  | 0.565 | 0.02128704 |  | 806.12686
4.1 |  | 0.563 | 0.02156987 |  | 816.2087
4.16 |  | 0.561 | 0.02135146 |  | 826.49424
4.21 |  | 0.558 | 0.0221993 |  | 836.57608
4.26 |  | 0.556 | 0.02134931 |  | 846.65792
4.31 |  | 0.554 | 0.02121298 |  | 857.04522
4.37 |  | 0.551 | 0.02233623 |  | 867.73808
4.42 |  | 0.549 | 0.02095336 |  | 877.81992
4.47 |  | 0.546 | 0.02204925 |  | 887.90176
4.53 |  | 0.544 | 0.02171573 |  | 898.1873
4.58 |  | 0.542 | 0.02169617 |  | 909.18564
4.63 |  | 0.539 | 0.02190677 |  | 919.87852
4.68 |  | 0.537 | 0.02175609 |  | 930.0621
4.73 |  | 0.534 | 0.02242949 |  | 940.55126
4.79 |  | 0.533 | 0.02154141 |  | 952.16064
4.84 |  | 0.53 | 0.02252338 |  | 962.75166
4.89 |  | 0.528 | 0.02160503 |  | 973.54638
4.94 |  | 0.526 | 0.02235906 |  | 984.03564
4.99 |  | 0.524 | 0.0217084 |  | 994.62656
5.05 |  | 0.521 | 0.02225402 |  | 1005.93038
5.1 |  | 0.519 | 0.02203676 |  | 1016.52138
5.15 |  | 0.517 | 0.02238717 |  | 1027.31612
5.21 |  | 0.514 | 0.02200328 |  | 1037.4998
5.26 |  | 0.512 | 0.02229078 |  | 1047.6834
5.31 |  | 0.51 | 0.02204913 |  | 1057.76534
5.36 |  | 0.508 | 0.02202762 |  | 1069.3746
5.41 |  | 0.506 | 0.02176796 |  | 1079.76202
5.48 |  | 0.503 | 0.02218663 |  | 1090.04756
5.53 |  | 0.501 | 0.02234361 |  | 1100.333
5.58 |  | 0.499 | 0.02194086 |  | 1111.53496
5.63 |  | 0.496 | 0.02266308 |  | 1122.12608
5.69 |  | 0.494 | 0.02264226 |  | 1132.30976
5.74 |  | 0.492 | 0.02145605 |  | 1143.00254
5.79 |  | 0.49 | 0.02272169 |  | 1153.08448
5.84 |  | 0.488 | 0.02283627 |  | 1164.28642
5.9 |  | 0.485 | 0.02256098 |  | 1174.77568
5.95 |  | 0.483 | 0.0228319 |  | 1185.57032
6 |  | 0.481 | 0.02224513 |  | 1195.65206
6.05 |  | 0.479 | 0.02277129 |  | 1206.03946
6.11 |  | 0.477 | 0.02282169 |  | 1216.22314
6.16 |  | 0.474 | 0.02233252 |  | 1226.40674
6.21 |  | 0.473 | 0.02308385 |  | 1236.48868
6.27 |  | 0.47 | 0.02248585 |  | 1247.07968
6.32 |  | 0.468 | 0.02315919 |  | 1257.36504
6.37 |  | 0.466 | 0.02308138 |  | 1267.54874
6.42 |  | 0.464 | 0.02228741 |  | 1277.93604
6.47 |  | 0.462 | 0.02303111 |  | 1288.629
6.53 |  | 0.46 | 0.02348831 |  | 1299.11816
6.58 |  | 0.458 | 0.02262923 |  | 1309.40362
6.63 |  | 0.455 | 0.02375647 |  | 1320.19834
6.68 |  | 0.453 | 0.0229804 |  | 1330.6875
6.73 |  | 0.451 | 0.02284266 |  | 1341.17666
6.78 |  | 0.449 | 0.02334821 |  | 1352.48046
6.83 |  | 0.447 | 0.02255835 |  | 1362.5623
6.88 |  | 0.445 | 0.0231224 |  | 1372.746
6.94 |  | 0.443 | 0.02291267 |  | 1382.92958
6.99 |  | 0.441 | 0.02317603 |  | 1393.3169
7.04 |  | 0.439 | 0.02292532 |  | 1403.60254
7.09 |  | 0.437 | 0.02327945 |  | 1413.88798
7.15 |  | 0.434 | 0.02313652 |  | 1424.17354
7.2 |  | 0.432 | 0.02359609 |  | 1434.45898
7.25 |  | 0.43 | 0.02316554 |  | 1444.84648
7.31 |  | 0.428 | 0.024038 |  | 1455.53926
7.36 |  | 0.426 | 0.02287487 |  | 1465.621
7.41 |  | 0.424 | 0.02321753 |  | 1475.80458
7.46 |  | 0.422 | 0.02334983 |  | 1486.29384
7.52 |  | 0.42 | 0.02308961 |  | 1496.88486
7.57 |  | 0.418 | 0.02444537 |  | 1506.9666
7.62 |  | 0.416 | 0.02307135 |  | 1517.76142
7.67 |  | 0.413 | 0.0237929 |  | 1528.55616
7.72 |  | 0.411 | 0.02341685 |  | 1538.8417
7.77 |  | 0.409 | 0.02343933 |  | 1548.92344
7.82 |  | 0.407 | 0.02361766 |  | 1559.71816
7.87 |  | 0.405 | 0.02412284 |  | 1569.7999
7.92 |  | 0.403 | 0.02367999 |  | 1580.9001
7.98 |  | 0.401 | 0.02378237 |  | 1590.98194
8.03 |  | 0.399 | 0.0238119 |  | 1601.26748
8.08 |  | 0.397 | 0.02335664 |  | 1612.26592
8.13 |  | 0.395 | 0.02376626 |  | 1622.55136
8.18 |  | 0.393 | 0.0234815 |  | 1632.73506
8.23 |  | 0.39 | 0.02421257 |  | 1643.42792
8.28 |  | 0.388 | 0.02338164 |  | 1653.50976
8.34 |  | 0.386 | 0.02417968 |  | 1663.5916
8.39 |  | 0.384 | 0.02359801 |  | 1674.08086
8.44 |  | 0.382 | 0.0240571 |  | 1684.26446
8.49 |  | 0.38 | 0.02362007 |  | 1694.55
8.55 |  | 0.378 | 0.02441133 |  | 1704.83554
8.6 |  | 0.375 | 0.02377548 |  | 1715.3248
8.65 |  | 0.373 | 0.02424615 |  | 1725.61016
8.71 |  | 0.371 | 0.02394501 |  | 1735.79376
8.76 |  | 0.369 | 0.02406876 |  | 1746.283
8.81 |  | 0.367 | 0.02440095 |  | 1756.4666
8.87 |  | 0.365 | 0.02434028 |  | 1766.54844
8.92 |  | 0.362 | 0.02376594 |  | 1776.63028
8.97 |  | 0.361 | 0.02431243 |  | 1786.7121
9.02 |  | 0.358 | 0.02424492 |  | 1796.79394
9.07 |  | 0.356 | 0.02432944 |  | 1807.38496
9.12 |  | 0.354 | 0.02473657 |  | 1817.4668
9.17 |  | 0.352 | 0.02427547 |  | 1828.36348
9.22 |  | 0.35 | 0.02418883 |  | 1838.54688
9.28 |  | 0.348 | 0.02459159 |  | 1849.03614
9.33 |  | 0.346 | 0.02487228 |  | 1859.11796
9.38 |  | 0.343 | 0.02499474 |  | 1870.1164
9.43 |  | 0.341 | 0.02505173 |  | 1880.60546
9.48 |  | 0.339 | 0.0245658 |  | 1890.99296
9.53 |  | 0.337 | 0.02429625 |  | 1901.0748
9.58 |  | 0.335 | 0.02401649 |  | 1911.15664
9.63 |  | 0.333 | 0.02495005 |  | 1921.74746
9.69 |  | 0.33 | 0.02474694 |  | 1931.93126
9.74 |  | 0.328 | 0.02479771 |  | 1942.42032
9.79 |  | 0.327 | 0.02455391 |  | 1952.70606
9.84 |  | 0.324 | 0.02487 |  | 1962.88946
9.9 |  | 0.322 | 0.02434825 |  | 1973.07324
9.95 |  | 0.32 | 0.02544496 |  | 1983.25684
10 |  | 0.317 | 0.02464304 |  | 1993.64434
10 |  | 0.315 | 0.02476062 |  | 2004.2352
10.1 |  | 0.313 | 0.02476062 |  | 2014.419
10.2 |  | 0.311 | 0.024 | 0.02037 | 2024.6026
10.2 |  | 0.309 | 0.024 | 0.01984825 | 2035.0918
10.3 |  | 0.306 | 0.024 | 0.02094496 | 2045.1734
10.3 |  | 0.304 | 0.024 | 0.02014304 | 2056.07
10.4 |  | 0.301 | 0.024 | 0.01974492 | 2066.1518
10.4 |  | 0.299 | 0.024 | 0.01982944 | 2076.2338
10.5 |  | 0.297 | 0.024 | 0.02023657 | 2086.5194
10.5 |  | 0.295 | 0.024 | 0.01977547 | 2097.1102
10.6 |  | 0.293 | 0.024 | 0.01968883 | 2107.294
10.6 |  | 0.291 | 0.024 | 0.02009159 | 2117.4776
10.7 |  | 0.288 | 0.024 | 0.02037228 | 2127.6614
10.7 |  | 0.286 | 0.024 | 0.0200658 | 2138.6596
10.8 |  | 0.284 | 0.024 | 0.01979625 | 2149.3524
10.8 |  | 0.282 | 0.024 | 0.01951649 | 2159.4342
10.9 |  | 0.279 | 0.024 | 0.02045005 | 2170.0252
10.9 |  | 0.277 | 0.024 | 0.02024694 | 2180.107
11 |  | 0.275 | 0.024 | 0.02029771 | 2190.6982
11 |  | 0.272 | 0.024 | 0.02094496 | 2200.78
11.1 |  | 0.27 | 0.024 | 0.02014304 | 2211.0654
11.1 |  | 0.268 | 0.024 | 0.01974492 | 2221.147
11.2 |  | 0.265 | 0.024 | 0.01982944 | 2231.6364
11.2 |  | 0.263 | 0.024 | 0.02023657 | 2241.82
11.3 |  | 0.261 | 0.024 | 0.01977547 | 2252.3092
11.4 |  | 0.259 | 0.024 | 0.01968883 | 2262.493
11.4 |  | 0.256 | 0.024 | 0.02009159 | 2272.982
11.5 |  | 0.254 | 0.024 | 0.02094496 | 2283.1658
11.5 |  | 0.252 | 0.024 | 0.02014304 | 2293.4512
11.5 |  | 0.252 | 0.024 | 0.01974492 | 2303.5332
2314.1242
2325.4282
2335.8152
2345.9988
2356.7938
2366.8756
2377.0594
2387.141
2394.066