## Sheet1
Overpotential Calculation | [15 empty] | T | Log() | P_H2 | P_O2
Raw |  |  |  |  | mA/cm2 |  | mW/cm2 |  | Total Opot |  |  | Erev |  |  |  | 353 |  | 250 | 250 |  |  | EIS
I | V | P | IR |  | I | V | P |  | Ln(i) | Total Opot |  | Kin Opot | Ohmic | proton | Mass |  |  |  |  | x | y | X | Y | -0.53033 | intercept
0.09621043 | 0.8931404 |  | 0.0179 | 0.002547 |  |  |  | 1 |  |  | 1 |  |  |  |  | Intercept | -0.498 |  |  | -6 |  | 0 |  | 15.2596 | slope
0.1978303 | 0.8692726 |  | 0.0179 | 0.002547 |  |  |  | 1 |  |  | 1 |  |  |  |  | Slope | -0.0427 |  |  | -5.9 |  | 0.01
0.2965674 | 0.8526741 |  | 0.0179 | 0.002547 |  |  |  | 1 |  |  | 1 | [8 empty] | -5.8 |  | 0.02 |  | y=0
0.3974665 | 0.8394301 |  | 0.0179 | 0.002547 |  |  |  | 1 |  |  | 1 | [8 empty] | -5.7 |  | 0.03 |  | x=
0.4962036 | 0.8280286 |  | 0.0179 | 0.002547 |  |  |  | 1 |  |  | 1 | [8 empty] | -5.6 |  | 0.04
0.596382 | 0.8178348 |  | 0.0179 | 0.002547 |  |  |  | 1 |  |  | 1 | [8 empty] | -5.5 |  | 0.05 |  | y intercept EIS | 0.033905
0.6958398 | 0.8085675 |  | 0.0179 | 0.002547 |  |  |  | 1 |  |  | 1 | [8 empty] | -5.4 |  | 0.06
0.7952976 | 0.7999246 |  | 0.0179 | 0.002547 |  |  |  | 1 |  |  | 1 | [8 empty] | -5.3 |  | 0.07 |  | R=
0.8961967 | 0.7918478 |  | 0.0179 | 0.002547 |  |  |  | 1 |  |  | 1 | [8 empty] | -5.2 |  | 0.08
0.994213 | 0.784102 |  | 0.0179 | 0.002547 |  |  |  | 1 |  |  | 1 | [8 empty] | -5.1 |  | 0.09
1.095833 | 0.7766941 |  | 0.0179 | 0.002547 |  |  |  | 1 |  |  | 1 | [8 empty] | -5 |  | 0.1
1.195291 | 0.7695568 |  | 0.0179 | 0.002547 |  |  |  | 1 |  |  | 1 | [8 empty] | -4.9 |  | 0.11
1.294748 | 0.7626244 |  | 0.0179 | 0.002547 |  |  |  | 1 |  |  | 1 | [8 empty] | -4.8 |  | 0.12
1.396368 | 0.755901 |  | 0.0179 | 0.002547 |  |  |  | 1 |  |  | 1 | [8 empty] | -4.7 |  | 0.13
1.492943 | 0.7494605 |  | 0.0179 | 0.002547 |  |  |  | 1 |  |  | 1 | [8 empty] | -4.6 |  | 0.14
1.593122 | 0.7430578 |  | 0.0179 | 0.002547 |  |  |  | 1 |  |  | 1 | [8 empty] | -4.5 |  | 0.15
1.694742 | 0.7368608 |  | 0.0179 | 0.002547 |  |  |  | 1 |  |  | 1 | [8 empty] | -4.4 |  | 0.16
1.792037 | 0.7308025 |  | 0.0179 | 0.002547 |  |  |  | 1 |  |  | 1 | [8 empty] | -4.3 |  | 0.17
1.895819 | 0.7248726 |  | 0.0179 | 0.002547 |  |  |  | 1 |  |  | 1 | [8 empty] | -4.2 |  | 0.18
1.994556 | 0.7190763 |  | 0.0179 | 0.002547 |  |  |  | 1 |  |  | 1 | [8 empty] | -4.1 |  | 0.19
2.093293 | 0.7134671 |  | 0.0179 | 0.002547 |  |  |  | 1 |  |  | 1 | [8 empty] | -4 |  | 0.2
2.192751 | 0.7080047 |  | 0.0179 | 0.002547 |  |  |  | 1 |  |  | 1 | [8 empty] | -3.9 |  | 0.21
2.292929 | 0.7026516 |  | 0.0179 | 0.002547 |  |  |  | 1 |  |  | 1 | [8 empty] | -3.8 |  | 0.22
2.391667 | 0.6974304 |  | 0.0179 | 0.002547 |  |  |  | 1 |  |  | 1 | [8 empty] | -3.7 |  | 0.23
2.491845 | 0.6923025 |  | 0.0179 | 0.002547 |  |  |  | 1 |  |  | 1 | [8 empty] | -3.6 |  | 0.24
2.592023 | 0.6872576 |  | 0.0179 | 0.002547 |  |  |  | 1 |  |  | 1 | [8 empty] | -3.5 |  | 0.25
2.690761 | 0.682358 |  | 0.0179 | 0.002547 |  |  |  | 1 |  |  | 1 | [8 empty] | -3.4 |  | 0.26
2.790939 | 0.6776173 |  | 0.0179 | 0.002547 |  |  |  | 1 |  |  | 1 | [8 empty] | -3.3 |  | 0.27
2.889676 | 0.6728975 |  | 0.0179 | 0.002547 |  |  |  | 1 |  |  | 1 | [8 empty] | -3.2
2.989855 | 0.6682852 |  | 0.0179 | 0.002547 |  |  |  | 1 |  |  | 1 | [8 empty] | -3.1
3.090033 | 0.6636829 |  | 0.0179 | 0.002547 |  |  |  | 1 |  |  | 1 | [8 empty] | -3
3.18877 | 0.659211 |  | 0.0179 | 0.002547 |  |  |  | 1 |  |  | 1 | [8 empty] | -2.9
3.289669 | 0.6547498 |  | 0.0179 | 0.002547 |  |  |  | 1 |  |  | 1 | [8 empty] | -2.8
3.389127 | 0.6503715 |  | 0.0179 | 0.002547 |  |  |  | 1 |  |  | 1 | [8 empty] | -2.7
3.488585 | 0.6460692 |  | 0.0179 | 0.002547 |  |  |  | 1 |  |  | 1 | [8 empty] | -2.6
3.588763 | 0.6417865 |  | 0.0179 | 0.002547 |  |  |  | 1 |  |  | 1 | [8 empty] | -2.5
3.688942 | 0.6375657 |  | 0.0179 | 0.002547 |  |  |  | 1 |  |  | 1 | [8 empty] | -2.4
3.788399 | 0.6334288 |  | 0.0179 | 0.002547 |  |  |  | 1 |  |  | 1 | [8 empty] | -2.3
3.887857 | 0.6293103 |  | 0.0179 | 0.002547 |  |  |  | 1 |  |  | 1 | [8 empty] | -2.2
3.985873 | 0.6251884 |  | 0.0179 | 0.002547 |  |  |  | 1 |  |  | 1 | [8 empty] | -2.1
4.086772 | 0.6212168 |  | 0.0179 | 0.002547 |  |  |  | 1 |  |  | 1 | [8 empty] | -2
4.18551 | 0.6171103 |  | 0.0179 | 0.002547 |  |  |  | 1 |  |  | 1 | [8 empty] | -1.9
4.283526 | 0.6131164 |  | 0.0179 | 0.002547 |  |  |  | 1 |  |  | 1 | [8 empty] | -1.8
4.384425 | 0.6091261 |  | 0.0179 | 0.002547 |  |  |  | 1 |  |  | 1 | [8 empty] | -1.7
4.486045 | 0.6051887 |  | 0.0179 | 0.002547 |  |  |  | 1 |  |  | 1 | [8 empty] | -1.6
4.584062 | 0.6012306 |  | 0.0179 | 0.002547 |  |  |  | 1 |  |  | 1 | [8 empty] | -1.5
4.683519 | 0.5972499 |  | 0.0179 | 0.002547 |  |  |  | 1 |  |  | 1 | [8 empty] | -1.4
4.781536 | 0.5934025 |  | 0.0179 | 0.002547 |  |  |  | 1 |  |  | 1 | [8 empty] | -1.3
4.883155 | 0.5895244 |  | 0.0179 | 0.002547 |  |  |  | 1 |  |  | 1 | [8 empty] | -1.2
4.983334 | 0.5856746 |  | 0.0179 | 0.002547 |  |  |  | 1 |  |  | 1 | [8 empty] | -1.1
5.08135 | 0.5818517 |  | 0.0179 | 0.002547 |  |  |  | 1 |  |  | 1 | [8 empty] | -1
5.18225 | 0.5779492 |  | 0.0179 | 0.002547 |  |  |  | 1 |  |  | 1 | [8 empty] | -0.9
5.280986 | 0.5741452 |  | 0.0179 | 0.002547 |  |  |  | 1 |  |  | 1 | [8 empty] | -0.8
5.381165 | 0.5702942 |  | 0.0179 | 0.002547 |  |  |  | 1 |  |  | 1 | [8 empty] | -0.7
5.479902 | 0.5665478 |  | 0.0179 | 0.002547 |  |  |  | 1 |  |  | 1 | [8 empty] | -0.6
5.580801 | 0.5627199 |  | 0.0179 | 0.002547 |  |  |  | 1 |  |  | 1 | [8 empty] | -0.5
5.678817 | 0.5589304 |  | 0.0179 | 0.002547 |  |  |  | 1 |  |  | 1 | [8 empty] | -0.4
5.780437 | 0.5551324 |  | 0.0179 | 0.002547 |  |  |  | 1 |  |  | 1 | [8 empty] | -0.3
5.878454 | 0.5514122 |  | 0.0179 | 0.002547 |  |  |  | 1 |  |  | 1 | [8 empty] | -0.2
5.979353 | 0.5476106 |  | 0.0179 | 0.002547 |  |  |  | 1 |  |  | 1 | [8 empty] | -0.1
6.079531 | 0.5438435 |  | 0.0179 | 0.002547 |  |  |  | 1 |  |  | 1 | [8 empty] | -2.04281e-14
6.178268 | 0.5401143 |  | 0.0179 | 0.002547 |  |  |  | 1 |  |  | 1 | [8 empty] | 0.1
6.276285 | 0.5363626 |  | 0.0179 | 0.002547 |  |  |  | 1 |  |  | 1 | [8 empty] | 0.2
6.378625 | 0.5326645 |  | 0.0179 | 0.002547 |  |  |  | 1 |  |  | 1 | [8 empty] | 0.3
6.477362 | 0.5288907 |  | 0.0179 | 0.002547 |  |  |  | 1 |  |  | 1 | [8 empty] | 0.4
6.577541 | 0.5252263 |  | 0.0179 | 0.002547 |  |  |  | 1 |  |  | 1 | [8 empty] | 0.5
6.676999 | 0.5214843 |  | 0.0179 | 0.002547 |  |  |  | 1 |  |  | 1 | [8 empty] | 0.6
6.776456 | 0.5177522 |  | 0.0179 | 0.002547 |  |  |  | 1 |  |  | 1 | [8 empty] | 0.7
6.875193 | 0.5139972 |  | 0.0179 | 0.002547 |  |  |  | 1 |  |  | 1 | [8 empty] | 0.8
6.974651 | 0.5102966 |  | 0.0179 | 0.002547 |  |  |  | 1 |  |  | 1 | [8 empty] | 0.9
7.076992 | 0.5065671 |  | 0.0179 | 0.002547 |  |  |  | 1 |  |  | 1 | [8 empty] | 1
7.175008 | 0.5028648 |  | 0.0179 | 0.002547 |  |  |  | 1 |  |  | 1 | [8 empty] | 1.1
7.275907 | 0.4991616 |  | 0.0179 | 0.002547 |  |  |  | 1 |  |  | 1 | [8 empty] | 1.2
7.373203 | 0.4954915 |  | 0.0179 | 0.002547 |  |  |  | 1 |  |  | 1 | [8 empty] | 1.3
7.474823 | 0.4917539 |  | 0.0179 | 0.002547 |  |  |  | 1 |  |  | 1 | [8 empty] | 1.4
7.572839 | 0.48802 |  | 0.0179 | 0.002547 |  |  |  | 1 |  |  | 1 | [8 empty] | 1.5
7.673018 | 0.4843442 |  | 0.0179 | 0.002547 |  |  |  | 1 |  |  | 1 | [8 empty] | 1.6
7.771754 | 0.4805868 |  | 0.0179 | 0.002547 |  |  |  | 1 |  |  | 1 | [8 empty] | 1.7
7.873374 | 0.4769151 |  | 0.0179 | 0.002547 |  |  |  | 1 |  |  | 1 | [8 empty] | 1.8
7.972832 | 0.4732114 |  | 0.0179 | 0.002547 |  |  |  | 1 |  |  | 1 | [8 empty] | 1.9
8.071569 | 0.4695209 |  | 0.0179 | 0.002547 |  |  |  | 1 |  |  | 1 | [8 empty] | 2
8.171027 | 0.4657654 |  | 0.0179 | 0.002547 |  |  |  | 1 |  |  | 1 | [8 empty] | 2.1
8.270485 | 0.4620257 |  | 0.0179 | 0.002547 |  |  |  | 1 |  |  | 1 | [8 empty] | 2.2
8.370663 | 0.4583916 |  | 0.0179 | 0.002547 |  |  |  | 1 |  |  | 1 | [8 empty] | 2.3
8.47012 | 0.4546261 |  | 0.0179 | 0.002547 |  |  |  | 1 |  |  | 1 | [8 empty] | 2.4
8.568858 | 0.4509341 |  | 0.0179 | 0.002547 |  |  |  | 1 |  |  | 1 | [8 empty] | 2.5
8.669757 | 0.4472298 |  | 0.0179 | 0.002547 |  |  |  | 1 |  |  | 1 | [8 empty] | 2.6
8.769215 | 0.4434872 |  | 0.0179 | 0.002547 |  |  |  | 1 |  |  | 1 | [8 empty] | 2.7
8.870114 | 0.439651 |  | 0.0179 | 0.002547 |  |  |  | 1 |  |  | 1 | [8 empty] | 2.8
8.968851 | 0.4360142 |  | 0.0179 | 0.002547 |  |  |  | 1 |  |  | 1 | [8 empty] | 2.9
9.067588 | 0.4323625 |  | 0.0179 | 0.002547 |  |  |  | 1 |  |  | 1 | [8 empty] | 3
9.168488 | 0.4286761 |  | 0.0179 | 0.002547 |  |  |  | 1 |  |  | 1 | [8 empty] | 3.1
9.267945 | 0.4248017 |  | 0.0179 | 0.002547 |  |  |  | 1 |  |  | 1 | [8 empty] | 3.2
9.368123 | 0.4209922 |  | 0.0179 | 0.002547 |  |  |  | 1 |  |  | 1 | [8 empty] | 3.3
9.467581 | 0.4172426 |  | 0.0179 | 0.002547 |  |  |  | 1 |  |  | 1 | [8 empty] | 3.4
9.56776 | 0.4134185 |  | 0.0179 | 0.002547 |  |  |  | 1 |  |  | 1 | [8 empty] | 3.5
9.666496 | 0.4096713 |  | 0.0179 | 0.002547 |  |  |  | 1 |  |  | 1 | [8 empty] | 3.6
9.766675 | 0.4058169 |  | 0.0179 | 0.002547 |  |  |  | 1 |  |  | 1 | [8 empty] | 3.7
9.866854 | 0.4019572 |  | 0.0179 | 0.002547 |  |  |  | 1 |  |  | 1 | [8 empty] | 3.8
9.96559 | 0.3980959 |  | 0.0179 | 0.002547 |  |  |  | 1 |  |  | 1 | [8 empty] | 3.9
10.06649 | 0.3942536 |  | 0.0179 | 0.002547 |  |  |  | 1 |  |  | 1 | [8 empty] | 4
10.16523 | 0.3904711 |  | 0.0179 | 0.002547 |  |  |  | 1 |  |  | 1 | [8 empty] | 4.1
10.26541 | 0.3865771 |  | 0.0179 | 0.002547 |  |  |  | 1 |  |  | 1 | [8 empty] | 4.2
10.36342 | 0.3826457 |  | 0.0179 | 0.002547 |  |  |  | 1 |  |  | 1 | [8 empty] | 4.3
10.4636 | 0.3787531 |  | 0.0179 | 0.002547 |  |  |  | 1 |  |  | 1 | [8 empty] | 4.4
10.56306 | 0.3748386 |  | 0.0179 | 0.002547 |  |  |  | 1 |  |  | 1 | [8 empty] | 4.5
10.66324 | 0.3709252 |  | 0.0179 | 0.002547 |  |  |  | 1 |  |  | 1 | [8 empty] | 4.6
10.76342 | 0.3669089 |  | 0.0179 | 0.002547 |  |  |  | 1 |  |  | 1 | [8 empty] | 4.7
10.86215 | 0.3629825 |  | 0.0179 | 0.002547 |  |  |  | 1 |  |  | 1 | [8 empty] | 4.8
10.96161 | 0.3589656 |  | 0.0179 | 0.002547 |  |  |  | 1 |  |  | 1 | [8 empty] | 4.9
11.06107 | 0.35499 |  | 0.0179 | 0.002547 |  |  |  | 1 |  |  | 1 | [8 empty] | 5
11.16197 | 0.3509812 |  | 0.0179 | 0.002547 |  |  |  | 1 |  |  | 1 | [8 empty] | 5.1
11.25854 | 0.3469335 |  | 0.0179 | 0.002547 |  |  |  | 1 |  |  | 1 | [8 empty] | 5.2
11.3616 | 0.3429256 |  | 0.0179 | 0.002547 |  |  |  | 1 |  |  | 1 | [8 empty] | 5.3
11.45962 | 0.338771 |  | 0.0179 | 0.002547 |  |  |  | 1 |  |  | 1 | [8 empty] | 5.4
11.56052 | 0.3347064 |  | 0.0179 | 0.002547 |  |  |  | 1 |  |  | 1 | [8 empty] | 5.5
11.65926 | 0.3305164 |  | 0.0179 | 0.002547 |  |  |  | 1 |  |  | 1 | [8 empty] | 5.6
11.75943 | 0.3264451 |  | 0.0179 | 0.002547 |  |  |  | 1 |  |  | 1 | [8 empty] | 5.7
11.85745 | 0.3222666 |  | 0.0179 | 0.002547 |  |  |  | 1 |  |  | 1 | [8 empty] | 5.8
11.95907 | 0.3180493 |  | 0.0179 | 0.002547 |  |  |  | 1 |  |  | 1 | [8 empty] | 5.9
12.05781 | 0.3138337 |  | 0.0179 | 0.002547 |  |  |  | 1 |  |  | 1 | [8 empty] | 6
12.15799 | 0.3095797 |  | 0.0179 | 0.002547 |  |  |  | 1 |  |  | 1 | [8 empty] | 6.1
12.25672 | 0.3053315 |  | 0.0179 | 0.002547 |  |  |  | 1 |  |  | 1 | [8 empty] | 6.2
12.3569 | 0.3010258 |  | 0.0179 | 0.002547 |  |  |  | 1 |  |  | 1 | [8 empty] | 6.3
12.4578 | 0.296652 |  | 0.0179 | 0.002547 |  |  |  | 1 |  |  | 1 | [8 empty] | 6.4
12.55654 | 0.2922938 |  | 0.0179 | 0.002547 |  |  |  | 1 |  |  | 1 | [8 empty] | 6.5
12.65672 | 0.2879509 |  | 0.0179 | 0.002547 |  |  |  | 1 |  |  | 1 | [8 empty] | 6.6
12.75689 | 0.2834623 |  | 0.0179 | 0.002547 |  |  |  | 1 |  |  | 1 | [8 empty] | 6.7
12.85563 | 0.2789159 |  | 0.0179 | 0.002547 |  |  |  | 1 |  |  | 1 | [8 empty] | 6.8
12.95653 | 0.2745684 |  | 0.0179 | 0.002547 |  |  |  | 1 |  |  | 1 | [8 empty] | 6.9
13.05455 | 0.2700315 |  | 0.0179 | 0.002547 |  |  |  | 1 |  |  | 1 | [8 empty] | 7
13.15473 | 0.2653689 |  | 0.0179 | 0.002547 |  |  |  | 1 |  |  | 1 | [8 empty] | 7.1
13.25274 | 0.2607881 |  | 0.0179 | 0.002547 |  |  |  | 1 |  |  | 1 | [8 empty] | 7.2
13.35364 | 0.256203 |  | 0.0179 | 0.002547 |  |  |  | 1 |  |  | 1 | [8 empty] | 7.3
13.45382 | 0.2513996 |  | 0.0179 | 0.002547 |  |  |  | 1 |  |  | 1 | [8 empty] | 7.4
|  |  | 0.0179 | 0.002547 |  |  |  | 1 |  |  | 1 | [8 empty] | 7.5
|  |  | 0.0179 | 0.002547 |  |  |  | 1 |  |  | 1
|  |  | 0.0179 | 0.002547 |  |  |  | 1 |  |  | 1
|  |  | 0.0179 | 0.002547 |  |  |  | 1 |  |  | 1
|  |  | 0.0179 | 0.002547 |  |  |  | 1 |  |  | 1
|  |  | 0.0179 | 0.002547 |  |  |  | 1 |  |  | 1
|  |  | 0.0179 | 0.002547 |  |  |  | 1 |  |  | 1
|  |  | 0.0179 | 0.002547 |  |  |  | 1 |  |  | 1
|  |  | 0.0179 | 0.002547 |  |  |  | 1 |  |  | 1
|  |  | 0.0179 | 0.002547 |  |  |  | 1 |  |  | 1
|  |  | 0.0179 | 0.002547 |  |  |  | 1 |  |  | 1
|  |  | 0.0179 | 0.002547 |  |  |  | 1 |  |  | 1
|  |  | 0.0179 | 0.002547 |  |  |  | 1 |  |  | 1
|  |  | 0.0179 | 0.002547 |  |  |  | 1 |  |  | 1
|  |  | 0.0179 | 0.002547 |  |  |  | 1 |  |  | 1
|  |  | 0.0179 | 0.002547 |  |  |  | 1 |  |  | 1
|  |  | 0.0179 | 0.002547 |  |  |  | 1 |  |  | 1
|  |  | 0.0179 | 0.002547 |  |  |  | 1 |  |  | 1
|  |  | 0.0179 | 0.002547 |  |  |  | 1 |  |  | 1
|  |  | 0.0179 | 0.002547 |  |  |  | 1 |  |  | 1
|  |  | 0.0179 | 0.002547 |  |  |  | 1 |  |  | 1
|  |  | 0.0179 | 0.002547 |  |  |  | 1 |  |  | 1
|  |  | 0.0179 | 0.002547 |  |  |  | 1 |  |  | 1
|  |  | 0.0179 | 0.002547 |  |  |  | 1 |  |  | 1
|  |  | 0.0179 | 0.002547 |  |  |  | 1 |  |  | 1
|  |  | 0.0179 | 0.002547 |  |  |  | 1 |  |  | 1
|  |  | 0.0179 | 0.002547 |  |  |  | 1 |  |  | 1
|  |  | 0.0179 | 0.002547 |  |  |  | 1 |  |  | 1
|  |  | 0.0179 | 0.002547 |  |  |  | 1 |  |  | 1
|  |  | 0.0179 | 0.002547 |  |  |  | 1 |  |  | 1
|  |  | 0.0179 | 0.002547 |  |  |  | 1 |  |  | 1
|  |  | 0.0179 | 0.002547 |  |  |  | 1 |  |  | 1
|  |  | 0.0179 | 0.002547 |  |  |  | 1 |  |  | 1
|  |  | 0.0179 | 0.002547 |  |  |  | 1 |  |  | 1
|  |  | 0.0179 | 0.002547 |  |  |  | 1 |  |  | 1
|  |  | 0.0179 | 0.002547 |  |  |  | 1 |  |  | 1
|  |  | 0.0179 | 0.002547 |  |  |  | 1 |  |  | 1
|  |  | 0.0179 | 0.002547 |  |  |  | 1 |  |  | 1
|  |  | 0.0179 | 0.002547 |  |  |  | 1 |  |  | 1
|  |  | 0.0179 | 0.002547 |  |  |  | 1 |  |  | 1
|  |  | 0.0179 | 0.002547 |  |  |  | 1 |  |  | 1
|  |  | 0.0179 | 0.002547 |  |  |  | 1 |  |  | 1
|  |  | 0.0179 | 0.002547 |  |  |  | 1 |  |  | 1
|  |  | 0.0179 | 0.002547 |  |  |  | 1 |  |  | 1
|  |  | 0.0179 | 0.002547 |  |  |  | 1 |  |  | 1
|  |  | 0.0179 | 0.002547 |  |  |  | 1 |  |  | 1
|  |  | 0.0179 | 0.002547 |  |  |  | 1 |  |  | 1
|  |  | 0.0179 | 0.002547 |  |  |  | 1 |  |  | 1
|  |  | 0.0179 | 0.002547 |  |  |  | 1 |  |  | 1
|  |  | 0.0179 | 0.002547 |  |  |  | 1 |  |  | 1
|  |  | 0.0179 | 0.002547 |  |  |  | 1 |  |  | 1
|  |  | 0.0179 | 0.002547 |  |  |  | 1 |  |  | 1
|  |  | 0.0179 | 0.002547 |  |  |  | 1 |  |  | 1
|  |  | 0.0179 | 0.002547 |  |  |  | 1 |  |  | 1
|  |  | 0.0179 | 0.002547 |  |  |  | 1 |  |  | 1
|  |  | 0.0179 | 0.002547 |  |  |  | 1 |  |  | 1
|  |  | 0.0179 | 0.002547 |  |  |  | 1 |  |  | 1
|  |  | 0.0179 | 0.002547 |  |  |  | 1 |  |  | 1
|  |  | 0.0179 | 0.002547 |  |  |  | 1 |  |  | 1
|  |  | 0.0179 | 0.002547 |  |  |  | 1 |  |  | 1
|  |  | 0.0179 | 0.002547 |  |  |  | 1 |  |  | 1
|  |  | 0.0179 | 0.002547 |  |  |  | 1 |  |  | 1
|  |  | 0.0179 | 0.002547 |  |  |  | 1 |  |  | 1
|  |  | 0.0179 | 0.002547 |  |  |  | 1 |  |  | 1
|  |  | 0.0179 | 0.002547 |  |  |  | 1 |  |  | 1
|  |  | 0.0179 | 0.002547 |  |  |  | 1 |  |  | 1
|  |  | 0.0179 | 0.002547 |  |  |  | 1 |  |  | 1
|  |  | 0.0179 | 0.002547 |  |  |  | 1 |  |  | 1
|  |  | 0.0179 | 0.002547 |  |  |  | 1 |  |  | 1
|  |  | 0.0179 | 0.002547 |  |  |  | 1 |  |  | 1
|  |  | 0.0179 | 0.002547 |  |  |  | 1 |  |  | 1
|  |  | 0.0179 | 0.002547 |  |  |  | 1 |  |  | 1
|  |  | 0.0179 | 0.002547 |  |  |  | 1 |  |  | 1
|  |  | 0.0179 | 0.002547 |  |  |  | 1 |  |  | 1
|  |  | 0.0179 | 0.002547 |  |  |  | 1 |  |  | 1
|  |  | 0.0179 | 0.002547 |  |  |  | 1 |  |  | 1
|  |  | 0.0179 | 0.002547 |  |  |  | 1 |  |  | 1
|  |  | 0.0179 | 0.002547 |  |  |  | 1 |  |  | 1
|  |  | 0.0179 | 0.002547 |  |  |  | 1 |  |  | 1
|  |  | 0.0179 | 0.002547 |  |  |  | 1 |  |  | 1
|  |  | 0.0179 | 0.002547 |  |  |  | 1 |  |  | 1
|  |  | 0.0179 | 0.002547 |  |  |  | 1 |  |  | 1
|  |  | 0.0179 | 0.002547 |  |  |  | 1 |  |  | 1
|  |  | 0.0179 | 0.002547 |  |  |  | 1 |  |  | 1
|  |  | 0.0179 | 0.002547 |  |  |  | 1 |  |  | 1
|  |  | 0.0179 | 0.002547 |  |  |  | 1 |  |  | 1
|  |  | 0.0179 | 0.002547 |  |  |  | 1 |  |  | 1
|  |  | 0.0179 | 0.002547 |  |  |  | 1 |  |  | 1
|  |  | 0.0179 | 0.002547 |  |  |  | 1 |  |  | 1
|  |  | 0.0179 | 0.002547 |  |  |  | 1 |  |  | 1
|  |  | 0.0179 | 0.002547 |  |  |  | 1 |  |  | 1
|  |  | 0.0179 | 0.002547 |  |  |  | 1 |  |  | 1
|  |  | 0.0179 | 0.002547 |  |  |  | 1 |  |  | 1
|  |  | 0.0179 | 0.002547 |  |  |  | 1 |  |  | 1
|  |  | 0.0179 | 0.002547 |  |  |  | 1 |  |  | 1
|  |  | 0.0179 | 0.002547 |  |  |  | 1 |  |  | 1
|  |  | 0.0179 | 0.002547 |  |  |  | 1 |  |  | 1
|  |  | 0.0179 | 0.002547 |  |  |  | 1 |  |  | 1
|  |  | 0.0179 | 0.002547 |  |  |  | 1 |  |  | 1
|  |  | 0.0179 | 0.002547 |  |  |  | 1 |  |  | 1
|  |  | 0.0179 | 0.002547 |  |  |  | 1 |  |  | 1
|  |  | 0.0179 | 0.002547 |  |  |  | 1 |  |  | 1
|  |  | 0.0179 | 0.002547 |  |  |  | 1 |  |  | 1
|  |  | 0.0179 | 0.002547 |  |  |  | 1 |  |  | 1
|  |  | 0.0179 | 0.002547 |  |  |  | 1 |  |  | 1
|  |  | 0.0179 | 0.002547 |  |  |  | 1 |  |  | 1
|  |  | 0.0179 | 0.002547 |  |  |  | 1 |  |  | 1
|  |  | 0.0179 | 0.002547 |  |  |  | 1 |  |  | 1
|  |  | 0.0179 | 0.002547 |  |  |  | 1 |  |  | 1
|  |  | 0.0179 | 0.002547 |  |  |  | 1 |  |  | 1
|  |  | 0.0179 | 0.002547 |  |  |  | 1 |  |  | 1
|  |  | 0.0179 | 0.002547 |  |  |  | 1 |  |  | 1
|  |  | 0.0179 | 0.002547 |  |  |  | 1 |  |  | 1
|  |  | 0.0179 | 0.002547 |  |  |  | 1 |  |  | 1
|  |  | 0.0179 | 0.002547 |  |  |  | 1 |  |  | 1
|  |  | 0.0179 | 0.002547 |  |  |  | 1 |  |  | 1
|  |  | 0.0179 | 0.002547 |  |  |  | 1 |  |  | 1
|  |  | 0.0179 | 0.002547 |  |  |  | 1 |  |  | 1
|  |  | 0.0179 | 0.002547 |  |  |  | 1 |  |  | 1
|  |  | 0.0179 | 0.002547 |  |  |  | 1 |  |  | 1
|  |  | 0.0179 | 0.002547 |  |  |  | 1 |  |  | 1
|  |  | 0.0179 | 0.002547 |  |  |  | 1 |  |  | 1
|  |  | 0.0179 | 0.002547 |  |  |  | 1 |  |  | 1
|  |  | 0.0179 | 0.002547 |  |  |  | 1 |  |  | 1
|  |  | 0.0179 | 0.002547 |  |  |  | 1 |  |  | 1
|  |  | 0.0179 | 0.002547 |  |  |  | 1 |  |  | 1
|  |  | 0.0179 | 0.002547 |  |  |  | 1 |  |  | 1
|  |  | 0.0179 | 0.002547 |  |  |  | 1 |  |  | 1
|  |  | 0.0179 | 0.002547 |  |  |  | 1 |  |  | 1
|  |  | 0.0179 | 0.002547 |  |  |  | 1 |  |  | 1
|  |  | 0.0179 | 0.002547 |  |  |  | 1 |  |  | 1
|  |  | 0.0179 | 0.002547 |  |  |  | 1 |  |  | 1
|  |  | 0.0179 | 0.002547 |  |  |  | 1 |  |  | 1
|  |  | 0.0179 | 0.002547 |  |  |  | 1 |  |  | 1
|  |  | 0.0179 | 0.002547 |  |  |  | 1 |  |  | 1
|  |  | 0.0179 | 0.002547 |  |  |  | 1 |  |  | 1
|  |  | 0.0179 | 0.002547 |  |  |  | 1 |  |  | 1
|  |  | 0.0179 | 0.002547 |  |  |  | 1 |  |  | 1
|  |  | 0.0179 | 0.002547 |  |  |  | 1 |  |  | 1
|  |  | 0.0179 | 0.002547 |  |  |  | 1 |  |  | 1
|  |  | 0.0179 | 0.002547 |  |  |  | 1 |  |  | 1
|  |  | 0.0179 | 0.002547 |  |  |  | 1 |  |  | 1
|  |  | 0.0179 | 0.002547 |  |  |  | 1 |  |  | 1
|  |  | 0.0179 | 0.002547 |  |  |  | 1 |  |  | 1
|  |  | 0.0179 | 0.002547 |  |  |  | 1 |  |  | 1
|  |  | 0.0179 | 0.002547 |  |  |  | 1 |  |  | 1
|  |  | 0.0179 | 0.002547 |  |  |  | 1 |  |  | 1
|  |  | 0.0179 | 0.002547 |  |  |  | 1 |  |  | 1
|  |  | 0.0179 | 0.002547 |  |  |  | 1 |  |  | 1
|  |  | 0.0179 | 0.002547 |  |  |  | 1 |  |  | 1
|  |  | 0.0179 | 0.002547 |  |  |  | 1 |  |  | 1
|  |  | 0.0179 | 0.002547 |  |  |  | 1 |  |  | 1
|  |  | 0.0179 | 0.002547 |  |  |  | 1 |  |  | 1
|  |  | 0.0179 | 0.002547 |  |  |  | 1 |  |  | 1
|  |  | 0.0179 | 0.002547 |  |  |  | 1 |  |  | 1
|  |  | 0.0179 | 0.002547 |  |  |  | 1 |  |  | 1
|  |  | 0.0179 | 0.002547 |  |  |  | 1 |  |  | 1
|  |  | 0.0179 | 0.002547 |  |  |  | 1 |  |  | 1
|  |  | 0.0179 | 0.002547 |  |  |  | 1 |  |  | 1
|  |  | 0.0179 | 0.002547 |  |  |  | 1 |  |  | 1
|  |  | 0.0179 | 0.002547 |  |  |  | 1 |  |  | 1
|  |  | 0.0179 | 0.002547 |  |  |  | 1 |  |  | 1
|  |  | 0.0179 | 0.002547 |  |  |  | 1 |  |  | 1
|  |  | 0.0179 | 0.002547 |  |  |  | 1 |  |  | 1
|  |  | 0.0179 | 0.002547 |  |  |  | 1 |  |  | 1