## Sheet1
Overpotential Calculation | [15 empty] | T | Log() | P_H2 | P_O2
Raw |  |  |  |  | mA/cm2 |  | mW/cm2 |  | Total Opot |  |  | Erev |  |  |  | 353 |  | 100 | 100 |  |  | EIS
I | V | P | IR |  | I | V | P |  | Ln(i) | Total Opot |  | Kin Opot | Ohmic | proton | Mass |  |  |  |  | x | y | X | Y | -0.38054 | intercept
0.01997615 | 0.80982 |  | 0.018 | 0.01164 |  |  |  | 1 |  |  | 1 |  |  |  |  | Intercept | -0.499 |  |  | -6 |  | 0 |  | 11.14474 | slope
0.07206885 | 0.80885 |  | 0.018 | 0.01164 |  |  |  | 1 |  |  | 1 |  |  |  |  | Slope | -0.0514 |  |  | -5.9 |  | 0.01
0.122659 | 0.80044 |  | 0.018 | 0.01164 |  |  |  | 1 |  |  | 1 | [8 empty] | -5.8 |  | 0.02 |  | y=0
0.1722473 | 0.79225 |  | 0.018 | 0.01164 |  |  |  | 1 |  |  | 1 | [8 empty] | -5.7 |  | 0.03 |  | x=
0.22233645 | 0.78525 |  | 0.018 | 0.01164 |  |  |  | 1 |  |  | 1 | [8 empty] | -5.6 |  | 0.04
0.275431 | 0.77897 |  | 0.018 | 0.01164 |  |  |  | 1 |  |  | 1 | [8 empty] | -5.5 |  | 0.05 |  | y intercept EIS | 0.03083
0.32702285 | 0.77236 |  | 0.018 | 0.01164 |  |  |  | 1 |  |  | 1 | [8 empty] | -5.4 |  | 0.06
0.37711205 | 0.76674 |  | 0.018 | 0.01164 |  |  |  | 1 |  |  | 1 | [8 empty] | -5.3 |  | 0.07 |  | R=
0.43120835 | 0.76121 |  | 0.018 | 0.01164 |  |  |  | 1 |  |  | 1 | [8 empty] | -5.2 |  | 0.08
0.48129755 | 0.75613 |  | 0.018 | 0.01164 |  |  |  | 1 |  |  | 1 | [8 empty] | -5.1 |  | 0.09
0.5313868 | 0.75132 |  | 0.018 | 0.01164 |  |  |  | 1 |  |  | 1 | [8 empty] | -5 |  | 0.1
0.58097505 | 0.74644 |  | 0.018 | 0.01164 |  |  |  | 1 |  |  | 1 | [8 empty] | -4.9 |  | 0.11
0.63106425 | 0.74213 |  | 0.018 | 0.01164 |  |  |  | 1 |  |  | 1 | [8 empty] | -4.8 |  | 0.12
0.6816543 | 0.73808 |  | 0.018 | 0.01164 |  |  |  | 1 |  |  | 1 | [8 empty] | -4.7 |  | 0.13
0.7327453 | 0.73352 |  | 0.018 | 0.01164 |  |  |  | 1 |  |  | 1 | [8 empty] | -4.6 |  | 0.14
0.7828344 | 0.72939 |  | 0.018 | 0.01164 |  |  |  | 1 |  |  | 1 | [8 empty] | -4.5 |  | 0.15
0.83292365 | 0.72577 |  | 0.018 | 0.01164 |  |  |  | 1 |  |  | 1 | [8 empty] | -4.4 |  | 0.16
0.8830128 | 0.72194 |  | 0.018 | 0.01164 |  |  |  | 1 |  |  | 1 | [8 empty] | -4.3 |  | 0.17
0.93310195 | 0.71833 |  | 0.018 | 0.01164 |  |  |  | 1 |  |  | 1 | [8 empty] | -4.2 |  | 0.18
0.9866975 | 0.71413 |  | 0.018 | 0.01164 |  |  |  | 1 |  |  | 1 | [8 empty] | -4.1 |  | 0.19
1.03728755 | 0.71078 |  | 0.018 | 0.01164 |  |  |  | 1 |  |  | 1 | [8 empty] | -4 |  | 0.2
1.08887935 | 0.70703 |  | 0.018 | 0.01164 |  |  |  | 1 |  |  | 1 | [8 empty] | -3.9 |  | 0.21
1.1384677 | 0.70318 |  | 0.018 | 0.01164 |  |  |  | 1 |  |  | 1 | [8 empty] | -3.8 |  | 0.22
1.18905785 | 0.69955 |  | 0.018 | 0.01164 |  |  |  | 1 |  |  | 1 | [8 empty] | -3.7 |  | 0.23
1.2386461 | 0.69637 |  | 0.018 | 0.01164 |  |  |  | 1 |  |  | 1 | [8 empty] | -3.6 |  | 0.24
1.2917406 | 0.69268 |  | 0.018 | 0.01164 |  |  |  | 1 |  |  | 1 | [8 empty] | -3.5 |  | 0.25
1.34132885 | 0.68949 |  | 0.018 | 0.01164 |  |  |  | 1 |  |  | 1 | [8 empty] | -3.4 |  | 0.26
1.3909171 | 0.68623 |  | 0.018 | 0.01164 |  |  |  | 1 |  |  | 1 | [8 empty] | -3.3 |  | 0.27
1.4440117 | 0.6826 |  | 0.018 | 0.01164 |  |  |  | 1 |  |  | 1 | [8 empty] | -3.2
1.49360005 | 0.67939 |  | 0.018 | 0.01164 |  |  |  | 1 |  |  | 1 | [8 empty] | -3.1
1.54419005 | 0.67619 |  | 0.018 | 0.01164 |  |  |  | 1 |  |  | 1 | [8 empty] | -3
1.5937782 | 0.67299 |  | 0.018 | 0.01164 |  |  |  | 1 |  |  | 1 | [8 empty] | -2.9
1.64537025 | 0.67006 |  | 0.018 | 0.01164 |  |  |  | 1 |  |  | 1 | [8 empty] | -2.8
1.6949584 | 0.66682 |  | 0.018 | 0.01164 |  |  |  | 1 |  |  | 1 | [8 empty] | -2.7
1.7470512 | 0.6636 |  | 0.018 | 0.01164 |  |  |  | 1 |  |  | 1 | [8 empty] | -2.6
1.79663945 | 0.66048 |  | 0.018 | 0.01164 |  |  |  | 1 |  |  | 1 | [8 empty] | -2.5
1.8472297 | 0.65763 |  | 0.018 | 0.01164 |  |  |  | 1 |  |  | 1 | [8 empty] | -2.4
1.8973188 | 0.65466 |  | 0.018 | 0.01164 |  |  |  | 1 |  |  | 1 | [8 empty] | -2.3
1.9509143 | 0.65152 |  | 0.018 | 0.01164 |  |  |  | 1 |  |  | 1 | [8 empty] | -2.2
2.0020052 | 0.64858 |  | 0.018 | 0.01164 |  |  |  | 1 |  |  | 1 | [8 empty] | -2.1
2.05259525 | 0.64526 |  | 0.018 | 0.01164 |  |  |  | 1 |  |  | 1 | [8 empty] | -2
2.10518905 | 0.64229 |  | 0.018 | 0.01164 |  |  |  | 1 |  |  | 1 | [8 empty] | -1.9
2.16379335 | 0.63913 |  | 0.018 | 0.01164 |  |  |  | 1 |  |  | 1 | [8 empty] | -1.8
2.2138824 | 0.63586 |  | 0.018 | 0.01164 |  |  |  | 1 |  |  | 1 | [8 empty] | -1.7
2.26447245 | 0.6331 |  | 0.018 | 0.01164 |  |  |  | 1 |  |  | 1 | [8 empty] | -1.6
2.31556355 | 0.63014 |  | 0.018 | 0.01164 |  |  |  | 1 |  |  | 1 | [8 empty] | -1.5
2.3656529 | 0.62726 |  | 0.018 | 0.01164 |  |  |  | 1 |  |  | 1 | [8 empty] | -1.4
2.4182466 | 0.62443 |  | 0.018 | 0.01164 |  |  |  | 1 |  |  | 1 | [8 empty] | -1.3
2.46783495 | 0.62139 |  | 0.018 | 0.01164 |  |  |  | 1 |  |  | 1 | [8 empty] | -1.2
2.5179238 | 0.61883 |  | 0.018 | 0.01164 |  |  |  | 1 |  |  | 1 | [8 empty] | -1.1
2.56801285 | 0.61573 |  | 0.018 | 0.01164 |  |  |  | 1 |  |  | 1 | [8 empty] | -1
2.6226103 | 0.61294 |  | 0.018 | 0.01164 |  |  |  | 1 |  |  | 1 | [8 empty] | -0.9
2.67219865 | 0.6102 |  | 0.018 | 0.01164 |  |  |  | 1 |  |  | 1 | [8 empty] | -0.8
2.7222879 | 0.60702 |  | 0.018 | 0.01164 |  |  |  | 1 |  |  | 1 | [8 empty] | -0.7
2.7743805 | 0.60427 |  | 0.018 | 0.01164 |  |  |  | 1 |  |  | 1 | [8 empty] | -0.6
2.82797575 | 0.60138 |  | 0.018 | 0.01164 |  |  |  | 1 |  |  | 1 | [8 empty] | -0.5
2.878065 | 0.59851 |  | 0.018 | 0.01164 |  |  |  | 1 |  |  | 1 | [8 empty] | -0.4
2.92765335 | 0.59583 |  | 0.018 | 0.01164 |  |  |  | 1 |  |  | 1 | [8 empty] | -0.3
2.9787444 | 0.59314 |  | 0.018 | 0.01164 |  |  |  | 1 |  |  | 1 | [8 empty] | -0.2
3.02833275 | 0.5905 |  | 0.018 | 0.01164 |  |  |  | 1 |  |  | 1 | [8 empty] | -0.1
3.07892255 | 0.58789 |  | 0.018 | 0.01164 |  |  |  | 1 |  |  | 1 | [8 empty] | -2.04281e-14
3.1310153 | 0.58484 |  | 0.018 | 0.01164 |  |  |  | 1 |  |  | 1 | [8 empty] | 0.1
3.18060365 | 0.58209 |  | 0.018 | 0.01164 |  |  |  | 1 |  |  | 1 | [8 empty] | 0.2
3.230192 | 0.57927 |  | 0.018 | 0.01164 |  |  |  | 1 |  |  | 1 | [8 empty] | 0.3
3.27978025 | 0.57675 |  | 0.018 | 0.01164 |  |  |  | 1 |  |  | 1 | [8 empty] | 0.4
3.3293686 | 0.57437 |  | 0.018 | 0.01164 |  |  |  | 1 |  |  | 1 | [8 empty] | 0.5
3.3804597 | 0.57158 |  | 0.018 | 0.01164 |  |  |  | 1 |  |  | 1 | [8 empty] | 0.6
3.43605885 | 0.56849 |  | 0.018 | 0.01164 |  |  |  | 1 |  |  | 1 | [8 empty] | 0.7
3.4861477 | 0.56605 |  | 0.018 | 0.01164 |  |  |  | 1 |  |  | 1 | [8 empty] | 0.8
3.5392424 | 0.5631 |  | 0.018 | 0.01164 |  |  |  | 1 |  |  | 1 | [8 empty] | 0.9
3.58933145 | 0.56019 |  | 0.018 | 0.01164 |  |  |  | 1 |  |  | 1 | [8 empty] | 1
3.6444299 | 0.5575 |  | 0.018 | 0.01164 |  |  |  | 1 |  |  | 1 | [8 empty] | 1.1
3.6950195 | 0.55458 |  | 0.018 | 0.01164 |  |  |  | 1 |  |  | 1 | [8 empty] | 1.2
3.74510885 | 0.55236 |  | 0.018 | 0.01164 |  |  |  | 1 |  |  | 1 | [8 empty] | 1.3
3.79920525 | 0.54945 |  | 0.018 | 0.01164 |  |  |  | 1 |  |  | 1 | [8 empty] | 1.4
3.8497953 | 0.54669 |  | 0.018 | 0.01164 |  |  |  | 1 |  |  | 1 | [8 empty] | 1.5
3.89938365 | 0.54395 |  | 0.018 | 0.01164 |  |  |  | 1 |  |  | 1 | [8 empty] | 1.6
3.948972 | 0.54139 |  | 0.018 | 0.01164 |  |  |  | 1 |  |  | 1 | [8 empty] | 1.7
3.99856005 | 0.53883 |  | 0.018 | 0.01164 |  |  |  | 1 |  |  | 1 | [8 empty] | 1.8
4.05015235 | 0.53639 |  | 0.018 | 0.01164 |  |  |  | 1 |  |  | 1 | [8 empty] | 1.9
4.0997407 | 0.53369 |  | 0.018 | 0.01164 |  |  |  | 1 |  |  | 1 | [8 empty] | 2
4.1523344 | 0.53116 |  | 0.018 | 0.01164 |  |  |  | 1 |  |  | 1 | [8 empty] | 2.1
4.2054287 | 0.52823 |  | 0.018 | 0.01164 |  |  |  | 1 |  |  | 1 | [8 empty] | 2.2
4.2580224 | 0.52549 |  | 0.018 | 0.01164 |  |  |  | 1 |  |  | 1 | [8 empty] | 2.3
4.30761075 | 0.52307 |  | 0.018 | 0.01164 |  |  |  | 1 |  |  | 1 | [8 empty] | 2.4
4.3571991 | 0.52022 |  | 0.018 | 0.01164 |  |  |  | 1 |  |  | 1 | [8 empty] | 2.5
4.41079435 | 0.5177 |  | 0.018 | 0.01164 |  |  |  | 1 |  |  | 1 | [8 empty] | 2.6
4.4618856 | 0.51507 |  | 0.018 | 0.01164 |  |  |  | 1 |  |  | 1 | [8 empty] | 2.7
4.5134774 | 0.51227 |  | 0.018 | 0.01164 |  |  |  | 1 |  |  | 1 | [8 empty] | 2.8
4.56456825 | 0.50965 |  | 0.018 | 0.01164 |  |  |  | 1 |  |  | 1 | [8 empty] | 2.9
4.61515855 | 0.50703 |  | 0.018 | 0.01164 |  |  |  | 1 |  |  | 1 | [8 empty] | 3
4.66825275 | 0.50471 |  | 0.018 | 0.01164 |  |  |  | 1 |  |  | 1 | [8 empty] | 3.1
4.7188431 | 0.50143 |  | 0.018 | 0.01164 |  |  |  | 1 |  |  | 1 | [8 empty] | 3.2
4.77494275 | 0.49904 |  | 0.018 | 0.01164 |  |  |  | 1 |  |  | 1 | [8 empty] | 3.3
4.8245311 | 0.49608 |  | 0.018 | 0.01164 |  |  |  | 1 |  |  | 1 | [8 empty] | 3.4
4.87411935 | 0.49338 |  | 0.018 | 0.01164 |  |  |  | 1 |  |  | 1 | [8 empty] | 3.5
4.92571115 | 0.49098 |  | 0.018 | 0.01164 |  |  |  | 1 |  |  | 1 | [8 empty] | 3.6
4.97880545 | 0.48835 |  | 0.018 | 0.01164 |  |  |  | 1 |  |  | 1 | [8 empty] | 3.7
5.03139915 | 0.48555 |  | 0.018 | 0.01164 |  |  |  | 1 |  |  | 1 | [8 empty] | 3.8
5.0814885 | 0.48295 |  | 0.018 | 0.01164 |  |  |  | 1 |  |  | 1 | [8 empty] | 3.9
5.13157785 | 0.48054 |  | 0.018 | 0.01164 |  |  |  | 1 |  |  | 1 | [8 empty] | 4
5.18166715 | 0.47793 |  | 0.018 | 0.01164 |  |  |  | 1 |  |  | 1 | [8 empty] | 4.1
5.2332584 | 0.47535 |  | 0.018 | 0.01164 |  |  |  | 1 |  |  | 1 | [8 empty] | 4.2
5.2848507 | 0.47279 |  | 0.018 | 0.01164 |  |  |  | 1 |  |  | 1 | [8 empty] | 4.3
5.336943 | 0.46994 |  | 0.018 | 0.01164 |  |  |  | 1 |  |  | 1 | [8 empty] | 4.4
5.38653185 | 0.46742 |  | 0.018 | 0.01164 |  |  |  | 1 |  |  | 1 | [8 empty] | 4.5
5.4361197 | 0.4649 |  | 0.018 | 0.01164 |  |  |  | 1 |  |  | 1 | [8 empty] | 4.6
5.48570795 | 0.46242 |  | 0.018 | 0.01164 |  |  |  | 1 |  |  | 1 | [8 empty] | 4.7
5.5362983 | 0.4599 |  | 0.018 | 0.01164 |  |  |  | 1 |  |  | 1 | [8 empty] | 4.8
5.58638755 | 0.45722 |  | 0.018 | 0.01164 |  |  |  | 1 |  |  | 1 | [8 empty] | 4.9
5.6359754 | 0.45478 |  | 0.018 | 0.01164 |  |  |  | 1 |  |  | 1 | [8 empty] | 5
5.69007165 | 0.45216 |  | 0.018 | 0.01164 |  |  |  | 1 |  |  | 1 | [8 empty] | 5.1
5.7396605 | 0.44914 |  | 0.018 | 0.01164 |  |  |  | 1 |  |  | 1 | [8 empty] | 5.2
5.79025075 | 0.44685 |  | 0.018 | 0.01164 |  |  |  | 1 |  |  | 1 | [8 empty] | 5.3
5.8463505 | 0.4439 |  | 0.018 | 0.01164 |  |  |  | 1 |  |  | 1 | [8 empty] | 5.4
5.8974413 | 0.44122 |  | 0.018 | 0.01164 |  |  |  | 1 |  |  | 1 | [8 empty] | 5.5
5.94702965 | 0.43851 |  | 0.018 | 0.01164 |  |  |  | 1 |  |  | 1 | [8 empty] | 5.6
5.99912285 | 0.4362 |  | 0.018 | 0.01164 |  |  |  | 1 |  |  | 1 | [8 empty] | 5.7
6.0492112 | 0.43345 |  | 0.018 | 0.01164 |  |  |  | 1 |  |  | 1 | [8 empty] | 5.8
6.10030295 | 0.43091 |  | 0.018 | 0.01164 |  |  |  | 1 |  |  | 1 | [8 empty] | 5.9
6.14989035 | 0.42825 |  | 0.018 | 0.01164 |  |  |  | 1 |  |  | 1 | [8 empty] | 6
6.19998015 | 0.42585 |  | 0.018 | 0.01164 |  |  |  | 1 |  |  | 1 | [8 empty] | 6.1
6.2520724 | 0.42294 |  | 0.018 | 0.01164 |  |  |  | 1 |  |  | 1 | [8 empty] | 6.2
6.30316325 | 0.42047 |  | 0.018 | 0.01164 |  |  |  | 1 |  |  | 1 | [8 empty] | 6.3
6.35575745 | 0.41741 |  | 0.018 | 0.01164 |  |  |  | 1 |  |  | 1 | [8 empty] | 6.4
6.40785025 | 0.41527 |  | 0.018 | 0.01164 |  |  |  | 1 |  |  | 1 | [8 empty] | 6.5
6.46044355 | 0.41234 |  | 0.018 | 0.01164 |  |  |  | 1 |  |  | 1 | [8 empty] | 6.6
6.5115353 | 0.4097 |  | 0.018 | 0.01164 |  |  |  | 1 |  |  | 1 | [8 empty] | 6.7
6.56513005 | 0.40741 |  | 0.018 | 0.01164 |  |  |  | 1 |  |  | 1 | [8 empty] | 6.8
6.6157203 | 0.40434 |  | 0.018 | 0.01164 |  |  |  | 1 |  |  | 1 | [8 empty] | 6.9
6.6683136 | 0.40175 |  | 0.018 | 0.01164 |  |  |  | 1 |  |  | 1 | [8 empty] | 7
6.71790195 | 0.39895 |  | 0.018 | 0.01164 |  |  |  | 1 |  |  | 1 | [8 empty] | 7.1
6.7674902 | 0.39647 |  | 0.018 | 0.01164 |  |  |  | 1 |  |  | 1 | [8 empty] | 7.2
6.81808105 | 0.39418 |  | 0.018 | 0.01164 |  |  |  | 1 |  |  | 1 | [8 empty] | 7.3
6.8676689 | 0.39112 |  | 0.018 | 0.01164 |  |  |  | 1 |  |  | 1 | [8 empty] | 7.4
6.9177577 | 0.38851 |  | 0.018 | 0.01164 |  |  |  | 1 |  |  | 1 | [8 empty] | 7.5
6.96934995 | 0.38577 |  | 0.018 | 0.01164 |  |  |  | 1 |  |  | 1
7.0194393 | 0.38369 |  | 0.018 | 0.01164 |  |  |  | 1 |  |  | 1
7.06902765 | 0.38071 |  | 0.018 | 0.01164 |  |  |  | 1 |  |  | 1
7.1186154 | 0.37811 |  | 0.018 | 0.01164 |  |  |  | 1 |  |  | 1
7.16820425 | 0.37548 |  | 0.018 | 0.01164 |  |  |  | 1 |  |  | 1
7.2182931 | 0.37304 |  | 0.018 | 0.01164 |  |  |  | 1 |  |  | 1
7.267881 | 0.37038 |  | 0.018 | 0.01164 |  |  |  | 1 |  |  | 1
7.3224786 | 0.36778 |  | 0.018 | 0.01164 |  |  |  | 1 |  |  | 1
7.37256795 | 0.36491 |  | 0.018 | 0.01164 |  |  |  | 1 |  |  | 1
7.4221568 | 0.36211 |  | 0.018 | 0.01164 |  |  |  | 1 |  |  | 1
7.47575155 | 0.3593 |  | 0.018 | 0.01164 |  |  |  | 1 |  |  | 1
7.5253394 | 0.35684 |  | 0.018 | 0.01164 |  |  |  | 1 |  |  | 1
7.57693165 | 0.35415 |  | 0.018 | 0.01164 |  |  |  | 1 |  |  | 1
7.6265204 | 0.35139 |  | 0.018 | 0.01164 |  |  |  | 1 |  |  | 1
7.6771098 | 0.3487 |  | 0.018 | 0.01164 |  |  |  | 1 |  |  | 1
7.73220755 | 0.34579 |  | 0.018 | 0.01164 |  |  |  | 1 |  |  | 1
7.7827983 | 0.34302 |  | 0.018 | 0.01164 |  |  |  | 1 |  |  | 1
7.83238665 | 0.34024 |  | 0.018 | 0.01164 |  |  |  | 1 |  |  | 1
7.8834774 | 0.33776 |  | 0.018 | 0.01164 |  |  |  | 1 |  |  | 1
7.9335663 | 0.33499 |  | 0.018 | 0.01164 |  |  |  | 1 |  |  | 1
7.98415705 | 0.33224 |  | 0.018 | 0.01164 |  |  |  | 1 |  |  | 1
8.0347468 | 0.32948 |  | 0.018 | 0.01164 |  |  |  | 1 |  |  | 1
8.08433565 | 0.32651 |  | 0.018 | 0.01164 |  |  |  | 1 |  |  | 1
8.134925 | 0.32384 |  | 0.018 | 0.01164 |  |  |  | 1 |  |  | 1
8.18852125 | 0.32097 |  | 0.018 | 0.01164 |  |  |  | 1 |  |  | 1
8.238611 | 0.31842 |  | 0.018 | 0.01164 |  |  |  | 1 |  |  | 1
8.28819835 | 0.31545 |  | 0.018 | 0.01164 |  |  |  | 1 |  |  | 1
8.34029115 | 0.31279 |  | 0.018 | 0.01164 |  |  |  | 1 |  |  | 1
8.39338585 | 0.30967 |  | 0.018 | 0.01164 |  |  |  | 1 |  |  | 1
8.4434747 | 0.30709 |  | 0.018 | 0.01164 |  |  |  | 1 |  |  | 1
8.49356445 | 0.30439 |  | 0.018 | 0.01164 |  |  |  | 1 |  |  | 1
8.54465535 | 0.3016 |  | 0.018 | 0.01164 |  |  |  | 1 |  |  | 1
8.5957461 | 0.29861 |  | 0.018 | 0.01164 |  |  |  | 1 |  |  | 1
8.64583585 | 0.29574 |  | 0.018 | 0.01164 |  |  |  | 1 |  |  | 1
8.69642525 | 0.29292 |  | 0.018 | 0.01164 |  |  |  | 1 |  |  | 1
8.7460136 | 0.28954 |  | 0.018 | 0.01164 |  |  |  | 1 |  |  | 1
8.79660385 | 0.28717 |  | 0.018 | 0.01164 |  |  |  | 1 |  |  | 1
8.8466927 | 0.28394 |  | 0.018 | 0.01164 |  |  |  | 1 |  |  | 1
8.89628095 | 0.28092 |  | 0.018 | 0.01164 |  |  |  | 1 |  |  | 1
8.94737185 | 0.27843 |  | 0.018 | 0.01164 |  |  |  | 1 |  |  | 1
9.00096705 | 0.27531 |  | 0.018 | 0.01164 |  |  |  | 1 |  |  | 1
9.05356125 | 0.27242 |  | 0.018 | 0.01164 |  |  |  | 1 |  |  | 1
9.10565405 | 0.2692 |  | 0.018 | 0.01164 |  |  |  | 1 |  |  | 1
9.15724535 | 0.26594 |  | 0.018 | 0.01164 |  |  |  | 1 |  |  | 1
9.2098396 | 0.26284 |  | 0.018 | 0.01164 |  |  |  | 1 |  |  | 1
9.25942785 | 0.2597 |  | 0.018 | 0.01164 |  |  |  | 1 |  |  | 1
9.31051875 | 0.25662 |  | 0.018 | 0.01164 |  |  |  | 1 |  |  | 1
9.3606085 | 0.25354 |  | 0.018 | 0.01164 |  |  |  | 1 |  |  | 1
9.4121998 | 0.25086 |  | 0.018 | 0.01164 |  |  |  | 1 |  |  | 1
9.4617891 | 0.24759 |  | 0.018 | 0.01164 |  |  |  | 1 |  |  | 1
|  |  | 0.018 | 0.01164 |  |  |  | 1 |  |  | 1
|  |  | 0.018 | 0.01164 |  |  |  | 1 |  |  | 1
|  |  | 0.018 | 0.01164 |  |  |  | 1 |  |  | 1
|  |  | 0.018 | 0.01164 |  |  |  | 1 |  |  | 1
|  |  | 0.018 | 0.01164 |  |  |  | 1 |  |  | 1
|  |  | 0.018 | 0.01164 |  |  |  | 1 |  |  | 1
|  |  | 0.018 | 0.01164 |  |  |  | 1 |  |  | 1
|  |  | 0.018 | 0.01164 |  |  |  | 1 |  |  | 1
|  |  | 0.018 | 0.01164 |  |  |  | 1 |  |  | 1
|  |  | 0.018 | 0.01164 |  |  |  | 1 |  |  | 1
|  |  | 0.018 | 0.01164 |  |  |  | 1 |  |  | 1
|  |  | 0.018 | 0.01164 |  |  |  | 1 |  |  | 1
|  |  | 0.018 | 0.01164 |  |  |  | 1 |  |  | 1
|  |  | 0.018 | 0.01164 |  |  |  | 1 |  |  | 1
|  |  | 0.018 | 0.01164 |  |  |  | 1 |  |  | 1
|  |  | 0.018 | 0.01164 |  |  |  | 1 |  |  | 1
|  |  | 0.018 | 0.01164 |  |  |  | 1 |  |  | 1
|  |  | 0.018 | 0.01164 |  |  |  | 1 |  |  | 1
|  |  | 0.018 | 0.01164 |  |  |  | 1 |  |  | 1
|  |  | 0.018 | 0.01164 |  |  |  | 1 |  |  | 1
|  |  | 0.018 | 0.01164 |  |  |  | 1 |  |  | 1
|  |  | 0.018 | 0.01164 |  |  |  | 1 |  |  | 1
|  |  | 0.018 | 0.01164 |  |  |  | 1 |  |  | 1
|  |  | 0.018 | 0.01164 |  |  |  | 1 |  |  | 1
|  |  | 0.018 | 0.01164 |  |  |  | 1 |  |  | 1
|  |  | 0.018 | 0.01164 |  |  |  | 1 |  |  | 1
|  |  | 0.018 | 0.01164 |  |  |  | 1 |  |  | 1
|  |  | 0.018 | 0.01164 |  |  |  | 1 |  |  | 1
|  |  | 0.018 | 0.01164 |  |  |  | 1 |  |  | 1
|  |  | 0.018 | 0.01164 |  |  |  | 1 |  |  | 1
|  |  | 0.018 | 0.01164 |  |  |  | 1 |  |  | 1
|  |  | 0.018 | 0.01164 |  |  |  | 1 |  |  | 1
|  |  | 0.018 | 0.01164 |  |  |  | 1 |  |  | 1
|  |  | 0.018 | 0.01164 |  |  |  | 1 |  |  | 1
|  |  | 0.018 | 0.01164 |  |  |  | 1 |  |  | 1
|  |  | 0.018 | 0.01164 |  |  |  | 1 |  |  | 1
|  |  | 0.018 | 0.01164 |  |  |  | 1 |  |  | 1
|  |  | 0.018 | 0.01164 |  |  |  | 1 |  |  | 1
|  |  | 0.018 | 0.01164 |  |  |  | 1 |  |  | 1
|  |  | 0.018 | 0.01164 |  |  |  | 1 |  |  | 1
|  |  | 0.018 | 0.01164 |  |  |  | 1 |  |  | 1
|  |  | 0.018 | 0.01164 |  |  |  | 1 |  |  | 1
|  |  | 0.018 | 0.01164 |  |  |  | 1 |  |  | 1
|  |  | 0.018 | 0.01164 |  |  |  | 1 |  |  | 1
|  |  | 0.018 | 0.01164 |  |  |  | 1 |  |  | 1
|  |  | 0.018 | 0.01164 |  |  |  | 1 |  |  | 1
|  |  | 0.018 | 0.01164 |  |  |  | 1 |  |  | 1
|  |  | 0.018 | 0.01164 |  |  |  | 1 |  |  | 1
|  |  | 0.018 | 0.01164 |  |  |  | 1 |  |  | 1
|  |  | 0.018 | 0.01164 |  |  |  | 1 |  |  | 1
|  |  | 0.018 | 0.01164 |  |  |  | 1 |  |  | 1
|  |  | 0.018 | 0.01164 |  |  |  | 1 |  |  | 1
|  |  | 0.018 | 0.01164 |  |  |  | 1 |  |  | 1
|  |  | 0.018 | 0.01164 |  |  |  | 1 |  |  | 1
|  |  | 0.018 | 0.01164 |  |  |  | 1 |  |  | 1
|  |  | 0.018 | 0.01164 |  |  |  | 1 |  |  | 1
|  |  | 0.018 | 0.01164 |  |  |  | 1 |  |  | 1
|  |  | 0.018 | 0.01164 |  |  |  | 1 |  |  | 1
|  |  | 0.018 | 0.01164 |  |  |  | 1 |  |  | 1
|  |  | 0.018 | 0.01164 |  |  |  | 1 |  |  | 1
|  |  | 0.018 | 0.01164 |  |  |  | 1 |  |  | 1
|  |  | 0.018 | 0.01164 |  |  |  | 1 |  |  | 1
|  |  | 0.018 | 0.01164 |  |  |  | 1 |  |  | 1
|  |  | 0.018 | 0.01164 |  |  |  | 1 |  |  | 1
|  |  | 0.018 | 0.01164 |  |  |  | 1 |  |  | 1
|  |  | 0.018 | 0.01164 |  |  |  | 1 |  |  | 1
|  |  | 0.018 | 0.01164 |  |  |  | 1 |  |  | 1
|  |  | 0.018 | 0.01164 |  |  |  | 1 |  |  | 1
|  |  | 0.018 | 0.01164 |  |  |  | 1 |  |  | 1
|  |  | 0.018 | 0.01164 |  |  |  | 1 |  |  | 1
|  |  | 0.018 | 0.01164 |  |  |  | 1 |  |  | 1
|  |  | 0.018 | 0.01164 |  |  |  | 1 |  |  | 1
|  |  | 0.018 | 0.01164 |  |  |  | 1 |  |  | 1
|  |  | 0.018 | 0.01164 |  |  |  | 1 |  |  | 1
|  |  | 0.018 | 0.01164 |  |  |  | 1 |  |  | 1
|  |  | 0.018 | 0.01164 |  |  |  | 1 |  |  | 1
|  |  | 0.018 | 0.01164 |  |  |  | 1 |  |  | 1
|  |  | 0.018 | 0.01164 |  |  |  | 1 |  |  | 1
|  |  | 0.018 | 0.01164 |  |  |  | 1 |  |  | 1
|  |  | 0.018 | 0.01164 |  |  |  | 1 |  |  | 1
|  |  | 0.018 | 0.01164 |  |  |  | 1 |  |  | 1
|  |  | 0.018 | 0.01164 |  |  |  | 1 |  |  | 1
|  |  | 0.018 | 0.01164 |  |  |  | 1 |  |  | 1
|  |  | 0.018 | 0.01164 |  |  |  | 1 |  |  | 1
|  |  | 0.018 | 0.01164 |  |  |  | 1 |  |  | 1
|  |  | 0.018 | 0.01164 |  |  |  | 1 |  |  | 1
|  |  | 0.018 | 0.01164 |  |  |  | 1 |  |  | 1
|  |  | 0.018 | 0.01164 |  |  |  | 1 |  |  | 1
|  |  | 0.018 | 0.01164 |  |  |  | 1 |  |  | 1
|  |  | 0.018 | 0.01164 |  |  |  | 1 |  |  | 1
|  |  | 0.018 | 0.01164 |  |  |  | 1 |  |  | 1
|  |  | 0.018 | 0.01164 |  |  |  | 1 |  |  | 1
|  |  | 0.018 | 0.01164 |  |  |  | 1 |  |  | 1
|  |  | 0.018 | 0.01164 |  |  |  | 1 |  |  | 1
|  |  | 0.018 | 0.01164 |  |  |  | 1 |  |  | 1
|  |  | 0.018 | 0.01164 |  |  |  | 1 |  |  | 1
|  |  | 0.018 | 0.01164 |  |  |  | 1 |  |  | 1
|  |  | 0.018 | 0.01164 |  |  |  | 1 |  |  | 1
|  |  | 0.018 | 0.01164 |  |  |  | 1 |  |  | 1
|  |  | 0.018 | 0.01164 |  |  |  | 1 |  |  | 1
|  |  | 0.018 | 0.01164 |  |  |  | 1 |  |  | 1
|  |  | 0.018 | 0.01164 |  |  |  | 1 |  |  | 1
|  |  | 0.018 | 0.01164 |  |  |  | 1 |  |  | 1
|  |  | 0.018 | 0.01164 |  |  |  | 1 |  |  | 1
|  |  | 0.018 | 0.01164 |  |  |  | 1 |  |  | 1
|  |  | 0.018 | 0.01164 |  |  |  | 1 |  |  | 1
|  |  | 0.018 | 0.01164 |  |  |  | 1 |  |  | 1
|  |  | 0.018 | 0.01164 |  |  |  | 1 |  |  | 1
|  |  | 0.018 | 0.01164 |  |  |  | 1 |  |  | 1
|  |  | 0.018 | 0.01164 |  |  |  | 1 |  |  | 1
|  |  | 0.018 | 0.01164 |  |  |  | 1 |  |  | 1
|  |  | 0.018 | 0.01164 |  |  |  | 1 |  |  | 1
|  |  | 0.018 | 0.01164 |  |  |  | 1 |  |  | 1
|  |  | 0.018 | 0.01164 |  |  |  | 1 |  |  | 1

## Sheet2
3.99523 | 0.80982
14.41377 | 0.80885
24.5318 | 0.80044
34.44946 | 0.79225
44.46729 | 0.78525
55.0862 | 0.77897
65.40457 | 0.77236
75.42241 | 0.76674
86.24167 | 0.76121
96.25951 | 0.75613
106.27736 | 0.75132
116.19501 | 0.74644
126.21285 | 0.74213
136.33086 | 0.73808
146.54906 | 0.73352
156.56688 | 0.72939
166.58473 | 0.72577
176.60256 | 0.72194
186.62039 | 0.71833
197.3395 | 0.71413
207.45751 | 0.71078
217.77587 | 0.70703
227.69354 | 0.70318
237.81157 | 0.69955
247.72922 | 0.69637
258.34812 | 0.69268
268.26577 | 0.68949
278.18342 | 0.68623
288.80234 | 0.6826
298.72001 | 0.67939
308.83801 | 0.67619
318.75564 | 0.67299
329.07405 | 0.67006
338.99168 | 0.66682
349.41024 | 0.6636
359.32789 | 0.66048
369.44594 | 0.65763
379.46376 | 0.65466
390.18286 | 0.65152
400.40104 | 0.64858
410.51905 | 0.64526
421.03781 | 0.64229
432.75867 | 0.63913
442.77648 | 0.63586
452.89449 | 0.6331
463.11271 | 0.63014
473.13058 | 0.62726
483.64932 | 0.62443
493.56699 | 0.62139
503.58476 | 0.61883
513.60257 | 0.61573
524.52206 | 0.61294
534.43973 | 0.6102
544.45758 | 0.60702
554.8761 | 0.60427
565.59515 | 0.60138
575.613 | 0.59851
585.53067 | 0.59583
595.74888 | 0.59314
605.66655 | 0.5905
615.78451 | 0.58789
626.20306 | 0.58484
636.12073 | 0.58209
646.0384 | 0.57927
655.95605 | 0.57675
665.87372 | 0.57437
676.09194 | 0.57158
687.21177 | 0.56849
697.22954 | 0.56605
707.84848 | 0.5631
717.86629 | 0.56019
728.88598 | 0.5575
739.0039 | 0.55458
749.02177 | 0.55236
759.84105 | 0.54945
769.95906 | 0.54669
779.87673 | 0.54395
789.7944 | 0.54139
799.71201 | 0.53883
810.03047 | 0.53639
819.94814 | 0.53369
830.46688 | 0.53116
841.08574 | 0.52823
851.60448 | 0.52549
861.52215 | 0.52307
871.43982 | 0.52022
882.15887 | 0.5177
892.37712 | 0.51507
902.69548 | 0.51227
912.91365 | 0.50965
923.03171 | 0.50703
933.65055 | 0.50471
943.76862 | 0.50143
954.98855 | 0.49904
964.90622 | 0.49608
974.82387 | 0.49338
985.14223 | 0.49098
995.76109 | 0.48835
1006.27983 | 0.48555
1016.2977 | 0.48295
1026.31557 | 0.48054
1036.33343 | 0.47793
1046.65168 | 0.47535
1056.97014 | 0.47279
1067.3886 | 0.46994
1077.30637 | 0.46742
1087.22394 | 0.4649
1097.14159 | 0.46242
1107.25966 | 0.4599
1117.27751 | 0.45722
1127.19508 | 0.45478
1138.01433 | 0.45216
1147.9321 | 0.44914
1158.05015 | 0.44685
1169.2701 | 0.4439
1179.48826 | 0.44122
1189.40593 | 0.43851
1199.82457 | 0.4362
1209.84224 | 0.43345
1220.06059 | 0.43091
1229.97807 | 0.42825
1239.99603 | 0.42585
1250.41448 | 0.42294
1260.63265 | 0.42047
1271.15149 | 0.41741
1281.57005 | 0.41527
1292.08871 | 0.41234
1302.30706 | 0.4097
1313.02601 | 0.40741
1323.14406 | 0.40434
1333.66272 | 0.40175
1343.58039 | 0.39895
1353.49804 | 0.39647
1363.61621 | 0.39418
1373.53378 | 0.39112
1383.55154 | 0.38851
1393.86999 | 0.38577
1403.88786 | 0.38369
1413.80553 | 0.38071
1423.72308 | 0.37811
1433.64085 | 0.37548
1443.65862 | 0.37304
1453.5762 | 0.37038
1464.49572 | 0.36778
1474.51359 | 0.36491
1484.43136 | 0.36211
1495.15031 | 0.3593
1505.06788 | 0.35684
1515.38633 | 0.35415
1525.30408 | 0.35139
1535.42196 | 0.3487
1546.44151 | 0.34579
1556.55966 | 0.34302
1566.47733 | 0.34024
1576.69548 | 0.33776
1586.71326 | 0.33499
1596.83141 | 0.33224
1606.94936 | 0.32948
1616.86713 | 0.32651
1626.985 | 0.32384
1637.70425 | 0.32097
1647.7222 | 0.31842
1657.63967 | 0.31545
1668.05823 | 0.31279
1678.67717 | 0.30967
1688.69494 | 0.30709
1698.71289 | 0.30439
1708.93107 | 0.3016
1719.14922 | 0.29861
1729.16717 | 0.29574
1739.28505 | 0.29292
1749.20272 | 0.28954
1759.32077 | 0.28717
1769.33854 | 0.28394
1779.25619 | 0.28092
1789.47437 | 0.27843
1800.19341 | 0.27531
1810.71225 | 0.27242
1821.13081 | 0.2692
1831.44907 | 0.26594
1841.96792 | 0.26284
1851.88557 | 0.2597
1862.10375 | 0.25662
1872.1217 | 0.25354
1882.43996 | 0.25086
1892.35782 | 0.24759