## Sheet1
Overpotential Calculation | [15 empty] | T | Log() | P_H2 | P_O2
Raw |  |  |  |  | mA/cm2 |  | mW/cm2 |  | Total Opot |  |  | Erev |  |  |  | 353 |  | 100 | 100
I | V | P | IR |  | I | V | P |  | Ln(i) | Total Opot |  | Kin Opot | Ohmic | proton | Mass
0.05504155 | 0.79415 |  | 0.021 | 0.015 |  |  |  | 1 |  |  | 1 |  |  |  |  | Intercept | -0.532
0.103746 | 0.78425 |  | 0.021 | 0.015 |  |  |  | 1 |  |  | 1 |  |  |  |  | Slope | -0.0384 |  |  | x | y
0.1524505 | 0.77164 |  | 0.021 | 0.015 |  |  |  | 1 |  |  | 1 | [8 empty] | -6
0.20263085 | 0.76099 |  | 0.021 | 0.015 |  |  |  | 1 |  |  | 1 | [8 empty] | -5.9
0.25379515 | 0.75163 |  | 0.021 | 0.015 |  |  |  | 1 |  |  | 1 | [8 empty] | -5.8
0.3044675 | 0.74238 |  | 0.021 | 0.015 |  |  |  | 1 |  |  | 1 | [8 empty] | -5.7
0.3546478 | 0.73366 |  | 0.021 | 0.015 |  |  |  | 1 |  |  | 1 | [8 empty] | -5.6
0.40335235 | 0.72623 |  | 0.021 | 0.015 |  |  |  | 1 |  |  | 1 | [8 empty] | -5.5
0.4525487 | 0.71804 |  | 0.021 | 0.015 |  |  |  | 1 |  |  | 1 | [8 empty] | -5.4
0.5012533 | 0.71157 |  | 0.021 | 0.015 |  |  |  | 1 |  |  | 1 | [8 empty] | -5.3
0.55094165 | 0.70499 |  | 0.021 | 0.015 |  |  |  | 1 |  |  | 1 | [8 empty] | -5.2
0.6030899 | 0.6982 |  | 0.021 | 0.015 |  |  |  | 1 |  |  | 1 | [8 empty] | -5.1
0.65425415 | 0.69183 |  | 0.021 | 0.015 |  |  |  | 1 |  |  | 1 | [8 empty] | -5
0.70394255 | 0.68548 |  | 0.021 | 0.015 |  |  |  | 1 |  |  | 1 | [8 empty] | -4.9
0.753139 | 0.67948 |  | 0.021 | 0.015 |  |  |  | 1 |  |  | 1 | [8 empty] | -4.8
0.8067631 | 0.67467 |  | 0.021 | 0.015 |  |  |  | 1 |  |  | 1 | [8 empty] | -4.7
0.8579274 | 0.66836 |  | 0.021 | 0.015 |  |  |  | 1 |  |  | 1 | [8 empty] | -4.6
0.91105955 | 0.66251 |  | 0.021 | 0.015 |  |  |  | 1 |  |  | 1 | [8 empty] | -4.5
0.960256 | 0.65727 |  | 0.021 | 0.015 |  |  |  | 1 |  |  | 1 | [8 empty] | -4.4
1.0128962 | 0.65214 |  | 0.021 | 0.015 |  |  |  | 1 |  |  | 1 | [8 empty] | -4.3
1.06160075 | 0.64662 |  | 0.021 | 0.015 |  |  |  | 1 |  |  | 1 | [8 empty] | -4.2
1.111781 | 0.64214 |  | 0.021 | 0.015 |  |  |  | 1 |  |  | 1 | [8 empty] | -4.1
1.1614695 | 0.63699 |  | 0.021 | 0.015 |  |  |  | 1 |  |  | 1 | [8 empty] | -4
1.2106659 | 0.63259 |  | 0.021 | 0.015 |  |  |  | 1 |  |  | 1 | [8 empty] | -3.9
1.2598623 | 0.62784 |  | 0.021 | 0.015 |  |  |  | 1 |  |  | 1 | [8 empty] | -3.8
1.3095507 | 0.62309 |  | 0.021 | 0.015 |  |  |  | 1 |  |  | 1 | [8 empty] | -3.7
1.35825525 | 0.61886 |  | 0.021 | 0.015 |  |  |  | 1 |  |  | 1 | [8 empty] | -3.6
1.40695955 | 0.61429 |  | 0.021 | 0.015 |  |  |  | 1 |  |  | 1 | [8 empty] | -3.5
1.45714005 | 0.61037 |  | 0.021 | 0.015 |  |  |  | 1 |  |  | 1 | [8 empty] | -3.4
1.50584455 | 0.60597 |  | 0.021 | 0.015 |  |  |  | 1 |  |  | 1 | [8 empty] | -3.3
1.5575008 | 0.60126 |  | 0.021 | 0.015 |  |  |  | 1 |  |  | 1 | [8 empty] | -3.2
1.6062053 | 0.59727 |  | 0.021 | 0.015 |  |  |  | 1 |  |  | 1 | [8 empty] | -3.1
1.65490965 | 0.59304 |  | 0.021 | 0.015 |  |  |  | 1 |  |  | 1 | [8 empty] | -3
1.7075498 | 0.589 |  | 0.021 | 0.015 |  |  |  | 1 |  |  | 1 | [8 empty] | -2.9
1.75625435 | 0.58485 |  | 0.021 | 0.015 |  |  |  | 1 |  |  | 1 | [8 empty] | -2.8
1.8049587 | 0.58163 |  | 0.021 | 0.015 |  |  |  | 1 |  |  | 1 | [8 empty] | -2.7
1.8536633 | 0.57735 |  | 0.021 | 0.015 |  |  |  | 1 |  |  | 1 | [8 empty] | -2.6
1.90433565 | 0.57329 |  | 0.021 | 0.015 |  |  |  | 1 |  |  | 1 | [8 empty] | -2.5
1.95353205 | 0.56925 |  | 0.021 | 0.015 |  |  |  | 1 |  |  | 1 | [8 empty] | -2.4
2.00272855 | 0.56563 |  | 0.021 | 0.015 |  |  |  | 1 |  |  | 1 | [8 empty] | -2.3
2.0534011 | 0.56184 |  | 0.021 | 0.015 |  |  |  | 1 |  |  | 1 | [8 empty] | -2.2
2.1035813 | 0.55793 |  | 0.021 | 0.015 |  |  |  | 1 |  |  | 1 | [8 empty] | -2.1
2.15474565 | 0.55457 |  | 0.021 | 0.015 |  |  |  | 1 |  |  | 1 | [8 empty] | -2
2.20345005 | 0.55086 |  | 0.021 | 0.015 |  |  |  | 1 |  |  | 1 | [8 empty] | -1.9
2.25559825 | 0.54727 |  | 0.021 | 0.015 |  |  |  | 1 |  |  | 1 | [8 empty] | -1.8
2.3043028 | 0.54333 |  | 0.021 | 0.015 |  |  |  | 1 |  |  | 1 | [8 empty] | -1.7
2.3534994 | 0.53995 |  | 0.021 | 0.015 |  |  |  | 1 |  |  | 1 | [8 empty] | -1.6
2.4081073 | 0.53633 |  | 0.021 | 0.015 |  |  |  | 1 |  |  | 1 | [8 empty] | -1.5
2.4577955 | 0.53267 |  | 0.021 | 0.015 |  |  |  | 1 |  |  | 1 | [8 empty] | -1.4
2.5089598 | 0.5295 |  | 0.021 | 0.015 |  |  |  | 1 |  |  | 1 | [8 empty] | -1.3
2.55766425 | 0.52582 |  | 0.021 | 0.015 |  |  |  | 1 |  |  | 1 | [8 empty] | -1.2
2.60636875 | 0.52243 |  | 0.021 | 0.015 |  |  |  | 1 |  |  | 1 | [8 empty] | -1.1
2.6555654 | 0.51924 |  | 0.021 | 0.015 |  |  |  | 1 |  |  | 1 | [8 empty] | -1
2.71066545 | 0.51596 |  | 0.021 | 0.015 |  |  |  | 1 |  |  | 1 | [8 empty] | -0.9
2.7647814 | 0.51237 |  | 0.021 | 0.015 |  |  |  | 1 |  |  | 1 | [8 empty] | -0.8
2.8139779 | 0.50926 |  | 0.021 | 0.015 |  |  |  | 1 |  |  | 1 | [8 empty] | -0.7
2.8626824 | 0.50563 |  | 0.021 | 0.015 |  |  |  | 1 |  |  | 1 | [8 empty] | -0.6
2.9153227 | 0.50245 |  | 0.021 | 0.015 |  |  |  | 1 |  |  | 1 | [8 empty] | -0.5
2.9640271 | 0.49936 |  | 0.021 | 0.015 |  |  |  | 1 |  |  | 1 | [8 empty] | -0.4
3.01765105 | 0.49656 |  | 0.021 | 0.015 |  |  |  | 1 |  |  | 1 | [8 empty] | -0.3
3.0668474 | 0.49284 |  | 0.021 | 0.015 |  |  |  | 1 |  |  | 1 | [8 empty] | -0.2
3.1160439 | 0.49008 |  | 0.021 | 0.015 |  |  |  | 1 |  |  | 1 | [8 empty] | -0.1
3.16671615 | 0.48658 |  | 0.021 | 0.015 |  |  |  | 1 |  |  | 1 | [8 empty] | -2.04281e-14
3.2173884 | 0.48359 |  | 0.021 | 0.015 |  |  |  | 1 |  |  | 1 | [8 empty] | 0.1
3.26806095 | 0.48033 |  | 0.021 | 0.015 |  |  |  | 1 |  |  | 1 | [8 empty] | 0.2
3.31676545 | 0.47753 |  | 0.021 | 0.015 |  |  |  | 1 |  |  | 1 | [8 empty] | 0.3
3.3659618 | 0.47469 |  | 0.021 | 0.015 |  |  |  | 1 |  |  | 1 | [8 empty] | 0.4
3.4146663 | 0.47226 |  | 0.021 | 0.015 |  |  |  | 1 |  |  | 1 | [8 empty] | 0.5
3.4643547 | 0.4688 |  | 0.021 | 0.015 |  |  |  | 1 |  |  | 1 | [8 empty] | 0.6
3.51305915 | 0.46584 |  | 0.021 | 0.015 |  |  |  | 1 |  |  | 1 | [8 empty] | 0.7
3.56176365 | 0.46315 |  | 0.021 | 0.015 |  |  |  | 1 |  |  | 1 | [8 empty] | 0.8
3.6129277 | 0.4602 |  | 0.021 | 0.015 |  |  |  | 1 |  |  | 1 | [8 empty] | 0.9
3.6621245 | 0.45765 |  | 0.021 | 0.015 |  |  |  | 1 |  |  | 1 | [8 empty] | 1
3.71279675 | 0.45462 |  | 0.021 | 0.015 |  |  |  | 1 |  |  | 1 | [8 empty] | 1.1
3.762977 | 0.45176 |  | 0.021 | 0.015 |  |  |  | 1 |  |  | 1 | [8 empty] | 1.2
3.81217335 | 0.44902 |  | 0.021 | 0.015 |  |  |  | 1 |  |  | 1 | [8 empty] | 1.3
3.86087785 | 0.44605 |  | 0.021 | 0.015 |  |  |  | 1 |  |  | 1 | [8 empty] | 1.4
3.91056645 | 0.44309 |  | 0.021 | 0.015 |  |  |  | 1 |  |  | 1 | [8 empty] | 1.5
3.9607466 | 0.44062 |  | 0.021 | 0.015 |  |  |  | 1 |  |  | 1 | [8 empty] | 1.6
4.01191145 | 0.43796 |  | 0.021 | 0.015 |  |  |  | 1 |  |  | 1 | [8 empty] | 1.7
4.0625832 | 0.43533 |  | 0.021 | 0.015 |  |  |  | 1 |  |  | 1 | [8 empty] | 1.8
4.11128775 | 0.43252 |  | 0.021 | 0.015 |  |  |  | 1 |  |  | 1 | [8 empty] | 1.9
4.15999225 | 0.42971 |  | 0.021 | 0.015 |  |  |  | 1 |  |  | 1 | [8 empty] | 2
4.20918925 | 0.42709 |  | 0.021 | 0.015 |  |  |  | 1 |  |  | 1 | [8 empty] | 2.1
4.26379705 | 0.42443 |  | 0.021 | 0.015 |  |  |  | 1 |  |  | 1 | [8 empty] | 2.2
4.3149613 | 0.42132 |  | 0.021 | 0.015 |  |  |  | 1 |  |  | 1 | [8 empty] | 2.3
4.36612565 | 0.4186 |  | 0.021 | 0.015 |  |  |  | 1 |  |  | 1 | [8 empty] | 2.4
4.4158142 | 0.41594 |  | 0.021 | 0.015 |  |  |  | 1 |  |  | 1 | [8 empty] | 2.5
4.46501035 | 0.41348 |  | 0.021 | 0.015 |  |  |  | 1 |  |  | 1 | [8 empty] | 2.6
4.515191 | 0.41097 |  | 0.021 | 0.015 |  |  |  | 1 |  |  | 1 | [8 empty] | 2.7
4.56537115 | 0.40808 |  | 0.021 | 0.015 |  |  |  | 1 |  |  | 1 | [8 empty] | 2.8
4.6145673 | 0.40554 |  | 0.021 | 0.015 |  |  |  | 1 |  |  | 1 | [8 empty] | 2.9
4.66769935 | 0.40298 |  | 0.021 | 0.015 |  |  |  | 1 |  |  | 1 | [8 empty] | 3
4.71689645 | 0.4003 |  | 0.021 | 0.015 |  |  |  | 1 |  |  | 1 | [8 empty] | 3.1
4.76560085 | 0.39764 |  | 0.021 | 0.015 |  |  |  | 1 |  |  | 1 | [8 empty] | 3.2
4.814797 | 0.39536 |  | 0.021 | 0.015 |  |  |  | 1 |  |  | 1 | [8 empty] | 3.3
4.8639936 | 0.39275 |  | 0.021 | 0.015 |  |  |  | 1 |  |  | 1 | [8 empty] | 3.4
4.9136817 | 0.39045 |  | 0.021 | 0.015 |  |  |  | 1 |  |  | 1 | [8 empty] | 3.5
4.9653381 | 0.38795 |  | 0.021 | 0.015 |  |  |  | 1 |  |  | 1 | [8 empty] | 3.6
5.0155183 | 0.38496 |  | 0.021 | 0.015 |  |  |  | 1 |  |  | 1 | [8 empty] | 3.7
5.06766665 | 0.38268 |  | 0.021 | 0.015 |  |  |  | 1 |  |  | 1 | [8 empty] | 3.8
5.1168633 | 0.3802 |  | 0.021 | 0.015 |  |  |  | 1 |  |  | 1 | [8 empty] | 3.9
5.1655678 | 0.3776 |  | 0.021 | 0.015 |  |  |  | 1 |  |  | 1 | [8 empty] | 4
5.21624005 | 0.37515 |  | 0.021 | 0.015 |  |  |  | 1 |  |  | 1 | [8 empty] | 4.1
5.2649441 | 0.37303 |  | 0.021 | 0.015 |  |  |  | 1 |  |  | 1 | [8 empty] | 4.2
5.313649 | 0.37039 |  | 0.021 | 0.015 |  |  |  | 1 |  |  | 1 | [8 empty] | 4.3
5.3633377 | 0.36803 |  | 0.021 | 0.015 |  |  |  | 1 |  |  | 1 | [8 empty] | 4.4
5.4149935 | 0.36569 |  | 0.021 | 0.015 |  |  |  | 1 |  |  | 1 | [8 empty] | 4.5
5.4646822 | 0.36293 |  | 0.021 | 0.015 |  |  |  | 1 |  |  | 1 | [8 empty] | 4.6
5.5143703 | 0.36075 |  | 0.021 | 0.015 |  |  |  | 1 |  |  | 1 | [8 empty] | 4.7
5.5635669 | 0.35834 |  | 0.021 | 0.015 |  |  |  | 1 |  |  | 1 | [8 empty] | 4.8
5.6132555 | 0.35564 |  | 0.021 | 0.015 |  |  |  | 1 |  |  | 1 | [8 empty] | 4.9
5.66195955 | 0.35363 |  | 0.021 | 0.015 |  |  |  | 1 |  |  | 1 | [8 empty] | 5
5.71115605 | 0.35127 |  | 0.021 | 0.015 |  |  |  | 1 |  |  | 1 | [8 empty] | 5.1
5.76232035 | 0.34882 |  | 0.021 | 0.015 |  |  |  | 1 |  |  | 1 | [8 empty] | 5.2
5.8134847 | 0.34628 |  | 0.021 | 0.015 |  |  |  | 1 |  |  | 1 | [8 empty] | 5.3
5.8651411 | 0.34396 |  | 0.021 | 0.015 |  |  |  | 1 |  |  | 1 | [8 empty] | 5.4
5.91630535 | 0.34158 |  | 0.021 | 0.015 |  |  |  | 1 |  |  | 1 | [8 empty] | 5.5
5.97288135 | 0.33905 |  | 0.021 | 0.015 |  |  |  | 1 |  |  | 1 | [8 empty] | 5.6
6.0215854 | 0.33679 |  | 0.021 | 0.015 |  |  |  | 1 |  |  | 1 | [8 empty] | 5.7
6.07028995 | 0.33421 |  | 0.021 | 0.015 |  |  |  | 1 |  |  | 1 | [8 empty] | 5.8
6.12194575 | 0.33195 |  | 0.021 | 0.015 |  |  |  | 1 |  |  | 1 | [8 empty] | 5.9
6.1721269 | 0.32962 |  | 0.021 | 0.015 |  |  |  | 1 |  |  | 1 | [8 empty] | 6
6.2232903 | 0.3272 |  | 0.021 | 0.015 |  |  |  | 1 |  |  | 1 | [8 empty] | 6.1
6.27543915 | 0.32464 |  | 0.021 | 0.015 |  |  |  | 1 |  |  | 1 | [8 empty] | 6.2
6.3241432 | 0.32264 |  | 0.021 | 0.015 |  |  |  | 1 |  |  | 1 | [8 empty] | 6.3
6.3733403 | 0.32 |  | 0.021 | 0.015 |  |  |  | 1 |  |  | 1 | [8 empty] | 6.4
6.4225363 | 0.31809 |  | 0.021 | 0.015 |  |  |  | 1 |  |  | 1 | [8 empty] | 6.5
6.47320905 | 0.31573 |  | 0.021 | 0.015 |  |  |  | 1 |  |  | 1 | [8 empty] | 6.6
6.5233893 | 0.31343 |  | 0.021 | 0.015 |  |  |  | 1 |  |  | 1 | [8 empty] | 6.7
6.5740616 | 0.31114 |  | 0.021 | 0.015 |  |  |  | 1 |  |  | 1 | [8 empty] | 6.8
6.622766 | 0.30894 |  | 0.021 | 0.015 |  |  |  | 1 |  |  | 1 | [8 empty] | 6.9
6.6724542 | 0.30696 |  | 0.021 | 0.015 |  |  |  | 1 |  |  | 1 | [8 empty] | 7
6.7216507 | 0.30462 |  | 0.021 | 0.015 |  |  |  | 1 |  |  | 1 | [8 empty] | 7.1
6.7713394 | 0.30251 |  | 0.021 | 0.015 |  |  |  | 1 |  |  | 1 | [8 empty] | 7.2
6.82201165 | 0.30039 |  | 0.021 | 0.015 |  |  |  | 1 |  |  | 1 | [8 empty] | 7.3
6.87071615 | 0.29807 |  | 0.021 | 0.015 |  |  |  | 1 |  |  | 1 | [8 empty] | 7.4
6.92138795 | 0.29594 |  | 0.021 | 0.015 |  |  |  | 1 |  |  | 1 | [8 empty] | 7.5
6.97304425 | 0.29358 |  | 0.021 | 0.015 |  |  |  | 1 |  |  | 1 | [8 empty] | 7.6
7.02273295 | 0.29137 |  | 0.021 | 0.015 |  |  |  | 1 |  |  | 1 | [8 empty] | 7.7
7.07389765 | 0.28917 |  | 0.021 | 0.015 |  |  |  | 1 |  |  | 1 | [8 empty] | 7.8
7.1250615 | 0.28696 |  | 0.021 | 0.015 |  |  |  | 1 |  |  | 1 | [8 empty] | 7.9
7.17868565 | 0.28458 |  | 0.021 | 0.015 |  |  |  | 1 |  |  | 1 | [8 empty] | 8
7.22837375 | 0.28232 |  | 0.021 | 0.015 |  |  |  | 1 |  |  | 1 | [8 empty] | 8.1
7.2815058 | 0.28009 |  | 0.021 | 0.015 |  |  |  | 1 |  |  | 1 | [8 empty] | 8.2
7.33217855 | 0.27786 |  | 0.021 | 0.015 |  |  |  | 1 |  |  | 1 | [8 empty] | 8.3
7.38137515 | 0.2758 |  | 0.021 | 0.015 |  |  |  | 1 |  |  | 1 | [8 empty] | 8.4
7.43106325 | 0.27369 |  | 0.021 | 0.015 |  |  |  | 1 |  |  | 1 | [8 empty] | 8.5
7.481736 | 0.27136 |  | 0.021 | 0.015 |  |  |  | 1 |  |  | 1 | [8 empty] | 8.6
7.5309321 | 0.26968 |  | 0.021 | 0.015 |  |  |  | 1 |  |  | 1 | [8 empty] | 8.7
7.5801286 | 0.26738 |  | 0.021 | 0.015 |  |  |  | 1 |  |  | 1 | [8 empty] | 8.8
7.62883315 | 0.26539 |  | 0.021 | 0.015 |  |  |  | 1 |  |  | 1 | [8 empty] | 8.9
7.6819652 | 0.26296 |  | 0.021 | 0.015 |  |  |  | 1 |  |  | 1 | [8 empty] | 9
7.73066975 | 0.26105 |  | 0.021 | 0.015 |  |  |  | 1 |  |  | 1 | [8 empty] | 9.1
7.78330925 | 0.25883 |  | 0.021 | 0.015 |  |  |  | 1 |  |  | 1 | [8 empty] | 9.2
7.83496565 | 0.25647 |  | 0.021 | 0.015 |  |  |  | 1 |  |  | 1 | [8 empty] | 9.3
7.88613045 | 0.25432 |  | 0.021 | 0.015 |  |  |  | 1 |  |  | 1 | [8 empty] | 9.4
7.9368032 | 0.25219 |  | 0.021 | 0.015 |  |  |  | 1 |  |  | 1 | [8 empty] | 9.5
7.98747495 | 0.25005 |  | 0.021 | 0.015 |  |  |  | 1 |  |  | 1 | [8 empty] | 9.6
8.0248655 | 0.24864 |  | 0.021 | 0.015 |  |  |  | 1 |  |  | 1 | [8 empty] | 9.7
|  |  | 0.021 | 0.015 |  |  |  | 1 |  |  | 1 | [8 empty] | 9.8
|  |  | 0.021 | 0.015 |  |  |  | 1 |  |  | 1 | [8 empty] | 9.9
|  |  | 0.021 | 0.015 |  |  |  | 1 |  |  | 1 | [8 empty] | 10
|  |  | 0.021 | 0.015 |  |  |  | 1 |  |  | 1 | [8 empty] | 10.1
|  |  | 0.021 | 0.015 |  |  |  | 1 |  |  | 1 | [8 empty] | 10.2
|  |  | 0.021 | 0.015 |  |  |  | 1 |  |  | 1 | [8 empty] | 10.3
|  |  | 0.021 | 0.015 |  |  |  | 1 |  |  | 1 | [8 empty] | 10.4
|  |  | 0.021 | 0.015 |  |  |  | 1 |  |  | 1 | [8 empty] | 10.5
|  |  | 0.021 | 0.015 |  |  |  | 1 |  |  | 1 | [8 empty] | 10.6
|  |  | 0.021 | 0.015 |  |  |  | 1 |  |  | 1 | [8 empty] | 10.7
|  |  | 0.021 | 0.015 |  |  |  | 1 |  |  | 1 | [8 empty] | 10.8
|  |  | 0.021 | 0.015 |  |  |  | 1 |  |  | 1 | [8 empty] | 10.9
|  |  | 0.021 | 0.015 |  |  |  | 1 |  |  | 1 | [8 empty] | 11
|  |  | 0.021 | 0.015 |  |  |  | 1 |  |  | 1 | [8 empty] | 11.1
|  |  | 0.021 | 0.015 |  |  |  | 1 |  |  | 1 | [8 empty] | 11.2
|  |  | 0.021 | 0.015 |  |  |  | 1 |  |  | 1 | [8 empty] | 11.3
|  |  | 0.021 | 0.015 |  |  |  | 1 |  |  | 1 | [8 empty] | 11.4
|  |  | 0.021 | 0.015 |  |  |  | 1 |  |  | 1 | [8 empty] | 11.5
|  |  | 0.021 | 0.015 |  |  |  | 1 |  |  | 1 | [8 empty] | 11.6
|  |  | 0.021 | 0.015 |  |  |  | 1 |  |  | 1 | [8 empty] | 11.7
|  |  | 0.021 | 0.015 |  |  |  | 1 |  |  | 1 | [8 empty] | 11.8
|  |  | 0.021 | 0.015 |  |  |  | 1 |  |  | 1 | [8 empty] | 11.9
|  |  | 0.021 | 0.015 |  |  |  | 1 |  |  | 1 | [8 empty] | 12
|  |  | 0.021 | 0.015 |  |  |  | 1 |  |  | 1 | [8 empty] | 12.1
|  |  | 0.021 | 0.015 |  |  |  | 1 |  |  | 1 | [8 empty] | 12.2
|  |  | 0.021 | 0.015 |  |  |  | 1 |  |  | 1 | [8 empty] | 12.3
|  |  | 0.021 | 0.015 |  |  |  | 1 |  |  | 1 | [8 empty] | 12.4
|  |  | 0.021 | 0.015 |  |  |  | 1 |  |  | 1 | [8 empty] | 12.5
|  |  | 0.021 | 0.015 |  |  |  | 1 |  |  | 1 | [8 empty] | 12.6
|  |  | 0.021 | 0.015 |  |  |  | 1 |  |  | 1 | [8 empty] | 12.7
|  |  | 0.021 | 0.015 |  |  |  | 1 |  |  | 1 | [8 empty] | 12.8
|  |  | 0.021 | 0.015 |  |  |  | 1 |  |  | 1 | [8 empty] | 12.9
|  |  | 0.021 | 0.015 |  |  |  | 1 |  |  | 1 | [8 empty] | 13
|  |  | 0.021 | 0.015 |  |  |  | 1 |  |  | 1 | [8 empty] | 13.1
|  |  | 0.021 | 0.015 |  |  |  | 1 |  |  | 1 | [8 empty] | 13.2
|  |  | 0.021 | 0.015 |  |  |  | 1 |  |  | 1 | [8 empty] | 13.3
|  |  | 0.021 | 0.015 |  |  |  | 1 |  |  | 1 | [8 empty] | 13.4
|  |  | 0.021 | 0.015 |  |  |  | 1 |  |  | 1 | [8 empty] | 13.5
|  |  | 0.021 | 0.015 |  |  |  | 1 |  |  | 1 | [8 empty] | 13.6
|  |  | 0.021 | 0.015 |  |  |  | 1 |  |  | 1 | [8 empty] | 13.7
|  |  | 0.021 | 0.015 |  |  |  | 1 |  |  | 1 | [8 empty] | 13.8
|  |  | 0.021 | 0.015 |  |  |  | 1 |  |  | 1 | [8 empty] | 13.9
|  |  | 0.021 | 0.015 |  |  |  | 1 |  |  | 1 | [8 empty] | 14
|  |  | 0.021 | 0.015 |  |  |  | 1 |  |  | 1 | [8 empty] | 14.1
|  |  | 0.021 | 0.015 |  |  |  | 1 |  |  | 1 | [8 empty] | 14.2
|  |  | 0.021 | 0.015 |  |  |  | 1 |  |  | 1 | [8 empty] | 14.3
|  |  | 0.021 | 0.015 |  |  |  | 1 |  |  | 1 | [8 empty] | 14.4
|  |  | 0.021 | 0.015 |  |  |  | 1 |  |  | 1 | [8 empty] | 14.5
|  |  | 0.021 | 0.015 |  |  |  | 1 |  |  | 1 | [8 empty] | 14.6
|  |  | 0.021 | 0.015 |  |  |  | 1 |  |  | 1 | [8 empty] | 14.7
|  |  | 0.021 | 0.015 |  |  |  | 1 |  |  | 1 | [8 empty] | 14.8
|  |  | 0.021 | 0.015 |  |  |  | 1 |  |  | 1 | [8 empty] | 14.9
|  |  | 0.021 | 0.015 |  |  |  | 1 |  |  | 1 | [8 empty] | 15
|  |  | 0.021 | 0.015 |  |  |  | 1 |  |  | 1 | [8 empty] | 15.1
|  |  | 0.021 | 0.015 |  |  |  | 1 |  |  | 1 | [8 empty] | 15.2
|  |  | 0.021 | 0.015 |  |  |  | 1 |  |  | 1 | [8 empty] | 15.3
|  |  | 0.021 | 0.015 |  |  |  | 1 |  |  | 1 | [8 empty] | 15.4
|  |  | 0.021 | 0.015 |  |  |  | 1 |  |  | 1 | [8 empty] | 15.5
|  |  | 0.021 | 0.015 |  |  |  | 1 |  |  | 1 | [8 empty] | 15.6
|  |  | 0.021 | 0.015 |  |  |  | 1 |  |  | 1 | [8 empty] | 15.7
|  |  | 0.021 | 0.015 |  |  |  | 1 |  |  | 1 | [8 empty] | 15.8
|  |  | 0.021 | 0.015 |  |  |  | 1 |  |  | 1 | [8 empty] | 15.9
|  |  | 0.021 | 0.015 |  |  |  | 1 |  |  | 1 | [8 empty] | 16
|  |  | 0.021 | 0.015 |  |  |  | 1 |  |  | 1 | [8 empty] | 16.1
|  |  | 0.021 | 0.015 |  |  |  | 1 |  |  | 1 | [8 empty] | 16.2
|  |  | 0.021 | 0.015 |  |  |  | 1 |  |  | 1 | [8 empty] | 16.3
|  |  | 0.021 | 0.015 |  |  |  | 1 |  |  | 1 | [8 empty] | 16.4
|  |  | 0.021 | 0.015 |  |  |  | 1 |  |  | 1 | [8 empty] | 16.5
|  |  | 0.021 | 0.015 |  |  |  | 1 |  |  | 1 | [8 empty] | 16.6
|  |  | 0.021 | 0.015 |  |  |  | 1 |  |  | 1 | [8 empty] | 16.7
|  |  | 0.021 | 0.015 |  |  |  | 1 |  |  | 1 | [8 empty] | 16.8
|  |  | 0.021 | 0.015 |  |  |  | 1 |  |  | 1 | [8 empty] | 16.9
|  |  | 0.021 | 0.015 |  |  |  | 1 |  |  | 1 | [8 empty] | 17
|  |  | 0.021 | 0.015 |  |  |  | 1 |  |  | 1 | [8 empty] | 17.1
|  |  | 0.021 | 0.015 |  |  |  | 1 |  |  | 1 | [8 empty] | 17.2
|  |  | 0.021 | 0.015 |  |  |  | 1 |  |  | 1 | [8 empty] | 17.3
|  |  | 0.021 | 0.015 |  |  |  | 1 |  |  | 1 | [8 empty] | 17.4
|  |  | 0.021 | 0.015 |  |  |  | 1 |  |  | 1 | [8 empty] | 17.5
|  |  | 0.021 | 0.015 |  |  |  | 1 |  |  | 1 | [8 empty] | 17.6
|  |  | 0.021 | 0.015 |  |  |  | 1 |  |  | 1 | [8 empty] | 17.7
|  |  | 0.021 | 0.015 |  |  |  | 1 |  |  | 1 | [8 empty] | 17.8
|  |  | 0.021 | 0.015 |  |  |  | 1 |  |  | 1 | [8 empty] | 17.9
|  |  | 0.021 | 0.015 |  |  |  | 1 |  |  | 1 | [8 empty] | 18
|  |  | 0.021 | 0.015 |  |  |  | 1 |  |  | 1 | [8 empty] | 18.1
|  |  | 0.021 | 0.015 |  |  |  | 1 |  |  | 1 | [8 empty] | 18.2
|  |  | 0.021 | 0.015 |  |  |  | 1 |  |  | 1 | [8 empty] | 18.3
|  |  | 0.021 | 0.015 |  |  |  | 1 |  |  | 1 | [8 empty] | 18.4
|  |  | 0.021 | 0.015 |  |  |  | 1 |  |  | 1 | [8 empty] | 18.5
|  |  | 0.021 | 0.015 |  |  |  | 1 |  |  | 1 | [8 empty] | 18.6
|  |  | 0.021 | 0.015 |  |  |  | 1 |  |  | 1 | [8 empty] | 18.7
|  |  | 0.021 | 0.015 |  |  |  | 1 |  |  | 1 | [8 empty] | 18.8
|  |  | 0.021 | 0.015 |  |  |  | 1 |  |  | 1 | [8 empty] | 18.9
|  |  | 0.021 | 0.015 |  |  |  | 1 |  |  | 1 | [8 empty] | 19
|  |  | 0.021 | 0.015 |  |  |  | 1 |  |  | 1 | [8 empty] | 19.1
|  |  | 0.021 | 0.015 |  |  |  | 1 |  |  | 1 | [8 empty] | 19.2
|  |  | 0.021 | 0.015 |  |  |  | 1 |  |  | 1 | [8 empty] | 19.3
|  |  | 0.021 | 0.015 |  |  |  | 1 |  |  | 1 | [8 empty] | 19.4
|  |  | 0.021 | 0.015 |  |  |  | 1 |  |  | 1 | [8 empty] | 19.5
|  |  | 0.021 | 0.015 |  |  |  | 1 |  |  | 1 | [8 empty] | 19.6
|  |  | 0.021 | 0.015 |  |  |  | 1 |  |  | 1 | [8 empty] | 19.7
|  |  | 0.021 | 0.015 |  |  |  | 1 |  |  | 1 | [8 empty] | 19.8
|  |  | 0.021 | 0.015 |  |  |  | 1 |  |  | 1 | [8 empty] | 19.9
|  |  | 0.021 | 0.015 |  |  |  | 1 |  |  | 1 | [8 empty] | 20
|  |  | 0.021 | 0.015 |  |  |  | 1 |  |  | 1 | [8 empty] | 20.1
|  |  | 0.021 | 0.015 |  |  |  | 1 |  |  | 1 | [8 empty] | 20.2
|  |  | 0.021 | 0.015 |  |  |  | 1 |  |  | 1 | [8 empty] | 20.3
|  |  | 0.021 | 0.015 |  |  |  | 1 |  |  | 1 | [8 empty] | 20.4
|  |  | 0.021 | 0.015 |  |  |  | 1 |  |  | 1 | [8 empty] | 20.5
|  |  | 0.021 | 0.015 |  |  |  | 1 |  |  | 1 | [8 empty] | 20.6
|  |  | 0.021 | 0.015 |  |  |  | 1 |  |  | 1 | [8 empty] | 20.7
|  |  | 0.021 | 0.015 |  |  |  | 1 |  |  | 1 | [8 empty] | 20.8
|  |  | 0.021 | 0.015 |  |  |  | 1 |  |  | 1 | [8 empty] | 20.9
|  |  | 0.021 | 0.015 |  |  |  | 1 |  |  | 1 | [8 empty] | 21
|  |  | 0.021 | 0.015 |  |  |  | 1 |  |  | 1 | [8 empty] | 21.1
|  |  | 0.021 | 0.015 |  |  |  | 1 |  |  | 1 | [8 empty] | 21.2
|  |  | 0.021 | 0.015 |  |  |  | 1 |  |  | 1 | [8 empty] | 21.3
|  |  | 0.021 | 0.015 |  |  |  | 1 |  |  | 1 | [8 empty] | 21.4
|  |  | 0.021 | 0.015 |  |  |  | 1 |  |  | 1 | [8 empty] | 21.5
|  |  | 0.021 | 0.015 |  |  |  | 1 |  |  | 1 | [8 empty] | 21.6
|  |  | 0.021 | 0.015 |  |  |  | 1 |  |  | 1 | [8 empty] | 21.7
|  |  | 0.021 | 0.015 |  |  |  | 1 |  |  | 1 | [8 empty] | 21.8
|  |  | 0.021 | 0.015 |  |  |  | 1 |  |  | 1 | [8 empty] | 21.9
|  |  | 0.021 | 0.015 |  |  |  | 1 |  |  | 1 | [8 empty] | 22
|  |  | 0.021 | 0.015 |  |  |  | 1 |  |  | 1 | [8 empty] | 22.1
|  |  | 0.021 | 0.015 |  |  |  | 1 |  |  | 1 | [8 empty] | 22.2
|  |  | 0.021 | 0.015 |  |  |  | 1 |  |  | 1 | [8 empty] | 22.3
|  |  | 0.021 | 0.015 |  |  |  | 1 |  |  | 1 | [8 empty] | 22.4
|  |  | 0.021 | 0.015 |  |  |  | 1 |  |  | 1 | [8 empty] | 22.5
|  |  | 0.021 | 0.015 |  |  |  | 1 |  |  | 1 | [8 empty] | 22.6
|  |  | 0.021 | 0.015 |  |  |  | 1 |  |  | 1 | [8 empty] | 22.7
|  |  | 0.021 | 0.015 |  |  |  | 1 |  |  | 1 | [8 empty] | 22.8
|  |  | 0.021 | 0.015 |  |  |  | 1 |  |  | 1 | [8 empty] | 22.9
|  |  | 0.021 | 0.015 |  |  |  | 1 |  |  | 1 | [8 empty] | 23
|  |  | 0.021 | 0.015 |  |  |  | 1 |  |  | 1 | [8 empty] | 23.1
|  |  | 0.021 | 0.015 |  |  |  | 1 |  |  | 1 | [8 empty] | 23.2
|  |  | 0.021 | 0.015 |  |  |  | 1 |  |  | 1 | [8 empty] | 23.3
|  |  | 0.021 | 0.015 |  |  |  | 1 |  |  | 1 | [8 empty] | 23.4
|  |  | 0.021 | 0.015 |  |  |  | 1 |  |  | 1 | [8 empty] | 23.5
|  |  | 0.021 | 0.015 |  |  |  | 1 |  |  | 1 | [8 empty] | 23.6
|  |  | 0.021 | 0.015 |  |  |  | 1 |  |  | 1 | [8 empty] | 23.7
23.8
23.9

## Sheet2
11.00831 | 0.79415
20.7492 | 0.78425
30.4901 | 0.77164
40.52617 | 0.76099
50.75903 | 0.75163
60.8935 | 0.74238
70.92956 | 0.73366
80.67047 | 0.72623
90.50974 | 0.71804
100.25066 | 0.71157
110.18833 | 0.70499
120.61798 | 0.6982
130.85083 | 0.69183
140.78851 | 0.68548
150.6278 | 0.67948
161.35262 | 0.67467
171.58548 | 0.66836
182.21191 | 0.66251
192.0512 | 0.65727
202.57924 | 0.65214
212.32015 | 0.64662
222.3562 | 0.64214
232.2939 | 0.63699
242.13318 | 0.63259
251.97246 | 0.62784
261.91014 | 0.62309
271.65105 | 0.61886
281.39191 | 0.61429
291.42801 | 0.61037
301.16891 | 0.60597
311.50016 | 0.60126
321.24106 | 0.59727
330.98193 | 0.59304
341.50996 | 0.589
351.25087 | 0.58485
360.99174 | 0.58163
370.73266 | 0.57735
380.86713 | 0.57329
390.70641 | 0.56925
400.54571 | 0.56563
410.68022 | 0.56184
420.71626 | 0.55793
430.94913 | 0.55457
440.69001 | 0.55086
451.11965 | 0.54727
460.86056 | 0.54333
470.69988 | 0.53995
481.62146 | 0.53633
491.5591 | 0.53267
501.79196 | 0.5295
511.53285 | 0.52582
521.27375 | 0.52243
531.11308 | 0.51924
542.13309 | 0.51596
552.95628 | 0.51237
562.79558 | 0.50926
572.53648 | 0.50563
583.06454 | 0.50245
592.80542 | 0.49936
603.53021 | 0.49656
613.36948 | 0.49284
623.20878 | 0.49008
633.34323 | 0.48658
643.47768 | 0.48359
653.61219 | 0.48033
663.35309 | 0.47753
673.19236 | 0.47469
682.93326 | 0.47226
692.87094 | 0.4688
702.61183 | 0.46584
712.35273 | 0.46315
722.58554 | 0.4602
732.4249 | 0.45765
742.55935 | 0.45462
752.5954 | 0.45176
762.43467 | 0.44902
772.17557 | 0.44605
782.11329 | 0.44309
792.14932 | 0.44062
802.38229 | 0.43796
812.51664 | 0.43533
822.25755 | 0.43252
831.99845 | 0.42971
841.83785 | 0.42709
852.75941 | 0.42443
862.99226 | 0.42132
873.22513 | 0.4186
883.16284 | 0.41594
893.00207 | 0.41348
903.0382 | 0.41097
913.07423 | 0.40808
922.91346 | 0.40554
933.53987 | 0.40298
943.37929 | 0.4003
953.12017 | 0.39764
962.9594 | 0.39536
972.79872 | 0.39275
982.73634 | 0.39045
993.06762 | 0.38795
1003.10366 | 0.38496
1013.53333 | 0.38268
1023.37266 | 0.3802
1033.11356 | 0.3776
1043.24801 | 0.37515
1052.98882 | 0.37303
1062.7298 | 0.37039
1072.66754 | 0.36803
1082.9987 | 0.36569
1092.93644 | 0.36293
1102.87406 | 0.36075
1112.71338 | 0.35834
1122.6511 | 0.35564
1132.39191 | 0.35363
1142.23121 | 0.35127
1152.46407 | 0.34882
1162.69694 | 0.34628
1173.02822 | 0.34396
1183.26107 | 0.34158
1194.57627 | 0.33905
1204.31708 | 0.33679
1214.05799 | 0.33421
1224.38915 | 0.33195
1234.42538 | 0.32962
1244.65806 | 0.3272
1255.08783 | 0.32464
1264.82864 | 0.32264
1274.66806 | 0.32
1284.50726 | 0.31809
1294.64181 | 0.31573
1304.67786 | 0.31343
1314.81232 | 0.31114
1324.5532 | 0.30894
1334.49084 | 0.30696
1344.33014 | 0.30462
1354.26788 | 0.30251
1364.40233 | 0.30039
1374.14323 | 0.29807
1384.27759 | 0.29594
1394.60885 | 0.29358
1404.54659 | 0.29137
1414.77953 | 0.28917
1425.0123 | 0.28696
1435.73713 | 0.28458
1445.67475 | 0.28232
1456.30116 | 0.28009
1466.43571 | 0.27786
1476.27503 | 0.2758
1486.21265 | 0.27369
1496.3472 | 0.27136
1506.18642 | 0.26968
1516.02572 | 0.26738
1525.76663 | 0.26539
1536.39304 | 0.26296
1546.13395 | 0.26105
1556.66185 | 0.25883
1566.99313 | 0.25647
1577.22609 | 0.25432
1587.36064 | 0.25219
1597.49499 | 0.25005
1604.9731 | 0.24864