## Sheet1
Overpotential Calculation | [15 empty] | T | Log() | P_H2 | P_O2
Raw |  |  |  |  | mA/cm2 |  | mW/cm2 |  | Total Opot |  |  | Erev |  |  |  | 353 |  | 100 | 100 |  |  | EIS
I | V | P | IR |  | I | V | P |  | Ln(i) | Total Opot |  | Kin Opot | Ohmic | proton | Mass |  |  |  |  | x | y | X | Y | -0.63372 | intercept
0.0194243 | 0.80101 |  | 0.0185 | 0.00919 |  |  |  | 1 |  |  | 1 |  |  |  |  | Intercept | -0.556 |  |  | -6 |  | 0 |  | 18.10456 | slope
0.07007805 | 0.80006 |  | 0.0185 | 0.00919 |  |  |  | 1 |  |  | 1 |  |  |  |  | Slope | -0.056 |  |  | -5.9 |  | 0.01
0.11927065 | 0.79174 |  | 0.0185 | 0.00919 |  |  |  | 1 |  |  | 1 | [8 empty] | -5.8 |  | 0.02 |  | y=0
0.16748915 | 0.78364 |  | 0.0185 | 0.00919 |  |  |  | 1 |  |  | 1 | [8 empty] | -5.7 |  | 0.03 |  | x=
0.21619465 | 0.77671 |  | 0.0185 | 0.00919 |  |  |  | 1 |  |  | 1 | [8 empty] | -5.6 |  | 0.04
0.26782255 | 0.7705 |  | 0.0185 | 0.00919 |  |  |  | 1 |  |  | 1 | [8 empty] | -5.5 |  | 0.05 |  | y intercept EIS | 0.03194
0.3179892 | 0.76396 |  | 0.0185 | 0.00919 |  |  |  | 1 |  |  | 1 | [8 empty] | -5.4 |  | 0.06
0.36669475 | 0.7584 |  | 0.0185 | 0.00919 |  |  |  | 1 |  |  | 1 | [8 empty] | -5.3 |  | 0.07 |  | R=
0.41929675 | 0.75294 |  | 0.0185 | 0.00919 |  |  |  | 1 |  |  | 1 | [8 empty] | -5.2 |  | 0.08
0.46800225 | 0.74791 |  | 0.0185 | 0.00919 |  |  |  | 1 |  |  | 1 | [8 empty] | -5.1 |  | 0.09
0.51670785 | 0.74315 |  | 0.0185 | 0.00919 |  |  |  | 1 |  |  | 1 | [8 empty] | -5 |  | 0.1
0.56492625 | 0.73833 |  | 0.0185 | 0.00919 |  |  |  | 1 |  |  | 1 | [8 empty] | -4.9 |  | 0.11
0.6136318 | 0.73406 |  | 0.0185 | 0.00919 |  |  |  | 1 |  |  | 1 | [8 empty] | -4.8 |  | 0.12
0.6628244 | 0.73006 |  | 0.0185 | 0.00919 |  |  |  | 1 |  |  | 1 | [8 empty] | -4.7 |  | 0.13
0.712504 | 0.72554 |  | 0.0185 | 0.00919 |  |  |  | 1 |  |  | 1 | [8 empty] | -4.6 |  | 0.14
0.7612095 | 0.72146 |  | 0.0185 | 0.00919 |  |  |  | 1 |  |  | 1 | [8 empty] | -4.5 |  | 0.15
0.80991505 | 0.71788 |  | 0.0185 | 0.00919 |  |  |  | 1 |  |  | 1 | [8 empty] | -4.4 |  | 0.16
0.8586206 | 0.71409 |  | 0.0185 | 0.00919 |  |  |  | 1 |  |  | 1 | [8 empty] | -4.3 |  | 0.17
0.9073261 | 0.71052 |  | 0.0185 | 0.00919 |  |  |  | 1 |  |  | 1 | [8 empty] | -4.2 |  | 0.18
0.9594411 | 0.70636 |  | 0.0185 | 0.00919 |  |  |  | 1 |  |  | 1 | [8 empty] | -4.1 |  | 0.19
1.00863365 | 0.70305 |  | 0.0185 | 0.00919 |  |  |  | 1 |  |  | 1 | [8 empty] | -4 |  | 0.2
1.05880025 | 0.69934 |  | 0.0185 | 0.00919 |  |  |  | 1 |  |  | 1 | [8 empty] | -3.9 |  | 0.21
1.1070188 | 0.69554 |  | 0.0185 | 0.00919 |  |  |  | 1 |  |  | 1 | [8 empty] | -3.8 |  | 0.22
1.15621145 | 0.69195 |  | 0.0185 | 0.00919 |  |  |  | 1 |  |  | 1 | [8 empty] | -3.7 |  | 0.23
1.2044299 | 0.68879 |  | 0.0185 | 0.00919 |  |  |  | 1 |  |  | 1 | [8 empty] | -3.6 |  | 0.24
1.25605775 | 0.68515 |  | 0.0185 | 0.00919 |  |  |  | 1 |  |  | 1 | [8 empty] | -3.5 |  | 0.25
1.30427615 | 0.68199 |  | 0.0185 | 0.00919 |  |  |  | 1 |  |  | 1 | [8 empty] | -3.4 |  | 0.26
1.3524946 | 0.67876 |  | 0.0185 | 0.00919 |  |  |  | 1 |  |  | 1 | [8 empty] | -3.3 |  | 0.27
1.4041225 | 0.67518 |  | 0.0185 | 0.00919 |  |  |  | 1 |  |  | 1 | [8 empty] | -3.2
1.45234105 | 0.672 |  | 0.0185 | 0.00919 |  |  |  | 1 |  |  | 1 | [8 empty] | -3.1
1.5015335 | 0.66884 |  | 0.0185 | 0.00919 |  |  |  | 1 |  |  | 1 | [8 empty] | -3
1.54975185 | 0.66567 |  | 0.0185 | 0.00919 |  |  |  | 1 |  |  | 1 | [8 empty] | -2.9
1.59991875 | 0.66277 |  | 0.0185 | 0.00919 |  |  |  | 1 |  |  | 1 | [8 empty] | -2.8
1.6481371 | 0.65957 |  | 0.0185 | 0.00919 |  |  |  | 1 |  |  | 1 | [8 empty] | -2.7
1.6987909 | 0.65638 |  | 0.0185 | 0.00919 |  |  |  | 1 |  |  | 1 | [8 empty] | -2.6
1.7470093 | 0.6533 |  | 0.0185 | 0.00919 |  |  |  | 1 |  |  | 1 | [8 empty] | -2.5
1.7962021 | 0.65048 |  | 0.0185 | 0.00919 |  |  |  | 1 |  |  | 1 | [8 empty] | -2.4
1.8449075 | 0.64754 |  | 0.0185 | 0.00919 |  |  |  | 1 |  |  | 1 | [8 empty] | -2.3
1.8970225 | 0.64444 |  | 0.0185 | 0.00919 |  |  |  | 1 |  |  | 1 | [8 empty] | -2.2
1.94670205 | 0.64153 |  | 0.0185 | 0.00919 |  |  |  | 1 |  |  | 1 | [8 empty] | -2.1
1.9958946 | 0.63824 |  | 0.0185 | 0.00919 |  |  |  | 1 |  |  | 1 | [8 empty] | -2
2.04703555 | 0.6353 |  | 0.0185 | 0.00919 |  |  |  | 1 |  |  | 1 | [8 empty] | -1.9
2.104021 | 0.63218 |  | 0.0185 | 0.00919 |  |  |  | 1 |  |  | 1 | [8 empty] | -1.8
2.1527264 | 0.62895 |  | 0.0185 | 0.00919 |  |  |  | 1 |  |  | 1 | [8 empty] | -1.7
2.20191895 | 0.62622 |  | 0.0185 | 0.00919 |  |  |  | 1 |  |  | 1 | [8 empty] | -1.6
2.2515987 | 0.62329 |  | 0.0185 | 0.00919 |  |  |  | 1 |  |  | 1 | [8 empty] | -1.5
2.3003044 | 0.62044 |  | 0.0185 | 0.00919 |  |  |  | 1 |  |  | 1 | [8 empty] | -1.4
2.35144525 | 0.61764 |  | 0.0185 | 0.00919 |  |  |  | 1 |  |  | 1 | [8 empty] | -1.3
2.3996638 | 0.61463 |  | 0.0185 | 0.00919 |  |  |  | 1 |  |  | 1 | [8 empty] | -1.2
2.448369 | 0.6121 |  | 0.0185 | 0.00919 |  |  |  | 1 |  |  | 1 | [8 empty] | -1.1
2.4970744 | 0.60904 |  | 0.0185 | 0.00919 |  |  |  | 1 |  |  | 1 | [8 empty] | -1
2.55016365 | 0.60627 |  | 0.0185 | 0.00919 |  |  |  | 1 |  |  | 1 | [8 empty] | -0.9
2.59838215 | 0.60356 |  | 0.0185 | 0.00919 |  |  |  | 1 |  |  | 1 | [8 empty] | -0.8
2.64708775 | 0.60042 |  | 0.0185 | 0.00919 |  |  |  | 1 |  |  | 1 | [8 empty] | -0.7
2.69774135 | 0.5977 |  | 0.0185 | 0.00919 |  |  |  | 1 |  |  | 1 | [8 empty] | -0.6
2.7498561 | 0.59484 |  | 0.0185 | 0.00919 |  |  |  | 1 |  |  | 1 | [8 empty] | -0.5
2.7985617 | 0.592 |  | 0.0185 | 0.00919 |  |  |  | 1 |  |  | 1 | [8 empty] | -0.4
2.8467802 | 0.58935 |  | 0.0185 | 0.00919 |  |  |  | 1 |  |  | 1 | [8 empty] | -0.3
2.89645995 | 0.58669 |  | 0.0185 | 0.00919 |  |  |  | 1 |  |  | 1 | [8 empty] | -0.2
2.94467845 | 0.58408 |  | 0.0185 | 0.00919 |  |  |  | 1 |  |  | 1 | [8 empty] | -0.1
2.99387075 | 0.5815 |  | 0.0185 | 0.00919 |  |  |  | 1 |  |  | 1 | [8 empty] | -2.04281e-14
3.04452455 | 0.57848 |  | 0.0185 | 0.00919 |  |  |  | 1 |  |  | 1 | [8 empty] | 0.1
3.09274305 | 0.57576 |  | 0.0185 | 0.00919 |  |  |  | 1 |  |  | 1 | [8 empty] | 0.2
3.1409616 | 0.57297 |  | 0.0185 | 0.00919 |  |  |  | 1 |  |  | 1 | [8 empty] | 0.3
3.18918 | 0.57048 |  | 0.0185 | 0.00919 |  |  |  | 1 |  |  | 1 | [8 empty] | 0.4
3.23739855 | 0.56812 |  | 0.0185 | 0.00919 |  |  |  | 1 |  |  | 1 | [8 empty] | 0.5
3.2870783 | 0.56537 |  | 0.0185 | 0.00919 |  |  |  | 1 |  |  | 1 | [8 empty] | 0.6
3.3411416 | 0.56231 |  | 0.0185 | 0.00919 |  |  |  | 1 |  |  | 1 | [8 empty] | 0.7
3.3898468 | 0.55989 |  | 0.0185 | 0.00919 |  |  |  | 1 |  |  | 1 | [8 empty] | 0.8
3.4414748 | 0.55697 |  | 0.0185 | 0.00919 |  |  |  | 1 |  |  | 1 | [8 empty] | 0.9
3.4901802 | 0.5541 |  | 0.0185 | 0.00919 |  |  |  | 1 |  |  | 1 | [8 empty] | 1
3.54375665 | 0.55144 |  | 0.0185 | 0.00919 |  |  |  | 1 |  |  | 1 | [8 empty] | 1.1
3.5929487 | 0.54855 |  | 0.0185 | 0.00919 |  |  |  | 1 |  |  | 1 | [8 empty] | 1.2
3.6416544 | 0.54635 |  | 0.0185 | 0.00919 |  |  |  | 1 |  |  | 1 | [8 empty] | 1.3
3.6942565 | 0.54347 |  | 0.0185 | 0.00919 |  |  |  | 1 |  |  | 1 | [8 empty] | 1.4
3.74344905 | 0.54075 |  | 0.0185 | 0.00919 |  |  |  | 1 |  |  | 1 | [8 empty] | 1.5
3.7916676 | 0.53804 |  | 0.0185 | 0.00919 |  |  |  | 1 |  |  | 1 | [8 empty] | 1.6
3.8398861 | 0.53551 |  | 0.0185 | 0.00919 |  |  |  | 1 |  |  | 1 | [8 empty] | 1.7
3.88810435 | 0.53297 |  | 0.0185 | 0.00919 |  |  |  | 1 |  |  | 1 | [8 empty] | 1.8
3.93827145 | 0.53055 |  | 0.0185 | 0.00919 |  |  |  | 1 |  |  | 1 | [8 empty] | 1.9
3.98649 | 0.52789 |  | 0.0185 | 0.00919 |  |  |  | 1 |  |  | 1 | [8 empty] | 2
4.03763085 | 0.52539 |  | 0.0185 | 0.00919 |  |  |  | 1 |  |  | 1 | [8 empty] | 2.1
4.0892585 | 0.52249 |  | 0.0185 | 0.00919 |  |  |  | 1 |  |  | 1 | [8 empty] | 2.2
4.14039935 | 0.51978 |  | 0.0185 | 0.00919 |  |  |  | 1 |  |  | 1 | [8 empty] | 2.3
4.18861785 | 0.51738 |  | 0.0185 | 0.00919 |  |  |  | 1 |  |  | 1 | [8 empty] | 2.4
4.2368364 | 0.51456 |  | 0.0185 | 0.00919 |  |  |  | 1 |  |  | 1 | [8 empty] | 2.5
4.2889511 | 0.51207 |  | 0.0185 | 0.00919 |  |  |  | 1 |  |  | 1 | [8 empty] | 2.6
4.33863105 | 0.50947 |  | 0.0185 | 0.00919 |  |  |  | 1 |  |  | 1 | [8 empty] | 2.7
4.38879765 | 0.5067 |  | 0.0185 | 0.00919 |  |  |  | 1 |  |  | 1 | [8 empty] | 2.8
4.4384772 | 0.50411 |  | 0.0185 | 0.00919 |  |  |  | 1 |  |  | 1 | [8 empty] | 2.9
4.48766995 | 0.50152 |  | 0.0185 | 0.00919 |  |  |  | 1 |  |  | 1 | [8 empty] | 3
4.5392975 | 0.49922 |  | 0.0185 | 0.00919 |  |  |  | 1 |  |  | 1 | [8 empty] | 3.1
4.58849035 | 0.49598 |  | 0.0185 | 0.00919 |  |  |  | 1 |  |  | 1 | [8 empty] | 3.2
4.64304035 | 0.49361 |  | 0.0185 | 0.00919 |  |  |  | 1 |  |  | 1 | [8 empty] | 3.3
4.69125885 | 0.49069 |  | 0.0185 | 0.00919 |  |  |  | 1 |  |  | 1 | [8 empty] | 3.4
4.7394773 | 0.48802 |  | 0.0185 | 0.00919 |  |  |  | 1 |  |  | 1 | [8 empty] | 3.5
4.7896439 | 0.48564 |  | 0.0185 | 0.00919 |  |  |  | 1 |  |  | 1 | [8 empty] | 3.6
4.84127155 | 0.48304 |  | 0.0185 | 0.00919 |  |  |  | 1 |  |  | 1 | [8 empty] | 3.7
4.8924124 | 0.48027 |  | 0.0185 | 0.00919 |  |  |  | 1 |  |  | 1 | [8 empty] | 3.8
4.9411181 | 0.47769 |  | 0.0185 | 0.00919 |  |  |  | 1 |  |  | 1 | [8 empty] | 3.9
4.9898238 | 0.47531 |  | 0.0185 | 0.00919 |  |  |  | 1 |  |  | 1 | [8 empty] | 4
5.0385294 | 0.47273 |  | 0.0185 | 0.00919 |  |  |  | 1 |  |  | 1 | [8 empty] | 4.1
5.08869555 | 0.47018 |  | 0.0185 | 0.00919 |  |  |  | 1 |  |  | 1 | [8 empty] | 4.2
5.13886265 | 0.46765 |  | 0.0185 | 0.00919 |  |  |  | 1 |  |  | 1 | [8 empty] | 4.3
5.18951595 | 0.46483 |  | 0.0185 | 0.00919 |  |  |  | 1 |  |  | 1 | [8 empty] | 4.4
5.23773495 | 0.46233 |  | 0.0185 | 0.00919 |  |  |  | 1 |  |  | 1 | [8 empty] | 4.5
5.285953 | 0.45984 |  | 0.0185 | 0.00919 |  |  |  | 1 |  |  | 1 | [8 empty] | 4.6
5.33417145 | 0.45739 |  | 0.0185 | 0.00919 |  |  |  | 1 |  |  | 1 | [8 empty] | 4.7
5.3833643 | 0.4549 |  | 0.0185 | 0.00919 |  |  |  | 1 |  |  | 1 | [8 empty] | 4.8
5.4320699 | 0.45225 |  | 0.0185 | 0.00919 |  |  |  | 1 |  |  | 1 | [8 empty] | 4.9
5.48028795 | 0.44983 |  | 0.0185 | 0.00919 |  |  |  | 1 |  |  | 1 | [8 empty] | 5
5.5328898 | 0.44725 |  | 0.0185 | 0.00919 |  |  |  | 1 |  |  | 1 | [8 empty] | 5.1
5.58110885 | 0.44426 |  | 0.0185 | 0.00919 |  |  |  | 1 |  |  | 1 | [8 empty] | 5.2
5.6303016 | 0.44199 |  | 0.0185 | 0.00919 |  |  |  | 1 |  |  | 1 | [8 empty] | 5.3
5.68485165 | 0.43908 |  | 0.0185 | 0.00919 |  |  |  | 1 |  |  | 1 | [8 empty] | 5.4
5.7345311 | 0.43642 |  | 0.0185 | 0.00919 |  |  |  | 1 |  |  | 1 | [8 empty] | 5.5
5.78274965 | 0.43375 |  | 0.0185 | 0.00919 |  |  |  | 1 |  |  | 1 | [8 empty] | 5.6
5.8334038 | 0.43146 |  | 0.0185 | 0.00919 |  |  |  | 1 |  |  | 1 | [8 empty] | 5.7
5.88210855 | 0.42874 |  | 0.0185 | 0.00919 |  |  |  | 1 |  |  | 1 | [8 empty] | 5.8
5.93178895 | 0.42623 |  | 0.0185 | 0.00919 |  |  |  | 1 |  |  | 1 | [8 empty] | 5.9
5.98000655 | 0.42359 |  | 0.0185 | 0.00919 |  |  |  | 1 |  |  | 1 | [8 empty] | 6
6.0287127 | 0.42122 |  | 0.0185 | 0.00919 |  |  |  | 1 |  |  | 1 | [8 empty] | 6.1
6.0793659 | 0.41834 |  | 0.0185 | 0.00919 |  |  |  | 1 |  |  | 1 | [8 empty] | 6.2
6.12904545 | 0.4159 |  | 0.0185 | 0.00919 |  |  |  | 1 |  |  | 1 | [8 empty] | 6.3
6.1801868 | 0.41287 |  | 0.0185 | 0.00919 |  |  |  | 1 |  |  | 1 | [8 empty] | 6.4
6.2308406 | 0.41076 |  | 0.0185 | 0.00919 |  |  |  | 1 |  |  | 1 | [8 empty] | 6.5
6.28198105 | 0.40786 |  | 0.0185 | 0.00919 |  |  |  | 1 |  |  | 1 | [8 empty] | 6.6
6.33166145 | 0.40524 |  | 0.0185 | 0.00919 |  |  |  | 1 |  |  | 1 | [8 empty] | 6.7
6.3837757 | 0.40298 |  | 0.0185 | 0.00919 |  |  |  | 1 |  |  | 1 | [8 empty] | 6.8
6.43296845 | 0.39994 |  | 0.0185 | 0.00919 |  |  |  | 1 |  |  | 1 | [8 empty] | 6.9
6.48410895 | 0.39738 |  | 0.0185 | 0.00919 |  |  |  | 1 |  |  | 1 | [8 empty] | 7
6.53232745 | 0.39461 |  | 0.0185 | 0.00919 |  |  |  | 1 |  |  | 1 | [8 empty] | 7.1
6.5805459 | 0.39216 |  | 0.0185 | 0.00919 |  |  |  | 1 |  |  | 1 | [8 empty] | 7.2
6.62973925 | 0.38989 |  | 0.0185 | 0.00919 |  |  |  | 1 |  |  | 1 | [8 empty] | 7.3
6.6779573 | 0.38687 |  | 0.0185 | 0.00919 |  |  |  | 1 |  |  | 1 | [8 empty] | 7.4
6.7266624 | 0.38429 |  | 0.0185 | 0.00919 |  |  |  | 1 |  |  | 1 | [8 empty] | 7.5
6.7768295 | 0.38158 |  | 0.0185 | 0.00919 |  |  |  | 1 |  |  | 1
6.8255352 | 0.37951 |  | 0.0185 | 0.00919 |  |  |  | 1 |  |  | 1
6.8737537 | 0.37657 |  | 0.0185 | 0.00919 |  |  |  | 1 |  |  | 1
6.9219717 | 0.374 |  | 0.0185 | 0.00919 |  |  |  | 1 |  |  | 1
6.9701907 | 0.3714 |  | 0.0185 | 0.00919 |  |  |  | 1 |  |  | 1
7.0188959 | 0.36899 |  | 0.0185 | 0.00919 |  |  |  | 1 |  |  | 1
7.06711395 | 0.36635 |  | 0.0185 | 0.00919 |  |  |  | 1 |  |  | 1
7.12020335 | 0.36378 |  | 0.0185 | 0.00919 |  |  |  | 1 |  |  | 1
7.16890905 | 0.36094 |  | 0.0185 | 0.00919 |  |  |  | 1 |  |  | 1
7.21712805 | 0.35817 |  | 0.0185 | 0.00919 |  |  |  | 1 |  |  | 1
7.2692423 | 0.35539 |  | 0.0185 | 0.00919 |  |  |  | 1 |  |  | 1
7.31746035 | 0.35296 |  | 0.0185 | 0.00919 |  |  |  | 1 |  |  | 1
7.36762745 | 0.3503 |  | 0.0185 | 0.00919 |  |  |  | 1 |  |  | 1
7.41584635 | 0.34757 |  | 0.0185 | 0.00919 |  |  |  | 1 |  |  | 1
7.46503825 | 0.34491 |  | 0.0185 | 0.00919 |  |  |  | 1 |  |  | 1
7.518614 | 0.34203 |  | 0.0185 | 0.00919 |  |  |  | 1 |  |  | 1
7.56780725 | 0.33929 |  | 0.0185 | 0.00919 |  |  |  | 1 |  |  | 1
7.61602575 | 0.33654 |  | 0.0185 | 0.00919 |  |  |  | 1 |  |  | 1
7.6657052 | 0.33409 |  | 0.0185 | 0.00919 |  |  |  | 1 |  |  | 1
7.71441045 | 0.33135 |  | 0.0185 | 0.00919 |  |  |  | 1 |  |  | 1
7.7636037 | 0.32863 |  | 0.0185 | 0.00919 |  |  |  | 1 |  |  | 1
7.81279595 | 0.32589 |  | 0.0185 | 0.00919 |  |  |  | 1 |  |  | 1
7.86101495 | 0.32296 |  | 0.0185 | 0.00919 |  |  |  | 1 |  |  | 1
7.91020685 | 0.32032 |  | 0.0185 | 0.00919 |  |  |  | 1 |  |  | 1
7.96232255 | 0.31748 |  | 0.0185 | 0.00919 |  |  |  | 1 |  |  | 1
8.0110286 | 0.31496 |  | 0.0185 | 0.00919 |  |  |  | 1 |  |  | 1
8.0592462 | 0.31202 |  | 0.0185 | 0.00919 |  |  |  | 1 |  |  | 1
8.1099 | 0.30939 |  | 0.0185 | 0.00919 |  |  |  | 1 |  |  | 1
8.161528 | 0.3063 |  | 0.0185 | 0.00919 |  |  |  | 1 |  |  | 1
8.2102332 | 0.30375 |  | 0.0185 | 0.00919 |  |  |  | 1 |  |  | 1
8.2589393 | 0.30108 |  | 0.0185 | 0.00919 |  |  |  | 1 |  |  | 1
8.30861885 | 0.29832 |  | 0.0185 | 0.00919 |  |  |  | 1 |  |  | 1
8.3582983 | 0.29536 |  | 0.0185 | 0.00919 |  |  |  | 1 |  |  | 1
8.40700435 | 0.29252 |  | 0.0185 | 0.00919 |  |  |  | 1 |  |  | 1
8.45619625 | 0.28974 |  | 0.0185 | 0.00919 |  |  |  | 1 |  |  | 1
8.5044148 | 0.28639 |  | 0.0185 | 0.00919 |  |  |  | 1 |  |  | 1
8.55360755 | 0.28405 |  | 0.0185 | 0.00919 |  |  |  | 1 |  |  | 1
8.6023128 | 0.28086 |  | 0.0185 | 0.00919 |  |  |  | 1 |  |  | 1
8.6505312 | 0.27787 |  | 0.0185 | 0.00919 |  |  |  | 1 |  |  | 1
8.70021075 | 0.2754 |  | 0.0185 | 0.00919 |  |  |  | 1 |  |  | 1
8.75232545 | 0.27232 |  | 0.0185 | 0.00919 |  |  |  | 1 |  |  | 1
8.8034668 | 0.26946 |  | 0.0185 | 0.00919 |  |  |  | 1 |  |  | 1
8.8541206 | 0.26627 |  | 0.0185 | 0.00919 |  |  |  | 1 |  |  | 1
8.90428675 | 0.26304 |  | 0.0185 | 0.00919 |  |  |  | 1 |  |  | 1
8.95542815 | 0.25998 |  | 0.0185 | 0.00919 |  |  |  | 1 |  |  | 1
9.0036466 | 0.25688 |  | 0.0185 | 0.00919 |  |  |  | 1 |  |  | 1
9.05332615 | 0.25383 |  | 0.0185 | 0.00919 |  |  |  | 1 |  |  | 1
9.1020322 | 0.25079 |  | 0.0185 | 0.00919 |  |  |  | 1 |  |  | 1
9.15219835 | 0.24813 |  | 0.0185 | 0.00919 |  |  |  | 1 |  |  | 1
|  |  | 0.0185 | 0.00919 |  |  |  | 1 |  |  | 1
|  |  | 0.0185 | 0.00919 |  |  |  | 1 |  |  | 1
|  |  | 0.0185 | 0.00919 |  |  |  | 1 |  |  | 1
|  |  | 0.0185 | 0.00919 |  |  |  | 1 |  |  | 1
|  |  | 0.0185 | 0.00919 |  |  |  | 1 |  |  | 1
|  |  | 0.0185 | 0.00919 |  |  |  | 1 |  |  | 1
|  |  | 0.0185 | 0.00919 |  |  |  | 1 |  |  | 1
|  |  | 0.0185 | 0.00919 |  |  |  | 1 |  |  | 1
|  |  | 0.0185 | 0.00919 |  |  |  | 1 |  |  | 1
|  |  | 0.0185 | 0.00919 |  |  |  | 1 |  |  | 1
|  |  | 0.0185 | 0.00919 |  |  |  | 1 |  |  | 1
|  |  | 0.0185 | 0.00919 |  |  |  | 1 |  |  | 1
|  |  | 0.0185 | 0.00919 |  |  |  | 1 |  |  | 1
|  |  | 0.0185 | 0.00919 |  |  |  | 1 |  |  | 1
|  |  | 0.0185 | 0.00919 |  |  |  | 1 |  |  | 1
|  |  | 0.0185 | 0.00919 |  |  |  | 1 |  |  | 1
|  |  | 0.0185 | 0.00919 |  |  |  | 1 |  |  | 1
|  |  | 0.0185 | 0.00919 |  |  |  | 1 |  |  | 1
|  |  | 0.0185 | 0.00919 |  |  |  | 1 |  |  | 1
|  |  | 0.0185 | 0.00919 |  |  |  | 1 |  |  | 1
|  |  | 0.0185 | 0.00919 |  |  |  | 1 |  |  | 1
|  |  | 0.0185 | 0.00919 |  |  |  | 1 |  |  | 1
|  |  | 0.0185 | 0.00919 |  |  |  | 1 |  |  | 1
|  |  | 0.0185 | 0.00919 |  |  |  | 1 |  |  | 1
|  |  | 0.0185 | 0.00919 |  |  |  | 1 |  |  | 1
|  |  | 0.0185 | 0.00919 |  |  |  | 1 |  |  | 1
|  |  | 0.0185 | 0.00919 |  |  |  | 1 |  |  | 1
|  |  | 0.0185 | 0.00919 |  |  |  | 1 |  |  | 1
|  |  | 0.0185 | 0.00919 |  |  |  | 1 |  |  | 1
|  |  | 0.0185 | 0.00919 |  |  |  | 1 |  |  | 1
|  |  | 0.0185 | 0.00919 |  |  |  | 1 |  |  | 1
|  |  | 0.0185 | 0.00919 |  |  |  | 1 |  |  | 1
|  |  | 0.0185 | 0.00919 |  |  |  | 1 |  |  | 1
|  |  | 0.0185 | 0.00919 |  |  |  | 1 |  |  | 1
|  |  | 0.0185 | 0.00919 |  |  |  | 1 |  |  | 1
|  |  | 0.0185 | 0.00919 |  |  |  | 1 |  |  | 1
|  |  | 0.0185 | 0.00919 |  |  |  | 1 |  |  | 1
|  |  | 0.0185 | 0.00919 |  |  |  | 1 |  |  | 1
|  |  | 0.0185 | 0.00919 |  |  |  | 1 |  |  | 1
|  |  | 0.0185 | 0.00919 |  |  |  | 1 |  |  | 1
|  |  | 0.0185 | 0.00919 |  |  |  | 1 |  |  | 1
|  |  | 0.0185 | 0.00919 |  |  |  | 1 |  |  | 1
|  |  | 0.0185 | 0.00919 |  |  |  | 1 |  |  | 1
|  |  | 0.0185 | 0.00919 |  |  |  | 1 |  |  | 1
|  |  | 0.0185 | 0.00919 |  |  |  | 1 |  |  | 1
|  |  | 0.0185 | 0.00919 |  |  |  | 1 |  |  | 1
|  |  | 0.0185 | 0.00919 |  |  |  | 1 |  |  | 1
|  |  | 0.0185 | 0.00919 |  |  |  | 1 |  |  | 1
|  |  | 0.0185 | 0.00919 |  |  |  | 1 |  |  | 1
|  |  | 0.0185 | 0.00919 |  |  |  | 1 |  |  | 1
|  |  | 0.0185 | 0.00919 |  |  |  | 1 |  |  | 1
|  |  | 0.0185 | 0.00919 |  |  |  | 1 |  |  | 1
|  |  | 0.0185 | 0.00919 |  |  |  | 1 |  |  | 1
|  |  | 0.0185 | 0.00919 |  |  |  | 1 |  |  | 1
|  |  | 0.0185 | 0.00919 |  |  |  | 1 |  |  | 1
|  |  | 0.0185 | 0.00919 |  |  |  | 1 |  |  | 1
|  |  | 0.0185 | 0.00919 |  |  |  | 1 |  |  | 1
|  |  | 0.0185 | 0.00919 |  |  |  | 1 |  |  | 1
|  |  | 0.0185 | 0.00919 |  |  |  | 1 |  |  | 1
|  |  | 0.0185 | 0.00919 |  |  |  | 1 |  |  | 1
|  |  | 0.0185 | 0.00919 |  |  |  | 1 |  |  | 1
|  |  | 0.0185 | 0.00919 |  |  |  | 1 |  |  | 1
|  |  | 0.0185 | 0.00919 |  |  |  | 1 |  |  | 1
|  |  | 0.0185 | 0.00919 |  |  |  | 1 |  |  | 1
|  |  | 0.0185 | 0.00919 |  |  |  | 1 |  |  | 1
|  |  | 0.0185 | 0.00919 |  |  |  | 1 |  |  | 1
|  |  | 0.0185 | 0.00919 |  |  |  | 1 |  |  | 1
|  |  | 0.0185 | 0.00919 |  |  |  | 1 |  |  | 1
|  |  | 0.0185 | 0.00919 |  |  |  | 1 |  |  | 1
|  |  | 0.0185 | 0.00919 |  |  |  | 1 |  |  | 1
|  |  | 0.0185 | 0.00919 |  |  |  | 1 |  |  | 1
|  |  | 0.0185 | 0.00919 |  |  |  | 1 |  |  | 1
|  |  | 0.0185 | 0.00919 |  |  |  | 1 |  |  | 1
|  |  | 0.0185 | 0.00919 |  |  |  | 1 |  |  | 1
|  |  | 0.0185 | 0.00919 |  |  |  | 1 |  |  | 1
|  |  | 0.0185 | 0.00919 |  |  |  | 1 |  |  | 1
|  |  | 0.0185 | 0.00919 |  |  |  | 1 |  |  | 1
|  |  | 0.0185 | 0.00919 |  |  |  | 1 |  |  | 1
|  |  | 0.0185 | 0.00919 |  |  |  | 1 |  |  | 1
|  |  | 0.0185 | 0.00919 |  |  |  | 1 |  |  | 1
|  |  | 0.0185 | 0.00919 |  |  |  | 1 |  |  | 1
|  |  | 0.0185 | 0.00919 |  |  |  | 1 |  |  | 1
|  |  | 0.0185 | 0.00919 |  |  |  | 1 |  |  | 1
|  |  | 0.0185 | 0.00919 |  |  |  | 1 |  |  | 1
|  |  | 0.0185 | 0.00919 |  |  |  | 1 |  |  | 1
|  |  | 0.0185 | 0.00919 |  |  |  | 1 |  |  | 1
|  |  | 0.0185 | 0.00919 |  |  |  | 1 |  |  | 1
|  |  | 0.0185 | 0.00919 |  |  |  | 1 |  |  | 1
|  |  | 0.0185 | 0.00919 |  |  |  | 1 |  |  | 1
|  |  | 0.0185 | 0.00919 |  |  |  | 1 |  |  | 1
|  |  | 0.0185 | 0.00919 |  |  |  | 1 |  |  | 1
|  |  | 0.0185 | 0.00919 |  |  |  | 1 |  |  | 1
|  |  | 0.0185 | 0.00919 |  |  |  | 1 |  |  | 1
|  |  | 0.0185 | 0.00919 |  |  |  | 1 |  |  | 1
|  |  | 0.0185 | 0.00919 |  |  |  | 1 |  |  | 1
|  |  | 0.0185 | 0.00919 |  |  |  | 1 |  |  | 1
|  |  | 0.0185 | 0.00919 |  |  |  | 1 |  |  | 1
|  |  | 0.0185 | 0.00919 |  |  |  | 1 |  |  | 1
|  |  | 0.0185 | 0.00919 |  |  |  | 1 |  |  | 1
|  |  | 0.0185 | 0.00919 |  |  |  | 1 |  |  | 1
|  |  | 0.0185 | 0.00919 |  |  |  | 1 |  |  | 1
|  |  | 0.0185 | 0.00919 |  |  |  | 1 |  |  | 1
|  |  | 0.0185 | 0.00919 |  |  |  | 1 |  |  | 1
|  |  | 0.0185 | 0.00919 |  |  |  | 1 |  |  | 1
|  |  | 0.0185 | 0.00919 |  |  |  | 1 |  |  | 1
|  |  | 0.0185 | 0.00919 |  |  |  | 1 |  |  | 1
|  |  | 0.0185 | 0.00919 |  |  |  | 1 |  |  | 1
|  |  | 0.0185 | 0.00919 |  |  |  | 1 |  |  | 1
|  |  | 0.0185 | 0.00919 |  |  |  | 1 |  |  | 1
|  |  | 0.0185 | 0.00919 |  |  |  | 1 |  |  | 1
|  |  | 0.0185 | 0.00919 |  |  |  | 1 |  |  | 1
|  |  | 0.0185 | 0.00919 |  |  |  | 1 |  |  | 1
|  |  | 0.0185 | 0.00919 |  |  |  | 1 |  |  | 1
|  |  | 0.0185 | 0.00919 |  |  |  | 1 |  |  | 1
|  |  | 0.0185 | 0.00919 |  |  |  | 1 |  |  | 1

## Sheet2
I | I | V | AUX
0.0661 |  | 0.846 | 0.02188474 |  | 5.2834 | 3.88486
0.117 |  | 0.837 | 0.02004206 |  | 15.97625 | 14.01561
0.168 |  | 0.828 | 0.02024357 |  | 26.05808 | 23.85413
0.22 |  | 0.818 | 0.01856775 |  | 36.54726 | 33.49783
0.273 |  | 0.811 | 0.02292344 |  | 47.44378 | 43.23893
0.324 |  | 0.803 | 0.02005913 |  | 57.52561 | 53.56451
0.375 |  | 0.797 | 0.02002382 |  | 68.01478 | 63.59784
0.426 |  | 0.791 | 0.02062098 |  | 78.19844 | 73.33895
0.479 |  | 0.785 | 0.02150164 |  | 88.48395 | 83.85935
0.533 |  | 0.779 | 0.02074512 |  | 98.66761 | 93.60045
0.588 |  | 0.774 | 0.02223156 |  | 109.05496 | 103.34157
0.639 |  | 0.768 | 0.02061886 |  | 119.4423 | 112.98525
0.689 |  | 0.764 | 0.02157804 |  | 129.52412 | 122.72636
0.743 |  | 0.759 | 0.02084491 |  | 139.60594 | 132.56488
0.794 |  | 0.754 | 0.02178681 |  | 150.29879 | 142.5008
0.847 |  | 0.75 | 0.02149804 |  | 160.38063 | 152.2419
0.899 |  | 0.746 | 0.02160312 |  | 170.76796 | 161.98301
0.951 |  | 0.742 | 0.02212035 |  | 180.84979 | 171.72412
1 |  | 0.737 | 0.02196707 |  | 191.54263 | 181.46522
1.06 |  | 0.733 | 0.02210068 |  | 201.92998 | 191.88822
1.11 |  | 0.729 | 0.0212447 |  | 212.72468 | 201.72673
1.16 |  | 0.726 | 0.02223465 |  | 223.0102 | 211.76005
1.21 |  | 0.722 | 0.02199914 |  | 233.39754 | 221.40376
1.27 |  | 0.718 | 0.02260286 |  | 243.47934 | 231.24229
1.32 |  | 0.714 | 0.02136674 |  | 253.76484 | 240.88598
1.37 |  | 0.711 | 0.02244501 |  | 264.66138 | 251.21155
1.42 |  | 0.707 | 0.0206898 |  | 275.35422 | 260.85523
1.47 |  | 0.704 | 0.02188486 |  | 285.74156 | 270.49892
1.52 |  | 0.701 | 0.02142327 |  | 295.82338 | 280.8245
1.57 |  | 0.697 | 0.0220603 |  | 305.9052 | 290.46821
1.62 |  | 0.694 | 0.02066032 |  | 316.29258 | 300.3067
1.68 |  | 0.691 | 0.02202637 |  | 326.57806 | 309.95037
1.73 |  | 0.687 | 0.02086247 |  | 336.65988 | 319.98375
1.78 |  | 0.684 | 0.02169629 |  | 347.14904 | 329.62742
1.83 |  | 0.681 | 0.02072627 |  | 357.33272 | 339.75818
1.88 |  | 0.678 | 0.02208459 |  | 367.92376 | 349.40186
1.93 |  | 0.675 | 0.02080467 |  | 378.51474 | 359.24042
1.98 |  | 0.672 | 0.02198246 |  | 388.59658 | 368.9815
2.04 |  | 0.669 | 0.02076213 |  | 399.08576 | 379.4045
2.09 |  | 0.666 | 0.02174874 |  | 409.6768 | 389.34041
2.14 |  | 0.663 | 0.0207989 |  | 419.7586 | 399.17892
2.19 |  | 0.66 | 0.02128464 |  | 429.94228 | 409.40711
2.25 |  | 0.657 | 0.02105837 |  | 440.32964 | 420.8042
2.3 |  | 0.654 | 0.02128435 |  | 450.71694 | 430.54528
2.35 |  | 0.651 | 0.02171559 |  | 461.20616 | 440.38379
2.4 |  | 0.648 | 0.02162325 |  | 472.51006 | 450.31974
2.45 |  | 0.646 | 0.02090091 |  | 483.71206 | 460.06088
2.5 |  | 0.643 | 0.02139897 |  | 494.91406 | 470.28905
2.56 |  | 0.64 | 0.02111426 |  | 505.19956 | 479.93276
2.61 |  | 0.637 | 0.02089146 |  | 515.79052 | 489.6738
2.66 |  | 0.634 | 0.02088642 |  | 526.17792 | 499.41488
2.71 |  | 0.631 | 0.02163969 |  | 536.25972 | 510.03273
2.76 |  | 0.629 | 0.02085368 |  | 546.74888 | 519.67643
2.81 |  | 0.626 | 0.02042404 |  | 557.33994 | 529.41755
2.87 |  | 0.623 | 0.02127383 |  | 567.62544 | 539.54827
2.92 |  | 0.621 | 0.02156965 |  | 578.52198 | 549.97122
2.97 |  | 0.618 | 0.02069188 |  | 589.11294 | 559.71234
3.02 |  | 0.615 | 0.02107076 |  | 599.29664 | 569.35604
3.07 |  | 0.613 | 0.02087909 |  | 609.37846 | 579.29199
3.13 |  | 0.61 | 0.02139942 |  | 619.4603 | 588.93569
3.18 |  | 0.608 | 0.02168706 |  | 630.35684 | 598.77415
3.23 |  | 0.605 | 0.02088872 |  | 640.43862 | 608.90491
3.28 |  | 0.603 | 0.02038131 |  | 651.74252 | 618.54861
3.33 |  | 0.6 | 0.02090148 |  | 662.02798 | 628.19232
3.38 |  | 0.597 | 0.02089936 |  | 672.7208 | 637.836
3.43 |  | 0.595 | 0.02123693 |  | 682.80264 | 647.47971
3.49 |  | 0.592 | 0.02121634 |  | 692.98632 | 657.41566
3.54 |  | 0.59 | 0.02192089 |  | 703.06822 | 668.22832
3.59 |  | 0.587 | 0.02134181 |  | 713.45552 | 677.96936
3.64 |  | 0.585 | 0.02118257 |  | 723.53736 | 688.29496
3.69 |  | 0.582 | 0.02070923 |  | 733.721 | 698.03604
3.74 |  | 0.58 | 0.02084983 |  | 744.21016 | 708.75133
3.8 |  | 0.578 | 0.02178003 |  | 754.39384 | 718.58974
3.85 |  | 0.575 | 0.02163067 |  | 764.57754 | 728.33088
3.9 |  | 0.573 | 0.02152289 |  | 774.86304 | 738.8513
3.95 |  | 0.57 | 0.02099637 |  | 785.14848 | 748.68981
4 |  | 0.568 | 0.02120653 |  | 795.6377 | 758.33352
4.05 |  | 0.565 | 0.02128704 |  | 806.12686 | 767.97722
4.1 |  | 0.563 | 0.02156987 |  | 816.2087 | 777.62087
4.16 |  | 0.561 | 0.02135146 |  | 826.49424 | 787.65429
4.21 |  | 0.558 | 0.0221993 |  | 836.57608 | 797.298
4.26 |  | 0.556 | 0.02134931 |  | 846.65792 | 807.52617
4.31 |  | 0.554 | 0.02121298 |  | 857.04522 | 817.8517
4.37 |  | 0.551 | 0.02233623 |  | 867.73808 | 828.07987
4.42 |  | 0.549 | 0.02095336 |  | 877.81992 | 837.72357
4.47 |  | 0.546 | 0.02204925 |  | 887.90176 | 847.36728
4.53 |  | 0.544 | 0.02171573 |  | 898.1873 | 857.79022
4.58 |  | 0.542 | 0.02169617 |  | 909.18564 | 867.72621
4.63 |  | 0.539 | 0.02190677 |  | 919.87852 | 877.75953
4.68 |  | 0.537 | 0.02175609 |  | 930.0621 | 887.69544
4.73 |  | 0.534 | 0.02242949 |  | 940.55126 | 897.53399
4.79 |  | 0.533 | 0.02154141 |  | 952.16064 | 907.8595
4.84 |  | 0.53 | 0.02252338 |  | 962.75166 | 917.69807
4.89 |  | 0.528 | 0.02160503 |  | 973.54638 | 928.60807
4.94 |  | 0.526 | 0.02235906 |  | 984.03564 | 938.25177
4.99 |  | 0.524 | 0.0217084 |  | 994.62656 | 947.89546
5.05 |  | 0.521 | 0.02225402 |  | 1005.93038 | 957.92878
5.1 |  | 0.519 | 0.02203676 |  | 1016.52138 | 968.25431
5.15 |  | 0.517 | 0.02238717 |  | 1027.31612 | 978.48248
5.21 |  | 0.514 | 0.02200328 |  | 1037.4998 | 988.22362
5.26 |  | 0.512 | 0.02229078 |  | 1047.6834 | 997.96476
5.31 |  | 0.51 | 0.02204913 |  | 1057.76534 | 1007.70588
5.36 |  | 0.508 | 0.02202762 |  | 1069.3746 | 1017.73911
5.41 |  | 0.506 | 0.02176796 |  | 1079.76202 | 1027.77253
5.48 |  | 0.503 | 0.02218663 |  | 1090.04756 | 1037.90319
5.53 |  | 0.501 | 0.02234361 |  | 1100.333 | 1047.54699
5.58 |  | 0.499 | 0.02194086 |  | 1111.53496 | 1057.1906
5.63 |  | 0.496 | 0.02266308 |  | 1122.12608 | 1066.83429
5.69 |  | 0.494 | 0.02264226 |  | 1132.30976 | 1076.67286
5.74 |  | 0.492 | 0.02145605 |  | 1143.00254 | 1086.41398
5.79 |  | 0.49 | 0.02272169 |  | 1153.08448 | 1096.05759
5.84 |  | 0.488 | 0.02283627 |  | 1164.28642 | 1106.57796
5.9 |  | 0.485 | 0.02256098 |  | 1174.77568 | 1116.22177
5.95 |  | 0.483 | 0.0228319 |  | 1185.57032 | 1126.06032
6 |  | 0.481 | 0.02224513 |  | 1195.65206 | 1136.97033
6.05 |  | 0.479 | 0.02277129 |  | 1206.03946 | 1146.90622
6.11 |  | 0.477 | 0.02282169 |  | 1216.22314 | 1156.54993
6.16 |  | 0.474 | 0.02233252 |  | 1226.40674 | 1166.68076
6.21 |  | 0.473 | 0.02308385 |  | 1236.48868 | 1176.42171
6.27 |  | 0.47 | 0.02248585 |  | 1247.07968 | 1186.35779
6.32 |  | 0.468 | 0.02315919 |  | 1257.36504 | 1196.00131
6.37 |  | 0.466 | 0.02308138 |  | 1267.54874 | 1205.74254
6.42 |  | 0.464 | 0.02228741 |  | 1277.93604 | 1215.87318
6.47 |  | 0.462 | 0.02303111 |  | 1288.629 | 1225.80909
6.53 |  | 0.46 | 0.02348831 |  | 1299.11816 | 1236.03736
6.58 |  | 0.458 | 0.02262923 |  | 1309.40362 | 1246.16812
6.63 |  | 0.455 | 0.02375647 |  | 1320.19834 | 1256.39621
6.68 |  | 0.453 | 0.0229804 |  | 1330.6875 | 1266.33229
6.73 |  | 0.451 | 0.02284266 |  | 1341.17666 | 1276.75514
6.78 |  | 0.449 | 0.02334821 |  | 1352.48046 | 1286.59369
6.83 |  | 0.447 | 0.02255835 |  | 1362.5623 | 1296.82179
6.88 |  | 0.445 | 0.0231224 |  | 1372.746 | 1306.46549
6.94 |  | 0.443 | 0.02291267 |  | 1382.92958 | 1316.10918
6.99 |  | 0.441 | 0.02317603 |  | 1393.3169 | 1325.94785
7.04 |  | 0.439 | 0.02292532 |  | 1403.60254 | 1335.59146
7.09 |  | 0.437 | 0.02327945 |  | 1413.88798 | 1345.33248
7.15 |  | 0.434 | 0.02313652 |  | 1424.17354 | 1355.3659
7.2 |  | 0.432 | 0.02359609 |  | 1434.45898 | 1365.10704
7.25 |  | 0.43 | 0.02316554 |  | 1444.84648 | 1374.75074
7.31 |  | 0.428 | 0.024038 |  | 1455.53926 | 1384.39434
7.36 |  | 0.426 | 0.02287487 |  | 1465.621 | 1394.03814
7.41 |  | 0.424 | 0.02321753 |  | 1475.80458 | 1403.77918
7.46 |  | 0.422 | 0.02334983 |  | 1486.29384 | 1413.42279
7.52 |  | 0.42 | 0.02308961 |  | 1496.88486 | 1424.04067
7.57 |  | 0.418 | 0.02444537 |  | 1506.9666 | 1433.78181
7.62 |  | 0.416 | 0.02307135 |  | 1517.76142 | 1443.42561
7.67 |  | 0.413 | 0.0237929 |  | 1528.55616 | 1453.84846
7.72 |  | 0.411 | 0.02341685 |  | 1538.8417 | 1463.49207
7.77 |  | 0.409 | 0.02343933 |  | 1548.92344 | 1473.52549
7.82 |  | 0.407 | 0.02361766 |  | 1559.71816 | 1483.16927
7.87 |  | 0.405 | 0.02412284 |  | 1569.7999 | 1493.00765
7.92 |  | 0.403 | 0.02367999 |  | 1580.9001 | 1503.7228
7.98 |  | 0.401 | 0.02378237 |  | 1590.98194 | 1513.56145
8.03 |  | 0.399 | 0.0238119 |  | 1601.26748 | 1523.20515
8.08 |  | 0.397 | 0.02335664 |  | 1612.26592 | 1533.14104
8.13 |  | 0.395 | 0.02376626 |  | 1622.55136 | 1542.88209
8.18 |  | 0.393 | 0.0234815 |  | 1632.73506 | 1552.72074
8.23 |  | 0.39 | 0.02421257 |  | 1643.42792 | 1562.55919
8.28 |  | 0.388 | 0.02338164 |  | 1653.50976 | 1572.20299
8.34 |  | 0.386 | 0.02417968 |  | 1663.5916 | 1582.04137
8.39 |  | 0.384 | 0.02359801 |  | 1674.08086 | 1592.46451
8.44 |  | 0.382 | 0.0240571 |  | 1684.26446 | 1602.20572
8.49 |  | 0.38 | 0.02362007 |  | 1694.55 | 1611.84924
8.55 |  | 0.378 | 0.02441133 |  | 1704.83554 | 1621.98
8.6 |  | 0.375 | 0.02377548 |  | 1715.3248 | 1632.3056
8.65 |  | 0.373 | 0.02424615 |  | 1725.61016 | 1642.04664
8.71 |  | 0.371 | 0.02394501 |  | 1735.79376 | 1651.78786
8.76 |  | 0.369 | 0.02406876 |  | 1746.283 | 1661.72377
8.81 |  | 0.367 | 0.02440095 |  | 1756.4666 | 1671.65966
8.87 |  | 0.365 | 0.02434028 |  | 1766.54844 | 1681.40087
8.92 |  | 0.362 | 0.02376594 |  | 1776.63028 | 1691.23925
8.97 |  | 0.361 | 0.02431243 |  | 1786.7121 | 1700.88296
9.02 |  | 0.358 | 0.02424492 |  | 1796.79394 | 1710.72151
9.07 |  | 0.356 | 0.02432944 |  | 1807.38496 | 1720.46256
9.12 |  | 0.354 | 0.02473657 |  | 1817.4668 | 1730.10624
9.17 |  | 0.352 | 0.02427547 |  | 1828.36348 | 1740.04215
9.22 |  | 0.35 | 0.02418883 |  | 1838.54688 | 1750.46509
9.28 |  | 0.348 | 0.02459159 |  | 1849.03614 | 1760.69336
9.33 |  | 0.346 | 0.02487228 |  | 1859.11796 | 1770.82412
9.38 |  | 0.343 | 0.02499474 |  | 1870.1164 | 1780.85735
9.43 |  | 0.341 | 0.02505173 |  | 1880.60546 | 1791.08563
9.48 |  | 0.339 | 0.0245658 |  | 1890.99296 | 1800.72932
9.53 |  | 0.337 | 0.02429625 |  | 1901.0748 | 1810.66523
9.58 |  | 0.335 | 0.02401649 |  | 1911.15664 | 1820.40644
9.63 |  | 0.333 | 0.02495005 |  | 1921.74746 | 1830.43967
9.69 |  | 0.33 | 0.02474694 |  | 1931.93126
9.74 |  | 0.328 | 0.02479771 |  | 1942.42032
9.79 |  | 0.327 | 0.02455391 |  | 1952.70606
9.84 |  | 0.324 | 0.02487 |  | 1962.88946
9.9 |  | 0.322 | 0.02434825 |  | 1973.07324
9.95 |  | 0.32 | 0.02544496 |  | 1983.25684
10 |  | 0.317 | 0.02464304 |  | 1993.64434
10 |  | 0.315 | 0.02476062 |  | 2004.2352
10.1 |  | 0.313 | 0.02476062 |  | 2014.419
10.2 |  | 0.311 | 0.024 | 0.02037 | 2024.6026
10.2 |  | 0.309 | 0.024 | 0.01984825 | 2035.0918
10.3 |  | 0.306 | 0.024 | 0.02094496 | 2045.1734
10.3 |  | 0.304 | 0.024 | 0.02014304 | 2056.07
10.4 |  | 0.301 | 0.024 | 0.01974492 | 2066.1518
10.4 |  | 0.299 | 0.024 | 0.01982944 | 2076.2338
10.5 |  | 0.297 | 0.024 | 0.02023657 | 2086.5194
10.5 |  | 0.295 | 0.024 | 0.01977547 | 2097.1102
10.6 |  | 0.293 | 0.024 | 0.01968883 | 2107.294
10.6 |  | 0.291 | 0.024 | 0.02009159 | 2117.4776
10.7 |  | 0.288 | 0.024 | 0.02037228 | 2127.6614
10.7 |  | 0.286 | 0.024 | 0.0200658 | 2138.6596
10.8 |  | 0.284 | 0.024 | 0.01979625 | 2149.3524
10.8 |  | 0.282 | 0.024 | 0.01951649 | 2159.4342
10.9 |  | 0.279 | 0.024 | 0.02045005 | 2170.0252
10.9 |  | 0.277 | 0.024 | 0.02024694 | 2180.107
11 |  | 0.275 | 0.024 | 0.02029771 | 2190.6982
11 |  | 0.272 | 0.024 | 0.02094496 | 2200.78
11.1 |  | 0.27 | 0.024 | 0.02014304 | 2211.0654
11.1 |  | 0.268 | 0.024 | 0.01974492 | 2221.147
11.2 |  | 0.265 | 0.024 | 0.01982944 | 2231.6364
11.2 |  | 0.263 | 0.024 | 0.02023657 | 2241.82
11.3 |  | 0.261 | 0.024 | 0.01977547 | 2252.3092
11.4 |  | 0.259 | 0.024 | 0.01968883 | 2262.493
11.4 |  | 0.256 | 0.024 | 0.02009159 | 2272.982
11.5 |  | 0.254 | 0.024 | 0.02094496 | 2283.1658
11.5 |  | 0.252 | 0.024 | 0.02014304 | 2293.4512
11.5 |  | 0.252 | 0.024 | 0.01974492 | 2303.5332
2314.1242
2325.4282
2335.8152
2345.9988
2356.7938
2366.8756
2377.0594
2387.141
2394.066