## O2 1.5 BP
| CN BM BOL |  | CN BM 30K |  | CN BM 75K |  | KB BM BOL |  | KB BM 30K |  | KB BM 75K |  | VC Polyol BOL |  | VC Polyol 30K |  | VC Polyol 75K |  | AB Polyol BOL |  | AB Polyol 30K |  | AB Polyol 75k
12.81931 | 0.85166 | 10.47707 | 0.85347 | 13.2 | 0.846 | 5.2834 | 0.9839 | 3.76 | 0.98 | 4.36687 | 0.97817 | 5.9 | 0.924 | 14.95789 | 0.8408 | 10.17156 | 0.76803 | 7.62564 | 0.9438 | 8.8566 | 0.92956 | 11.29176 | 0.95376
23.614 | 0.84292 | 22.18828 | 0.8453 | 23.4 | 0.837 | 15.97625 | 0.97737 | 14 | 0.976 | 14.65237 | 0.97443 | 16.2 | 0.907 | 25.03971 | 0.83081 | 20.35522 | 0.75725 | 18.21665 | 0.91419 | 20.26126 | 0.87972 | 21.37359 | 0.86149
34.40869 | 0.83316 | 33.18665 | 0.83486 | 33.6 | 0.828 | 26.05808 | 0.91595 | 24.2 | 0.927 | 25.5489 | 0.91331 | 26.2 | 0.865 | 35.52889 | 0.82125 | 31.25175 | 0.74443 | 28.40032 | 0.87692 | 32.47232 | 0.83218 | 31.86277 | 0.82934
44.79602 | 0.82478 | 43.67582 | 0.82688 | 44 | 0.818 | 36.54726 | 0.89798 | 34.4 | 0.905 | 35.63073 | 0.89197 | 36.6 | 0.849 | 45.61072 | 0.81376 | 41.53725 | 0.73309 | 38.78766 | 0.85951 | 44.22257 | 0.81347 | 42.35194 | 0.8111
54.97969 | 0.81781 | 54.26683 | 0.81901 | 54.6 | 0.811 | 47.44378 | 0.8849 | 44.8 | 0.89 | 46.01806 | 0.87782 | 46.8 | 0.838 | 55.69255 | 0.80639 | 51.72092 | 0.72393 | 48.86949 | 0.84765 | 55.97283 | 0.80127 | 52.53561 | 0.7981
65.06152 | 0.81074 | 64.4505 | 0.81246 | 64.8 | 0.803 | 57.52561 | 0.87646 | 55.6 | 0.88 | 56.30357 | 0.86835 | 57.4 | 0.83 | 66.28356 | 0.80034 | 61.80275 | 0.71421 | 59.56234 | 0.839 | 67.3775 | 0.79224 | 62.71927 | 0.78848
75.14335 | 0.80532 | 75.14335 | 0.80647 | 75 | 0.797 | 68.01478 | 0.86749 | 65.6 | 0.871 | 66.69091 | 0.8593 | 67.6 | 0.823 | 77.18008 | 0.79419 | 72.08825 | 0.70623 | 70.45886 | 0.83136 | 79.93415 | 0.78498 | 73.00478 | 0.77853
85.42885 | 0.79935 | 86.03987 | 0.8004 | 85.2 | 0.791 | 78.19844 | 0.86071 | 76.2 | 0.864 | 76.77274 | 0.85233 | 78 | 0.817 | 87.36375 | 0.78814 | 82.47559 | 0.69836 | 80.74437 | 0.82487 | 91.454 | 0.77783 | 83.29028 | 0.77082
95.61251 | 0.79373 | 96.12169 | 0.79478 | 95.8 | 0.785 | 88.48395 | 0.85468 | 87.4 | 0.857 | 87.05823 | 0.84574 | 88.2 | 0.812 | 97.95475 | 0.78371 | 92.65925 | 0.69065 | 91.13171 | 0.81966 | 102.85867 | 0.77194 | 93.47394 | 0.76356
106.40721 | 0.78896 | 106.30537 | 0.78961 | 107 | 0.779 | 98.66761 | 0.84903 | 98 | 0.851 | 98.46395 | 0.83963 | 98.8 | 0.808 | 108.24027 | 0.77848 | 102.84292 | 0.68374 | 101.4172 | 0.8143 | 114.83933 | 0.76624 | 103.65762 | 0.75665
116.6927 | 0.7834 | 116.38719 | 0.78524 | 118 | 0.774 | 109.05496 | 0.84431 | 108 | 0.845 | 108.54578 | 0.83387 | 109 | 0.803 | 118.32209 | 0.77388 | 112.92476 | 0.67767 | 113.3321 | 0.80983 | 127.28079 | 0.76136 | 114.96149 | 0.75021
126.77452 | 0.77886 | 127.08004 | 0.7806 | 128 | 0.768 | 119.4423 | 0.83891 | 119 | 0.841 | 119.95149 | 0.82862 | 120 | 0.799 | 128.60759 | 0.76939 | 123.00659 | 0.671 | 123.41393 | 0.80532 | 139.03105 | 0.75616 | 125.04331 | 0.74433
137.36555 | 0.77454 | 137.56923 | 0.77584 | 138 | 0.764 | 129.52412 | 0.83459 | 129 | 0.836 | 130.54249 | 0.82331 | 130 | 0.796 | 138.68942 | 0.76526 | 133.08842 | 0.66533 | 134.00494 | 0.80141 | 150.4357 | 0.75188 | 135.43065 | 0.73782
147.44739 | 0.76977 | 147.65105 | 0.77151 | 149 | 0.759 | 139.60594 | 0.8303 | 139 | 0.831 | 140.62432 | 0.81901 | 141 | 0.792 | 148.97493 | 0.76103 | 143.37391 | 0.65939 | 144.1886 | 0.79746 | 161.84036 | 0.74743 | 145.61432 | 0.73179
157.5292 | 0.7658 | 157.93654 | 0.76752 | 159 | 0.754 | 150.29879 | 0.82606 | 149 | 0.827 | 150.70615 | 0.81485 | 152 | 0.789 | 159.15858 | 0.75702 | 153.96493 | 0.65413 | 154.37227 | 0.7941 | 173.24503 | 0.74364 | 155.89982 | 0.72614
167.91654 | 0.76156 | 168.52756 | 0.76311 | 169 | 0.75 | 160.38063 | 0.82216 | 159 | 0.823 | 161.09349 | 0.81038 | 162 | 0.786 | 169.34226 | 0.75329 | 164.04674 | 0.64845 | 164.65776 | 0.79058 | 184.76488 | 0.73943 | 166.08347 | 0.72081
178.71123 | 0.75784 | 178.71123 | 0.75933 | 180 | 0.746 | 170.76796 | 0.8185 | 170 | 0.819 | 171.58267 | 0.80628 | 172 | 0.783 | 179.52592 | 0.74967 | 174.53594 | 0.64341 | 175.24878 | 0.78757 | 196.16955 | 0.73584 | 176.87816 | 0.71583
188.89491 | 0.75329 | 189.09856 | 0.75549 | 190 | 0.742 | 180.84979 | 0.81477 | 180 | 0.815 | 181.66449 | 0.80259 | 183 | 0.78 | 190.01509 | 0.74573 | 184.71958 | 0.63828 | 186.34896 | 0.78417 | 207.80461 | 0.73185 | 187.06184 | 0.71077
198.97673 | 0.74974 | 199.79141 | 0.75161 | 200 | 0.737 | 191.54263 | 0.81095 | 191 | 0.812 | 191.95 | 0.79881 | 193 | 0.777 | 200.70794 | 0.74212 | 194.90325 | 0.63352 | 197.34734 | 0.781 | 219.20928 | 0.72878 | 197.551 | 0.70546
209.26226 | 0.74652 | 209.87326 | 0.74795 | 212 | 0.733 | 201.92998 | 0.80742 | 202 | 0.808 | 202.03182 | 0.79539 | 204 | 0.774 | 210.99346 | 0.73869 | 205.08694 | 0.6286 | 207.531 | 0.77806 | 230.72914 | 0.725 | 207.93836 | 0.70065
219.34406 | 0.74268 | 220.0569 | 0.74449 | 222 | 0.729 | 212.72468 | 0.80414 | 212 | 0.804 | 212.62286 | 0.79196 | 214 | 0.772 | 221.89 | 0.73514 | 215.67796 | 0.62361 | 217.91836 | 0.77537 | 243.05541 | 0.72191 | 218.0202 | 0.69637
229.4259 | 0.73905 | 230.64792 | 0.74106 | 232 | 0.726 | 223.0102 | 0.80068 | 222 | 0.801 | 223.0102 | 0.78806 | 224 | 0.769 | 232.27732 | 0.73153 | 225.7598 | 0.61932 | 228.00018 | 0.77283 | 254.46004 | 0.7183 | 228.30568 | 0.69158
239.60958 | 0.73548 | 241.44262 | 0.73735 | 242 | 0.722 | 233.39754 | 0.79765 | 232 | 0.798 | 233.80488 | 0.78533 | 234 | 0.767 | 242.35916 | 0.72801 | 235.94344 | 0.61489 | 238.59122 | 0.7699 | 266.55593 | 0.71485 | 238.79484 | 0.68725
249.6914 | 0.7322 | 251.93176 | 0.7339 | 254 | 0.718 | 243.47934 | 0.79436 | 242 | 0.794 | 245.21058 | 0.78126 | 244 | 0.765 | 252.44096 | 0.725 | 246.1271 | 0.6104 | 248.77486 | 0.76717 | 278.42137 | 0.71155 | 248.97854 | 0.68297
260.38426 | 0.7291 | 262.62464 | 0.73059 | 264 | 0.714 | 253.76484 | 0.79114 | 254 | 0.791 | 255.49606 | 0.77783 | 254 | 0.762 | 262.62464 | 0.72148 | 256.20892 | 0.60605 | 259.36586 | 0.76481 | 290.28683 | 0.708 | 259.9769 | 0.67904
270.5679 | 0.72542 | 273.31748 | 0.72719 | 274 | 0.711 | 264.66138 | 0.78799 | 264 | 0.787 | 267.51276 | 0.77451 | 264 | 0.76 | 273.41934 | 0.7186 | 266.29078 | 0.60191 | 269.54954 | 0.76204 | 302.03709 | 0.70499 | 270.46606 | 0.67426
280.75156 | 0.72213 | 283.50118 | 0.72372 | 284 | 0.707 | 275.35422 | 0.78474 | 274 | 0.784 | 277.90014 | 0.77094 | 276 | 0.757 | 283.603 | 0.71555 | 276.57626 | 0.59792 | 279.83504 | 0.75952 | 313.44179 | 0.70192 | 280.5479 | 0.66997
290.8334 | 0.71929 | 293.68482 | 0.72078 | 294 | 0.704 | 285.74156 | 0.78184 | 286 | 0.781 | 287.98196 | 0.76811 | 286 | 0.755 | 293.68482 | 0.71236 | 286.75994 | 0.59375 | 289.91684 | 0.75734 | 324.84642 | 0.69872 | 290.62974 | 0.66621
301.01706 | 0.7156 | 303.86848 | 0.71767 | 304 | 0.701 | 295.82338 | 0.77886 | 296 | 0.778 | 298.0638 | 0.7649 | 296 | 0.753 | 303.97032 | 0.70953 | 296.94358 | 0.58973 | 300.20234 | 0.75478 | 336.25109 | 0.69571 | 301.01706 | 0.66218
312.11724 | 0.71278 | 313.9503 | 0.7144 | 314 | 0.697 | 305.9052 | 0.77615 | 306 | 0.775 | 308.8585 | 0.76206 | 306 | 0.75 | 314.86682 | 0.70621 | 307.73828 | 0.58577 | 310.38604 | 0.75255 | 348.11653 | 0.6929 | 311.4044 | 0.65828
322.40276 | 0.70948 | 324.23582 | 0.71154 | 324 | 0.694 | 316.29258 | 0.77323 | 316 | 0.772 | 319.04216 | 0.75883 | 316 | 0.748 | 324.94866 | 0.70325 | 318.02378 | 0.58176 | 320.97702 | 0.74982 | 360.78834 | 0.6898 | 321.4862 | 0.65464
332.4846 | 0.70636 | 334.31762 | 0.70852 | 336 | 0.691 | 326.57806 | 0.77053 | 326 | 0.769 | 329.12398 | 0.75631 | 328 | 0.746 | 335.53968 | 0.70025 | 328.20744 | 0.57764 | 331.16072 | 0.74797 | 372.53863 | 0.68671 | 331.7717 | 0.65059
342.66822 | 0.70344 | 344.60312 | 0.70528 | 346 | 0.687 | 336.65988 | 0.76786 | 338 | 0.766 | 339.51132 | 0.75327 | 338 | 0.744 | 346.43618 | 0.69749 | 338.49294 | 0.5743 | 341.4462 | 0.74533 | 384.0585 | 0.68371 | 341.85354 | 0.64704
352.95374 | 0.70054 | 354.88862 | 0.70228 | 356 | 0.684 | 347.14904 | 0.76505 | 350 | 0.763 | 349.89866 | 0.75043 | 348 | 0.742 | 356.61988 | 0.69451 | 348.57478 | 0.57061 | 351.62986 | 0.74314 | 395.80876 | 0.68101 | 351.93538 | 0.64391
363.03558 | 0.69756 | 365.0723 | 0.69924 | 366 | 0.681 | 357.33272 | 0.76231 | 360 | 0.76 | 360.79514 | 0.74774 | 358 | 0.739 | 367.72004 | 0.69157 | 358.75842 | 0.56687 | 362.22088 | 0.74094 | 407.21339 | 0.67821 | 362.32272 | 0.64033
373.42292 | 0.6946 | 375.5615 | 0.69653 | 376 | 0.678 | 367.92376 | 0.75973 | 370 | 0.758 | 371.28436 | 0.74501 | 368 | 0.737 | 377.80188 | 0.68868 | 369.2476 | 0.56338 | 372.6082 | 0.73878 | 419.42444 | 0.67552 | 372.5064 | 0.6364
383.50476 | 0.69172 | 385.74514 | 0.6938 | 386 | 0.675 | 378.51474 | 0.75683 | 380 | 0.755 | 381.97722 | 0.74199 | 378 | 0.735 | 388.0874 | 0.68591 | 379.4313 | 0.55948 | 382.89372 | 0.73661 | 430.82912 | 0.67228 | 382.7919 | 0.63289
394.60494 | 0.68876 | 395.82698 | 0.69067 | 396 | 0.672 | 388.59658 | 0.75448 | 390 | 0.752 | 392.05904 | 0.73918 | 390 | 0.733 | 398.47474 | 0.68313 | 389.71674 | 0.55591 | 393.6884 | 0.73418 | 442.4642 | 0.66974 | 392.8737 | 0.62924
405.19598 | 0.68551 | 405.90882 | 0.68798 | 408 | 0.669 | 399.08576 | 0.75167 | 400 | 0.749 | 402.44636 | 0.73653 | 400 | 0.731 | 408.55656 | 0.68034 | 399.79858 | 0.55238 | 403.77022 | 0.73204 | 454.21446 | 0.66695 | 403.26106 | 0.62586
415.68516 | 0.68278 | 415.99068 | 0.68509 | 418 | 0.666 | 409.6768 | 0.74925 | 410 | 0.747 | 412.73188 | 0.73407 | 410 | 0.729 | 419.14756 | 0.67792 | 410.08414 | 0.54873 | 414.05576 | 0.73015 | 466.0799 | 0.66422 | 413.64838 | 0.62252
425.767 | 0.67994 | 426.78536 | 0.68221 | 428 | 0.663 | 419.7586 | 0.74678 | 420 | 0.744 | 422.81372 | 0.73128 | 420 | 0.727 | 429.4331 | 0.67513 | 420.57334 | 0.54547 | 424.23946 | 0.72803 | 477.48462 | 0.66178 | 423.83208 | 0.61895
435.95064 | 0.67711 | 437.07084 | 0.67919 | 438 | 0.66 | 429.94228 | 0.74428 | 432 | 0.741 | 432.89556 | 0.72868 | 430 | 0.725 | 439.92226 | 0.67244 | 430.85884 | 0.54201 | 434.32128 | 0.72612 | 488.88929 | 0.65928 | 434.01578 | 0.61571
446.23618 | 0.67425 | 447.2545 | 0.67685 | 450 | 0.657 | 440.32964 | 0.74197 | 442 | 0.739 | 443.69024 | 0.72618 | 440 | 0.723 | 450.20782 | 0.66999 | 441.14434 | 0.53882 | 444.40312 | 0.72393 | 500.75473 | 0.65646 | 444.50494 | 0.61254
456.62348 | 0.67144 | 457.94732 | 0.674 | 460 | 0.654 | 450.71694 | 0.73938 | 452 | 0.736 | 453.87388 | 0.72345 | 452 | 0.721 | 460.59512 | 0.66722 | 452.04086 | 0.53516 | 454.79042 | 0.72177 | 512.27456 | 0.65398 | 454.68862 | 0.60902
466.70532 | 0.66881 | 468.0292 | 0.67131 | 470 | 0.651 | 461.20616 | 0.73676 | 462 | 0.733 | 463.95576 | 0.72103 | 462 | 0.719 | 471.49166 | 0.66478 | 462.53002 | 0.53155 | 465.27958 | 0.71984 | 523.79444 | 0.65146 | 464.97408 | 0.60578
476.78716 | 0.66604 | 478.11104 | 0.66846 | 480 | 0.648 | 472.51006 | 0.73422 | 472 | 0.731 | 474.1394 | 0.71862 | 472 | 0.717 | 481.67534 | 0.66195 | 473.3247 | 0.52806 | 475.56514 | 0.7178 | 535.19912 | 0.64881 | 475.0559 | 0.60284
486.9708 | 0.6635 | 488.29468 | 0.66579 | 490 | 0.646 | 483.71206 | 0.73153 | 484 | 0.728 | 484.32304 | 0.71606 | 482 | 0.715 | 492.06264 | 0.65964 | 483.40654 | 0.525 | 486.46162 | 0.71576 | 546.60379 | 0.64631 | 485.44326 | 0.59957
497.35816 | 0.66077 | 498.37652 | 0.66319 | 500 | 0.643 | 494.91406 | 0.72891 | 494 | 0.725 | 494.60854 | 0.71343 | 492 | 0.713 | 502.5518 | 0.6571 | 493.69204 | 0.52172 | 496.54346 | 0.71352 | 558.46923 | 0.64388 | 495.5251 | 0.59615
507.64366 | 0.65813 | 508.5602 | 0.66045 | 512 | 0.64 | 505.19956 | 0.72643 | 504 | 0.723 | 504.89404 | 0.7111 | 502 | 0.711 | 512.8373 | 0.65458 | 503.77382 | 0.51847 | 506.93082 | 0.71169 | 569.87384 | 0.64114 | 505.9124 | 0.5931
518.03096 | 0.65539 | 518.64204 | 0.65787 | 522 | 0.637 | 515.79052 | 0.72412 | 514 | 0.72 | 514.97588 | 0.70862 | 512 | 0.709 | 523.02094 | 0.65216 | 514.36484 | 0.51509 | 517.52178 | 0.70961 | 582.20018 | 0.6387 | 516.80894 | 0.58978
528.31646 | 0.65281 | 529.233 | 0.65525 | 532 | 0.634 | 526.17792 | 0.72173 | 524 | 0.718 | 525.15958 | 0.70638 | 524 | 0.707 | 533.4083 | 0.64985 | 524.9559 | 0.51186 | 528.1128 | 0.70751 | 594.18078 | 0.6362 | 528.01098 | 0.58668
538.3983 | 0.65029 | 539.4167 | 0.65287 | 542 | 0.631 | 536.25972 | 0.71938 | 536 | 0.715 | 535.34322 | 0.7035 | 534 | 0.705 | 543.6938 | 0.64719 | 535.1395 | 0.50839 | 538.29648 | 0.70539 | 605.58545 | 0.63334 | 538.09282 | 0.58311
548.48012 | 0.64784 | 549.49854 | 0.65002 | 552 | 0.629 | 546.74888 | 0.71686 | 546 | 0.713 | 545.425 | 0.70128 | 544 | 0.703 | 553.8775 | 0.64471 | 545.22134 | 0.50545 | 548.58198 | 0.70361 | 617.10533 | 0.63106 | 548.9893 | 0.58042
558.66382 | 0.64509 | 559.9877 | 0.64725 | 562 | 0.626 | 557.33994 | 0.71492 | 556 | 0.71 | 556.32154 | 0.69869 | 554 | 0.701 | 564.16298 | 0.6425 | 555.30318 | 0.50207 | 558.96934 | 0.70157 | 628.50996 | 0.62856 | 559.07114 | 0.57716
569.4585 | 0.64257 | 570.17134 | 0.64494 | 574 | 0.623 | 567.62544 | 0.71236 | 566 | 0.707 | 566.50522 | 0.69619 | 564 | 0.699 | 574.24482 | 0.64011 | 565.58868 | 0.49905 | 569.05118 | 0.69989 | 640.49067 | 0.62621 | 569.5603 | 0.57418
579.54034 | 0.63984 | 580.8642 | 0.64215 | 584 | 0.621 | 578.52198 | 0.71001 | 578 | 0.705 | 576.89258 | 0.69384 | 574 | 0.697 | 584.32666 | 0.63784 | 575.77236 | 0.49609 | 579.23482 | 0.698 | 652.12566 | 0.62351 | 579.94766 | 0.57101
589.62216 | 0.63746 | 591.35336 | 0.63942 | 594 | 0.618 | 589.11294 | 0.70762 | 588 | 0.702 | 587.5854 | 0.69141 | 584 | 0.695 | 594.4085 | 0.6353 | 585.8542 | 0.49321 | 590.0295 | 0.69586 | 663.76079 | 0.62114 | 590.13134 | 0.56807
600.315 | 0.63484 | 601.53702 | 0.6369 | 604 | 0.615 | 599.29664 | 0.70516 | 598 | 0.7 | 598.07456 | 0.68845 | 596 | 0.693 | 604.49028 | 0.63337 | 595.93604 | 0.49014 | 600.21318 | 0.69409 | 675.39584 | 0.61871 | 600.315 | 0.56524
610.60048 | 0.63238 | 612.22984 | 0.63448 | 614 | 0.613 | 609.37846 | 0.70287 | 608 | 0.697 | 608.1564 | 0.68624 | 606 | 0.691 | 614.77578 | 0.63079 | 607.13808 | 0.48693 | 610.80416 | 0.69222 | 686.8005 | 0.61634 | 610.80416 | 0.56259
620.78414 | 0.63007 | 622.31172 | 0.63177 | 626 | 0.61 | 619.4603 | 0.70073 | 620 | 0.695 | 618.34008 | 0.68383 | 616 | 0.689 | 625.77416 | 0.6286 | 617.72906 | 0.48359 | 621.08964 | 0.69008 | 698.78112 | 0.61395 | 620.88598 | 0.5593
631.06962 | 0.62715 | 633.31006 | 0.62898 | 636 | 0.608 | 630.35684 | 0.69876 | 630 | 0.692 | 628.52374 | 0.68152 | 626 | 0.687 | 636.77256 | 0.62608 | 628.42188 | 0.48038 | 631.37514 | 0.68828 | 710.30099 | 0.61147 | 631.27334 | 0.5564
641.45698 | 0.6248 | 643.69736 | 0.6265 | 646 | 0.605 | 640.43862 | 0.69624 | 640 | 0.69 | 638.70742 | 0.67921 | 636 | 0.685 | 647.15986 | 0.6235 | 638.50372 | 0.47719 | 642.16978 | 0.68639 | 722.16643 | 0.60898 | 642.16978 | 0.55388
652.048 | 0.62214 | 654.49208 | 0.624 | 656 | 0.603 | 651.74252 | 0.69372 | 650 | 0.687 | 648.99292 | 0.67644 | 646 | 0.683 | 657.34356 | 0.6214 | 648.78926 | 0.47431 | 653.06636 | 0.68464 | 733.57111 | 0.60667 | 653.06636 | 0.55058
662.53716 | 0.61961 | 664.77754 | 0.62155 | 666 | 0.6 | 662.02798 | 0.69155 | 660 | 0.685 | 659.27836 | 0.67431 | 656 | 0.681 | 667.73082 | 0.6189 | 658.8711 | 0.47156 | 663.1482 | 0.68265 | 746.01254 | 0.60424 | 663.25 | 0.54779
672.7208 | 0.6172 | 674.85938 | 0.61867 | 676 | 0.597 | 672.7208 | 0.68901 | 670 | 0.682 | 670.68414 | 0.67158 | 666 | 0.679 | 677.91446 | 0.61688 | 668.95292 | 0.46849 | 673.23002 | 0.68087 | 757.41721 | 0.60165 | 673.63736 | 0.54493
683.00634 | 0.61489 | 685.04312 | 0.6164 | 686 | 0.595 | 682.80264 | 0.68687 | 680 | 0.68 | 680.86778 | 0.66938 | 676 | 0.677 | 688.91284 | 0.61464 | 679.13652 | 0.46551 | 683.31186 | 0.67902 | 769.05227 | 0.59926 | 684.33018 | 0.54225
693.19 | 0.61235 | 695.32856 | 0.61399 | 698 | 0.592 | 692.98632 | 0.68443 | 692 | 0.677 | 691.05136 | 0.66676 | 686 | 0.675 | 698.99468 | 0.61216 | 689.72758 | 0.4627 | 693.69922 | 0.67692 | 781.60886 | 0.597 | 695.32856 | 0.53922
703.37368 | 0.60994 | 705.51226 | 0.6112 | 708 | 0.59 | 703.06822 | 0.68227 | 702 | 0.675 | 701.43876 | 0.66438 | 696 | 0.674 | 709.28022 | 0.60979 | 699.91118 | 0.45957 | 703.98472 | 0.67518 | 793.01353 | 0.59433 | 705.61406 | 0.53664
714.27022 | 0.60748 | 715.69594 | 0.60889 | 718 | 0.587 | 713.45552 | 0.68007 | 712 | 0.672 | 711.72432 | 0.66195 | 708 | 0.671 | 719.46386 | 0.60777 | 710.09488 | 0.45682 | 714.06656 | 0.6736 | 804.53341 | 0.59203 | 715.69594 | 0.53403
724.75942 | 0.60506 | 725.87958 | 0.60647 | 728 | 0.585 | 723.53736 | 0.67801 | 722 | 0.67 | 721.90796 | 0.65939 | 718 | 0.669 | 729.74936 | 0.60563 | 721.09326 | 0.45367 | 724.35206 | 0.67173 | 816.16847 | 0.5897 | 726.38876 | 0.53122
735.65586 | 0.60244 | 736.87792 | 0.60397 | 738 | 0.582 | 733.721 | 0.67576 | 732 | 0.667 | 732.09166 | 0.65689 | 728 | 0.667 | 739.93306 | 0.60351 | 731.88794 | 0.45092 | 734.53574 | 0.66988 | 827.57314 | 0.5877 | 736.57242 | 0.5287
745.9414 | 0.59984 | 747.5708 | 0.60139 | 748 | 0.58 | 744.21016 | 0.67349 | 742 | 0.665 | 742.17344 | 0.65491 | 738 | 0.665 | 750.11674 | 0.60103 | 741.96978 | 0.44781 | 744.71934 | 0.66806 | 839.55381 | 0.58518 | 746.7561 | 0.52601
756.2269 | 0.59761 | 758.46728 | 0.59885 | 760 | 0.578 | 754.39384 | 0.67116 | 752 | 0.662 | 752.56084 | 0.65225 | 750 | 0.663 | 760.19854 | 0.59908 | 752.05162 | 0.44485 | 755.2085 | 0.66636 | 852.11046 | 0.5826 | 757.0416 | 0.52326
766.30874 | 0.59534 | 768.54916 | 0.59629 | 770 | 0.575 | 764.57754 | 0.66887 | 764 | 0.66 | 762.74444 | 0.64991 | 760 | 0.661 | 770.58594 | 0.59679 | 762.23526 | 0.44202 | 766.00328 | 0.66461 | 864.32151 | 0.58009 | 767.93808 | 0.5207
776.59418 | 0.5931 | 779.242 | 0.59394 | 780 | 0.573 | 774.86304 | 0.66657 | 774 | 0.657 | 773.02994 | 0.64737 | 770 | 0.659 | 780.66772 | 0.59465 | 772.6226 | 0.43916 | 776.49238 | 0.66272 | 876.18704 | 0.57777 | 778.01992 | 0.51824
786.98154 | 0.59062 | 789.5275 | 0.5915 | 790 | 0.57 | 785.14848 | 0.66442 | 784 | 0.654 | 783.21362 | 0.64502 | 780 | 0.657 | 791.15684 | 0.5923 | 783.00992 | 0.43656 | 786.57422 | 0.66077 | 887.59171 | 0.57521 | 788.10176 | 0.51547
797.77632 | 0.58831 | 800.11846 | 0.58908 | 800 | 0.568 | 795.6377 | 0.66222 | 794 | 0.652 | 793.49912 | 0.64273 | 790 | 0.656 | 801.34052 | 0.5903 | 793.09174 | 0.43355 | 796.85976 | 0.65894 | 899.1115 | 0.57295 | 798.59092 | 0.51304
808.36728 | 0.58583 | 810.81132 | 0.58652 | 810 | 0.565 | 806.12686 | 0.65974 | 806 | 0.649 | 803.88648 | 0.64013 | 800 | 0.653 | 811.52422 | 0.58801 | 803.27548 | 0.43087 | 806.9416 | 0.65756 | 910.74656 | 0.57066 | 808.67276 | 0.51041
818.44912 | 0.58346 | 821.19874 | 0.58396 | 820 | 0.563 | 816.2087 | 0.65773 | 816 | 0.646 | 814.57934 | 0.63788 | 812 | 0.652 | 821.70792 | 0.58594 | 813.35732 | 0.42793 | 817.3289 | 0.6556 | 923.53364 | 0.56823 | 819.6712 | 0.50806
828.63282 | 0.58096 | 831.6879 | 0.5815 | 832 | 0.561 | 826.49424 | 0.65527 | 826 | 0.643 | 824.66124 | 0.63505 | 822 | 0.65 | 832.29892 | 0.58373 | 823.84648 | 0.42539 | 827.61446 | 0.65411 | 934.93832 | 0.56591 | 829.95664 | 0.50521
839.22382 | 0.57877 | 842.2789 | 0.57903 | 842 | 0.558 | 836.57608 | 0.65325 | 836 | 0.641 | 835.25224 | 0.63278 | 832 | 0.648 | 842.38076 | 0.58157 | 834.4375 | 0.4228 | 837.79814 | 0.65222 | 946.57342 | 0.56382 | 840.14042 | 0.50262
849.71298 | 0.57667 | 852.56436 | 0.57655 | 852 | 0.556 | 846.65792 | 0.65092 | 846 | 0.639 | 845.33408 | 0.63026 | 842 | 0.646 | 852.56436 | 0.57949 | 844.51934 | 0.4194 | 848.59278 | 0.65031 | 957.97809 | 0.56128 | 850.22226 | 0.50029
860.50762 | 0.5742 | 862.6462 | 0.57441 | 862 | 0.554 | 857.04522 | 0.64855 | 856 | 0.636 | 855.51768 | 0.62801 | 852 | 0.644 | 863.25732 | 0.57714 | 854.70302 | 0.41695 | 858.6746 | 0.64868 | 969.38277 | 0.55899 | 860.71142 | 0.49769
870.6914 | 0.5718 | 873.13544 | 0.57212 | 874 | 0.551 | 867.73808 | 0.64622 | 866 | 0.633 | 865.70136 | 0.62552 | 862 | 0.642 | 873.44102 | 0.5751 | 864.78486 | 0.41426 | 869.36748 | 0.64674 | 980.78744 | 0.55671 | 871.09874 | 0.49532
880.77324 | 0.56958 | 883.4209 | 0.56962 | 884 | 0.549 | 877.81992 | 0.64383 | 878 | 0.631 | 876.59786 | 0.62318 | 872 | 0.639 | 883.82832 | 0.57298 | 875.47764 | 0.4114 | 879.55118 | 0.64508 | 992.42243 | 0.55432 | 881.48604 | 0.49271
890.85508 | 0.56729 | 893.8082 | 0.56716 | 894 | 0.546 | 887.90176 | 0.64187 | 888 | 0.628 | 887.29072 | 0.62048 | 884 | 0.637 | 894.7248 | 0.57063 | 886.27246 | 0.40867 | 890.3459 | 0.64332 | 1004.17265 | 0.5521 | 891.66972 | 0.49053
901.14052 | 0.56494 | 904.29746 | 0.56487 | 906 | 0.544 | 898.1873 | 0.63952 | 898 | 0.626 | 897.57626 | 0.61804 | 894 | 0.635 | 904.80664 | 0.56865 | 896.3542 | 0.40571 | 900.42774 | 0.64166 | 1015.80777 | 0.54982 | 901.85342 | 0.4878
911.22236 | 0.56277 | 914.3793 | 0.56248 | 916 | 0.542 | 909.18564 | 0.63736 | 908 | 0.623 | 907.75986 | 0.61575 | 904 | 0.634 | 914.88848 | 0.56636 | 906.5379 | 0.40284 | 910.50948 | 0.63973 | 1028.01875 | 0.54763 | 912.0371 | 0.4854
921.50782 | 0.56042 | 924.66474 | 0.56005 | 926 | 0.539 | 919.87852 | 0.6349 | 918 | 0.62 | 917.8417 | 0.61327 | 914 | 0.632 | 925.58126 | 0.56424 | 916.9252 | 0.4003 | 920.99864 | 0.63816 | 1040.11464 | 0.54533 | 922.32256 | 0.48303
931.79336 | 0.55816 | 934.74658 | 0.55795 | 936 | 0.537 | 930.0621 | 0.63255 | 928 | 0.618 | 928.12724 | 0.61088 | 924 | 0.63 | 935.66308 | 0.56223 | 927.00704 | 0.39775 | 931.58964 | 0.63645 | 1051.86486 | 0.54274 | 932.50616 | 0.48064
942.48624 | 0.55614 | 945.74502 | 0.55538 | 946 | 0.534 | 940.55126 | 0.63032 | 938 | 0.615 | 938.31094 | 0.60847 | 934 | 0.628 | 945.94864 | 0.56017 | 937.19072 | 0.3949 | 942.0788 | 0.63469 | 1063.84564 | 0.54002 | 942.58798 | 0.47808
952.56806 | 0.55368 | 955.82686 | 0.55305 | 958 | 0.533 | 952.16064 | 0.62804 | 950 | 0.612 | 948.59638 | 0.60601 | 944 | 0.626 | 957.15068 | 0.55769 | 947.27256 | 0.39242 | 952.2626 | 0.63291 | 1075.3654 | 0.53776 | 953.48458 | 0.47568
962.6499 | 0.55156 | 965.9086 | 0.5507 | 968 | 0.53 | 962.75166 | 0.62512 | 960 | 0.609 | 959.1874 | 0.60343 | 956 | 0.624 | 967.53808 | 0.55553 | 957.3544 | 0.38963 | 963.15898 | 0.63114 | 1087.00053 | 0.53555 | 963.97374 | 0.47312
972.8335 | 0.54934 | 975.99042 | 0.54843 | 978 | 0.528 | 973.54638 | 0.62287 | 970 | 0.607 | 969.3711 | 0.60109 | 968 | 0.621 | 977.82344 | 0.55339 | 967.63984 | 0.38713 | 973.44454 | 0.6295 | 1098.40518 | 0.53355 | 974.56474 | 0.47087
982.91534 | 0.54701 | 986.27598 | 0.54606 | 988 | 0.526 | 984.03564 | 0.62041 | 980 | 0.604 | 979.45292 | 0.59876 | 978 | 0.619 | 988.41456 | 0.55141 | 977.9254 | 0.38453 | 983.9337 | 0.62782 | 1110.15542 | 0.53111 | 984.95214 | 0.46835
993.71006 | 0.54484 | 996.35782 | 0.54392 | 998 | 0.524 | 994.62656 | 0.61823 | 992 | 0.601 | 990.04394 | 0.59625 | 988 | 0.617 | 998.7001 | 0.54915 | 988.21084 | 0.38173 | 994.42294 | 0.62627 | 1121.90563 | 0.52883 | 995.03398 | 0.46588
1004.19922 | 0.54236 | 1007.45792 | 0.54142 | 1010 | 0.521 | 1005.93038 | 0.61581 | 1000 | 0.598 | 1000.3294 | 0.59398 | 998 | 0.615 | 1008.78184 | 0.547 | 998.59824 | 0.37904 | 1004.60654 | 0.62449 | 1133.54085 | 0.52648 | 1005.21758 | 0.46353
1014.38292 | 0.54022 | 1017.94716 | 0.53894 | 1020 | 0.519 | 1016.52138 | 0.61332 | 1010 | 0.596 | 1010.41124 | 0.59152 | 1010 | 0.613 | 1018.96552 | 0.54511 | 1008.8837 | 0.37621 | 1015.29942 | 0.62255 | 1145.75185 | 0.52416 | 1015.50312 | 0.46128
1024.97392 | 0.53816 | 1028.23262 | 0.53678 | 1030 | 0.517 | 1027.31612 | 0.61094 | 1020 | 0.593 | 1021.61328 | 0.589 | 1020 | 0.611 | 1029.25108 | 0.54285 | 1018.96552 | 0.37367 | 1025.68672 | 0.62094 | 1158.07805 | 0.52162 | 1025.58486 | 0.45886
1035.05566 | 0.53581 | 1038.4163 | 0.53445 | 1040 | 0.514 | 1037.4998 | 0.60847 | 1030 | 0.591 | 1031.69502 | 0.58621 | 1030 | 0.609 | 1039.53652 | 0.54066 | 1029.04726 | 0.371 | 1036.88876 | 0.61915 | 1170.28914 | 0.51903 | 1035.6668 | 0.45632
1046.15586 | 0.53338 | 1048.70186 | 0.53229 | 1050 | 0.512 | 1047.6834 | 0.60637 | 1040 | 0.588 | 1041.87872 | 0.58386 | 1040 | 0.607 | 1050.12754 | 0.53867 | 1039.23096 | 0.36867 | 1047.27608 | 0.61751 | 1181.69371 | 0.51681 | 1046.35958 | 0.45401
1056.2378 | 0.53142 | 1059.80196 | 0.52983 | 1060 | 0.51 | 1057.76534 | 0.60374 | 1050 | 0.585 | 1052.26602 | 0.58174 | 1050 | 0.605 | 1060.31114 | 0.53646 | 1049.3128 | 0.3662 | 1057.35792 | 0.61556 | 1193.55926 | 0.51458 | 1056.4415 | 0.45181
1066.42128 | 0.52907 | 1070.18946 | 0.52733 | 1070 | 0.508 | 1069.3746 | 0.60166 | 1060 | 0.582 | 1063.26446 | 0.57894 | 1060 | 0.603 | 1070.49492 | 0.53432 | 1059.80196 | 0.36363 | 1067.94882 | 0.61418 | 1205.07914 | 0.51227 | 1066.625 | 0.44939
1076.91054 | 0.52701 | 1080.4748 | 0.52489 | 1080 | 0.506 | 1079.76202 | 0.59908 | 1070 | 0.58 | 1073.75362 | 0.57651 | 1070 | 0.601 | 1081.1878 | 0.5321 | 1070.90214 | 0.36099 | 1078.33632 | 0.61241 | 1217.05969 | 0.50995 | 1076.8087 | 0.44715
1087.50156 | 0.52481 | 1090.96396 | 0.52271 | 1100 | 0.503 | 1090.04756 | 0.59664 | 1080 | 0.577 | 1084.54824 | 0.57395 | 1080 | 0.598 | 1091.26954 | 0.53004 | 1080.98408 | 0.35843 | 1088.62178 | 0.61061 | 1228.69481 | 0.50767 | 1086.89052 | 0.44467
1097.5833 | 0.52242 | 1101.24952 | 0.52059 | 1110 | 0.501 | 1100.333 | 0.5944 | 1090 | 0.574 | 1094.63018 | 0.57178 | 1090 | 0.596 | 1101.45322 | 0.52806 | 1070.59678 | 0.3596 | 1099.11094 | 0.60914 | 1240.79068 | 0.50543 | 1097.27792 | 0.44249
1108.17442 | 0.52038 | 1111.73876 | 0.51818 | 1120 | 0.499 | 1111.53496 | 0.59215 | 1100 | 0.571 | 1105.2211 | 0.5692 | 1100 | 0.594 | 1111.63682 | 0.5258 | 1080.98408 | 0.35815 | 1109.19278 | 0.60733 | 1252.54092 | 0.50291 | 1107.56338 | 0.44017
1118.3581 | 0.51813 | 1121.8205 | 0.51597 | 1130 | 0.496 | 1122.12608 | 0.58952 | 1110 | 0.569 | 1115.71036 | 0.56655 | 1120 | 0.592 | 1122.02422 | 0.5237 | 1070.8004 | 0.35887 | 1120.19112 | 0.60582 | 1264.0608 | 0.50056 | 1118.25626 | 0.43768
1128.5418 | 0.51614 | 1132.20792 | 0.51362 | 1140 | 0.494 | 1132.30976 | 0.58726 | 1130 | 0.566 | 1125.89404 | 0.56406 | 1130 | 0.59 | 1132.10596 | 0.52145 | 1083.42802 | 0.3578 | 1130.47666 | 0.6041 | 1275.92624 | 0.49825 | 1128.43984 | 0.43535
1138.82724 | 0.5137 | 1142.59522 | 0.51129 | 1150 | 0.492 | 1143.00254 | 0.58491 | 1140 | 0.564 | 1136.3831 | 0.56164 | 1140 | 0.587 | 1142.1879 | 0.51927 | 1070.69854 | 0.3587 | 1141.06768 | 0.60233 | 1288.13733 | 0.4958 | 1138.62364 | 0.43285
1148.90898 | 0.5116 | 1153.4917 | 0.50894 | 1160 | 0.49 | 1153.08448 | 0.58247 | 1150 | 0.56 | 1146.87236 | 0.55941 | 1150 | 0.585 | 1152.88076 | 0.51746 | 1081.08584 | 0.358 | 1151.25136 | 0.6008 | 1300.11799 | 0.49336 | 1149.72382 | 0.43056
1158.99092 | 0.50929 | 1163.67548 | 0.50654 | 1170 | 0.488 | 1164.28642 | 0.5801 | 1160 | 0.557 | 1157.15782 | 0.55689 | 1160 | 0.583 | 1163.16622 | 0.51513 | 1091.67686 | 0.35609 | 1161.53682 | 0.59902 | 1312.32899 | 0.49117 | 1160.4167 | 0.42795
1169.1746 | 0.50745 | 1173.96084 | 0.5047 | 1180 | 0.485 | 1174.77568 | 0.57754 | 1170 | 0.555 | 1167.54512 | 0.5544 | 1170 | 0.581 | 1173.3499 | 0.5133 | 1079.96562 | 0.35731 | 1171.82236 | 0.59738 | 1324.07921 | 0.48885 | 1171.21132 | 0.4255
1179.46006 | 0.50507 | 1184.04278 | 0.50207 | 1190 | 0.483 | 1185.57032 | 0.57512 | 1180 | 0.552 | 1178.54346 | 0.5519 | 1180 | 0.579 | 1183.43164 | 0.51093 | 1092.59336 | 0.35576 | 1182.31162 | 0.59582 | 1335.82954 | 0.48619 | 1181.59864 | 0.42346
1189.64376 | 0.50306 | 1194.12452 | 0.49995 | 1200 | 0.481 | 1195.65206 | 0.57279 | 1190 | 0.549 | 1188.72714 | 0.54917 | 1190 | 0.577 | 1193.81894 | 0.5087 | 1081.49316 | 0.35689 | 1192.80068 | 0.59406 | 1347.2341 | 0.48406 | 1191.68046 | 0.42086
1200.23466 | 0.50073 | 1204.51192 | 0.49758 | 1210 | 0.479 | 1206.03946 | 0.57012 | 1200 | 0.547 | 1198.91084 | 0.54698 | 1200 | 0.575 | 1203.90088 | 0.5065 | 1093.71368 | 0.35567 | 1203.08624 | 0.59251 | 1358.75398 | 0.48176 | 1201.96602 | 0.4183
1211.0295 | 0.49863 | 1215.20478 | 0.49529 | 1220 | 0.477 | 1216.22314 | 0.56807 | 1210 | 0.544 | 1209.19638 | 0.54461 | 1210 | 0.573 | 1214.28818 | 0.50442 | 1082.61338 | 0.3567 | 1213.5754 | 0.59095 | 1370.61953 | 0.47965 | 1212.25146 | 0.4163
1221.11132 | 0.49646 | 1225.28652 | 0.49296 | 1230 | 0.474 | 1226.40674 | 0.56561 | 1220 | 0.541 | 1219.48184 | 0.54222 | 1220 | 0.571 | 1224.37002 | 0.50228 | 1092.79708 | 0.35563 | 1223.86094 | 0.58921 | 1382.36977 | 0.47692 | 1222.53702 | 0.41384
1231.49864 | 0.49451 | 1235.87754 | 0.49052 | 1240 | 0.473 | 1236.48868 | 0.56334 | 1230 | 0.538 | 1229.66552 | 0.53995 | 1230 | 0.568 | 1234.75732 | 0.50003 | 1080.78028 | 0.35668 | 1234.24824 | 0.58764 | 1394.58075 | 0.47465 | 1232.92432 | 0.41145
1241.9878 | 0.4921 | 1246.3668 | 0.48857 | 1250 | 0.47 | 1247.07968 | 0.56107 | 1240 | 0.536 | 1240.46026 | 0.53724 | 1240 | 0.566 | 1245.04288 | 0.49791 | 1095.44482 | 0.35523 | 1245.4502 | 0.58594 | 1406.10065 | 0.47252 | 1243.20986 | 0.40941
1252.17128 | 0.48974 | 1256.65224 | 0.48599 | 1260 | 0.468 | 1257.36504 | 0.5587 | 1250 | 0.533 | 1251.15302 | 0.53497 | 1250 | 0.564 | 1255.22646 | 0.49592 | 1085.15938 | 0.35605 | 1257.16142 | 0.58428 | 1417.62041 | 0.4699 | 1253.49532 | 0.40692
1262.35498 | 0.48775 | 1267.44678 | 0.48376 | 1270 | 0.466 | 1267.54874 | 0.55627 | 1260 | 0.53 | 1261.54042 | 0.5321 | 1260 | 0.562 | 1265.3083 | 0.49373 | 1095.34306 | 0.35469 | 1267.24316 | 0.58243 | 1429.48596 | 0.46753 | 1263.78076 | 0.40435
1272.53886 | 0.48552 | 1277.52872 | 0.48149 | 1280 | 0.464 | 1277.93604 | 0.55395 | 1270 | 0.527 | 1271.62226 | 0.52979 | 1270 | 0.56 | 1275.39004 | 0.49153 | 1105.52666 | 0.35194 | 1278.64902 | 0.58071 | 1441.69697 | 0.46518 | 1273.8625 | 0.40198
1282.92618 | 0.48336 | 1287.7124 | 0.47933 | 1290 | 0.462 | 1288.629 | 0.55142 | 1280 | 0.524 | 1281.80576 | 0.5275 | 1280 | 0.558 | 1285.57392 | 0.48943 | 1116.62696 | 0.35005 | 1289.13798 | 0.57913 | 1453.44718 | 0.46279 | 1283.94444 | 0.39976
1293.00792 | 0.48137 | 1297.79424 | 0.47689 | 1310 | 0.46 | 1299.11816 | 0.549 | 1290 | 0.522 | 1292.0914 | 0.52513 | 1290 | 0.556 | 1296.67402 | 0.48718 | 1104.30458 | 0.35122 | 1299.21992 | 0.57737 | 1465.77361 | 0.46044 | 1294.23008 | 0.39747
1303.80254 | 0.47918 | 1308.4871 | 0.47484 | 1320 | 0.458 | 1309.40362 | 0.54669 | 1300 | 0.519 | 1302.275 | 0.52248 | 1300 | 0.553 | 1306.85762 | 0.48489 | 1115.6085 | 0.3503 | 1309.60722 | 0.5759 | 1477.17817 | 0.45808 | 1305.02452 | 0.39499
1313.88448 | 0.47691 | 1318.97636 | 0.47238 | 1330 | 0.455 | 1320.19834 | 0.544 | 1310 | 0.516 | 1312.56064 | 0.52004 | 1310 | 0.551 | 1317.0413 | 0.48246 | 1104.71192 | 0.3507 | 1320.09638 | 0.57413 | 1488.69794 | 0.4557 | 1315.10644 | 0.39293
1324.16992 | 0.47481 | 1329.56728 | 0.47001 | 1340 | 0.453 | 1330.6875 | 0.54161 | 1320 | 0.513 | 1323.25342 | 0.51754 | 1320 | 0.549 | 1327.32686 | 0.48055 | 1118.76542 | 0.34952 | 1330.78926 | 0.57256 | 1500.10261 | 0.45345 | 1325.90118 | 0.39028
1334.35352 | 0.47253 | 1339.95468 | 0.46778 | 1350 | 0.451 | 1341.17666 | 0.53922 | 1330 | 0.51 | 1333.94628 | 0.51501 | 1330 | 0.547 | 1337.51054 | 0.47834 | 1107.9708 | 0.35013 | 1341.17666 | 0.57109 | 1511.50729 | 0.45086 | 1335.983 | 0.38776
1344.43536 | 0.47076 | 1350.5456 | 0.46524 | 1360 | 0.449 | 1352.48046 | 0.53659 | 1340 | 0.507 | 1344.43536 | 0.51238 | 1340 | 0.545 | 1347.796 | 0.47635 | 1096.56504 | 0.35192 | 1351.46202 | 0.56926 | 1522.91196 | 0.44873 | 1346.67578 | 0.38531
1354.9246 | 0.46829 | 1362.15498 | 0.46295 | 1370 | 0.447 | 1362.5623 | 0.53434 | 1350 | 0.505 | 1355.02656 | 0.5099 | 1350 | 0.543 | 1358.8962 | 0.47377 | 1130.57842 | 0.34862 | 1361.6459 | 0.5676 | 1534.77752 | 0.4464 | 1357.2668 | 0.38292
1365.00634 | 0.46652 | 1372.33868 | 0.46068 | 1380 | 0.445 | 1372.746 | 0.53159 | 1360 | 0.502 | 1365.1083 | 0.50743 | 1360 | 0.541 | 1368.97802 | 0.47164 | 1120.49668 | 0.3481 | 1372.0332 | 0.56601 | 1546.18208 | 0.44404 | 1367.85792 | 0.3804
1375.19024 | 0.46408 | 1382.52236 | 0.45833 | 1390 | 0.443 | 1382.92958 | 0.52947 | 1370 | 0.499 | 1375.59736 | 0.50499 | 1370 | 0.539 | 1379.36534 | 0.46963 | 1091.98242 | 0.35131 | 1382.11494 | 0.56475 | 1557.70196 | 0.44152 | 1378.14336 | 0.37817
1385.98466 | 0.46188 | 1392.70596 | 0.45617 | 1400 | 0.441 | 1393.3169 | 0.52687 | 1380 | 0.497 | 1385.78106 | 0.50257 | 1390 | 0.536 | 1390.0582 | 0.46728 | 1124.87568 | 0.34927 | 1392.4004 | 0.56296 | 1569.22174 | 0.43936 | 1388.32706 | 0.37573
1396.67754 | 0.45961 | 1403.09326 | 0.45409 | 1410 | 0.439 | 1403.60254 | 0.52448 | 1390 | 0.493 | 1396.47392 | 0.49997 | 1400 | 0.534 | 1400.14014 | 0.46484 | 1114.79384 | 0.3487 | 1403.50068 | 0.56151 | 1581.43284 | 0.43686 | 1398.71436 | 0.37323
1407.06494 | 0.45749 | 1413.48056 | 0.45134 | 1420 | 0.437 | 1413.88798 | 0.52185 | 1410 | 0.491 | 1406.55586 | 0.49758 | 1410 | 0.532 | 1410.6293 | 0.46278 | 1096.05576 | 0.35087 | 1413.68438 | 0.55962 | 1593.18316 | 0.43434 | 1409.10176 | 0.37076
1417.14678 | 0.45518 | 1424.4789 | 0.44945 | 1430 | 0.434 | 1424.17354 | 0.51956 | 1420 | 0.488 | 1417.45224 | 0.49481 | 1420 | 0.53 | 1420.71114 | 0.46052 | 1107.46162 | 0.35099 | 1424.07168 | 0.55803 | 1604.81818 | 0.43182 | 1419.28536 | 0.36847
1427.63594 | 0.45333 | 1434.76456 | 0.44689 | 1440 | 0.432 | 1434.45898 | 0.51706 | 1430 | 0.485 | 1427.9415 | 0.49239 | 1430 | 0.528 | 1431.81124 | 0.45831 | 1118.56182 | 0.34916 | 1434.35722 | 0.55643 | 1616.33805 | 0.42969 | 1429.87636 | 0.36586
1438.53242 | 0.45084 | 1445.0501 | 0.44481 | 1450 | 0.43 | 1444.84648 | 0.51486 | 1440 | 0.482 | 1438.22696 | 0.49006 | 1440 | 0.525 | 1442.19854 | 0.45613 | 1128.74542 | 0.34602 | 1444.43896 | 0.55496 | 1628.31872 | 0.42735 | 1440.26376 | 0.36347
1449.2252 | 0.44865 | 1456.3539 | 0.44219 | 1460 | 0.428 | 1455.53926 | 0.51204 | 1450 | 0.48 | 1448.81796 | 0.48727 | 1450 | 0.523 | 1452.58584 | 0.45373 | 1139.13282 | 0.34358 | 1454.62276 | 0.55333 | 1639.83862 | 0.42465 | 1451.2622 | 0.36097
1459.6127 | 0.44618 | 1466.84316 | 0.43985 | 1470 | 0.426 | 1465.621 | 0.5094 | 1460 | 0.477 | 1459.20546 | 0.48466 | 1460 | 0.521 | 1463.48252 | 0.45147 | 1149.3165 | 0.34083 | 1465.621 | 0.55192 | 1651.24329 | 0.42244 | 1461.4457 | 0.35843
1470.10186 | 0.44428 | 1476.9249 | 0.43752 | 1480 | 0.424 | 1475.80458 | 0.50705 | 1470 | 0.474 | 1469.2872 | 0.48248 | 1470 | 0.519 | 1473.56436 | 0.44924 | 1159.80556 | 0.33806 | 1476.61944 | 0.55016 | 1662.76317 | 0.42028 | 1471.93496 | 0.35589
1480.69278 | 0.44219 | 1487.21044 | 0.43553 | 1490 | 0.422 | 1486.29384 | 0.50463 | 1480 | 0.471 | 1479.57266 | 0.47983 | 1480 | 0.517 | 1483.8498 | 0.4472 | 1169.98926 | 0.33512 | 1487.41406 | 0.54848 | 1674.6285 | 0.41761 | 1482.52588 | 0.35356
1490.87646 | 0.43981 | 1497.4958 | 0.43297 | 1500 | 0.42 | 1496.88486 | 0.50215 | 1490 | 0.468 | 1490.36748 | 0.47698 | 1490 | 0.515 | 1494.0335 | 0.44504 | 1180.0711 | 0.33274 | 1497.59776 | 0.5468 | 1686.37883 | 0.41528 | 1492.70958 | 0.35085
1501.56944 | 0.4378 | 1507.78144 | 0.43064 | 1510 | 0.418 | 1506.9666 | 0.49932 | 1500 | 0.466 | 1500.55088 | 0.4745 | 1500 | 0.512 | 1504.4208 | 0.44311 | 1194.43008 | 0.33092 | 1508.08702 | 0.54532 | 1697.89873 | 0.41279 | 1503.60616 | 0.34842
1511.65118 | 0.43547 | 1518.2705 | 0.42822 | 1520 | 0.416 | 1517.76142 | 0.49686 | 1510 | 0.463 | 1510.83652 | 0.4719 | 1510 | 0.51 | 1514.50274 | 0.44048 | 1181.29306 | 0.33128 | 1518.16884 | 0.54377 | 1709.64894 | 0.41009 | 1513.99346 | 0.34539
1522.03848 | 0.43316 | 1529.06534 | 0.42579 | 1530 | 0.413 | 1528.55616 | 0.49407 | 1520 | 0.46 | 1521.93672 | 0.4694 | 1520 | 0.508 | 1524.58458 | 0.4384 | 1191.57872 | 0.3297 | 1528.25058 | 0.54205 | 1721.28395 | 0.40792 | 1524.0752 | 0.34306
1532.6295 | 0.43097 | 1539.5545 | 0.42371 | 1540 | 0.411 | 1538.8417 | 0.49151 | 1530 | 0.457 | 1532.12042 | 0.46642 | 1530 | 0.506 | 1535.07354 | 0.43641 | 1202.06778 | 0.32708 | 1538.33252 | 0.5405 | 1733.8407 | 0.40531 | 1534.4626 | 0.34046
1543.0168 | 0.42873 | 1549.84004 | 0.42142 | 1550 | 0.409 | 1548.92344 | 0.48926 | 1540 | 0.454 | 1542.3041 | 0.46404 | 1540 | 0.504 | 1545.15546 | 0.43425 | 1212.1497 | 0.32449 | 1548.41426 | 0.53894 | 1745.59094 | 0.40273 | 1544.8499 | 0.33802
1553.50606 | 0.42669 | 1560.1254 | 0.41928 | 1560 | 0.407 | 1559.71816 | 0.48674 | 1550 | 0.451 | 1552.4877 | 0.46154 | 1550 | 0.502 | 1555.33916 | 0.43219 | 1222.23144 | 0.32189 | 1559.00528 | 0.53753 | 1756.99548 | 0.40027 | 1555.13554 | 0.33552
1563.58798 | 0.42432 | 1570.5127 | 0.41644 | 1570 | 0.405 | 1569.7999 | 0.48403 | 1560 | 0.449 | 1562.875 | 0.45898 | 1560 | 0.5 | 1566.03194 | 0.42957 | 1232.41514 | 0.31927 | 1569.0871 | 0.536 | 1768.5156 | 0.3977 | 1565.31914 | 0.33298
1573.66972 | 0.42211 | 1580.79834 | 0.41434 | 1580 | 0.403 | 1580.9001 | 0.48107 | 1570 | 0.446 | 1573.56788 | 0.45606 | 1570 | 0.497 | 1577.13222 | 0.42726 | 1242.59882 | 0.31664 | 1579.16894 | 0.53445 | 1780.26582 | 0.39531 | 1575.50284 | 0.33046
1584.15898 | 0.42001 | 1591.2874 | 0.41209 | 1600 | 0.401 | 1590.98194 | 0.47843 | 1580 | 0.443 | 1583.75156 | 0.45346 | 1580 | 0.495 | 1587.21406 | 0.42505 | 1253.2917 | 0.31408 | 1589.55626 | 0.5326 | 1792.36159 | 0.39321 | 1585.78828 | 0.32788
1594.44444 | 0.418 | 1601.4711 | 0.40966 | 1610 | 0.399 | 1601.26748 | 0.47566 | 1590 | 0.44 | 1594.34248 | 0.45082 | 1590 | 0.493 | 1597.90684 | 0.42272 | 1263.37354 | 0.31145 | 1600.0455 | 0.53086 | 1804.6878 | 0.39032 | 1595.87002 | 0.32521
1605.64638 | 0.41546 | 1611.96036 | 0.40746 | 1620 | 0.397 | 1612.26592 | 0.47326 | 1600 | 0.437 | 1604.72978 | 0.44813 | 1600 | 0.491 | 1607.98876 | 0.42051 | 1273.8625 | 0.30845 | 1610.63642 | 0.52939 | 1817.01389 | 0.38786 | 1606.7668 | 0.32223
1615.72822 | 0.41314 | 1622.2458 | 0.40519 | 1630 | 0.395 | 1622.55136 | 0.47038 | 1610 | 0.434 | 1614.91368 | 0.44559 | 1620 | 0.489 | 1618.37608 | 0.41814 | 1284.55538 | 0.30583 | 1621.02382 | 0.52775 | 1829.57066 | 0.38499 | 1617.66318 | 0.31975
1626.31934 | 0.4109 | 1632.6331 | 0.40286 | 1640 | 0.393 | 1632.73506 | 0.46786 | 1620 | 0.431 | 1625.7083 | 0.44298 | 1630 | 0.487 | 1628.86514 | 0.41585 | 1294.84102 | 0.3028 | 1631.10556 | 0.52617 | 1841.55143 | 0.3823 | 1627.74492 | 0.31698
1636.60488 | 0.40914 | 1642.71504 | 0.40055 | 1650 | 0.39 | 1643.42792 | 0.46528 | 1630 | 0.428 | 1635.8918 | 0.44019 | 1640 | 0.484 | 1639.25254 | 0.4138 | 1305.12646 | 0.30033 | 1641.49296 | 0.52477 | 1853.6473 | 0.37989 | 1637.82686 | 0.31411
1646.89024 | 0.40638 | 1652.79688 | 0.39803 | 1660 | 0.388 | 1653.50976 | 0.46238 | 1640 | 0.426 | 1646.38106 | 0.43763 | 1650 | 0.482 | 1650.04726 | 0.41117 | 1315.41202 | 0.29759 | 1652.08398 | 0.5233 | 1865.39752 | 0.37721 | 1647.9086 | 0.31175
1657.07402 | 0.40435 | 1662.98046 | 0.39586 | 1670 | 0.386 | 1663.5916 | 0.45993 | 1650 | 0.423 | 1657.68496 | 0.4349 | 1660 | 0.48 | 1660.1291 | 0.40907 | 1325.49376 | 0.29468 | 1662.47128 | 0.52147 | 1876.80196 | 0.37484 | 1657.99062 | 0.309
1667.15586 | 0.40214 | 1673.46972 | 0.39364 | 1680 | 0.384 | 1674.08086 | 0.45705 | 1660 | 0.42 | 1668.07226 | 0.43169 | 1670 | 0.478 | 1670.5164 | 0.40683 | 1339.34356 | 0.29155 | 1672.75684 | 0.51983 | 1888.3222 | 0.37213 | 1668.6834 | 0.30621
1677.4414 | 0.39996 | 1683.55156 | 0.39114 | 1690 | 0.382 | 1684.26446 | 0.45445 | 1670 | 0.417 | 1678.358 | 0.42935 | 1680 | 0.476 | 1681.00566 | 0.40452 | 1349.4254 | 0.28861 | 1682.83886 | 0.51845 | 1900.41796 | 0.36961 | 1678.76524 | 0.30321
1688.64336 | 0.39757 | 1694.24454 | 0.38894 | 1700 | 0.38 | 1694.55 | 0.45178 | 1680 | 0.414 | 1688.43984 | 0.42682 | 1690 | 0.473 | 1692.9205 | 0.40229 | 1359.71084 | 0.28582 | 1693.22618 | 0.51681 | 1912.39862 | 0.36711 | 1689.2545 | 0.3001
1698.82714 | 0.39528 | 1704.42812 | 0.38652 | 1710 | 0.378 | 1704.83554 | 0.44926 | 1690 | 0.411 | 1698.52168 | 0.42392 | 1700 | 0.471 | 1703.40976 | 0.3996 | 1371.52402 | 0.28325 | 1703.308 | 0.51526 | 1923.8033 | 0.36433 | 1699.74376 | 0.29768
1709.01074 | 0.39326 | 1715.22286 | 0.38429 | 1720 | 0.375 | 1715.3248 | 0.4463 | 1700 | 0.408 | 1708.70508 | 0.42106 | 1710 | 0.469 | 1714.10254 | 0.39756 | 1382.2169 | 0.28006 | 1714.30626 | 0.51374 | 1935.20818 | 0.36213 | 1710.33458 | 0.29485
1719.09258 | 0.39101 | 1725.40644 | 0.38169 | 1730 | 0.373 | 1725.61016 | 0.44372 | 1710 | 0.405 | 1718.88906 | 0.41858 | 1720 | 0.467 | 1724.18458 | 0.39521 | 1393.01152 | 0.27721 | 1724.38808 | 0.51202 | 1947.0733 | 0.35961 | 1721.1295 | 0.29191
1729.6836 | 0.38862 | 1735.8957 | 0.37955 | 1740 | 0.371 | 1735.79376 | 0.44095 | 1730 | 0.402 | 1729.58184 | 0.41579 | 1730 | 0.465 | 1734.46992 | 0.39301 | 1403.80616 | 0.27433 | 1735.38652 | 0.51032 | 1958.47798 | 0.35691 | 1731.21114 | 0.28908
1739.76542 | 0.38663 | 1746.38476 | 0.37701 | 1750 | 0.369 | 1746.283 | 0.43807 | 1740 | 0.399 | 1739.96914 | 0.41315 | 1740 | 0.463 | 1745.1629 | 0.39089 | 1414.49912 | 0.2711 | 1745.57012 | 0.50881 | 1969.99797 | 0.35442 | 1741.7002 | 0.28614
1749.84726 | 0.38421 | 1757.3832 | 0.37451 | 1760 | 0.367 | 1756.4666 | 0.43542 | 1750 | 0.397 | 1750.55996 | 0.41012 | 1750 | 0.461 | 1755.65196 | 0.38864 | 1425.09004 | 0.26853 | 1755.75372 | 0.50738 | 1981.63307 | 0.35198 | 1751.88398 | 0.28322
1760.33632 | 0.38219 | 1767.567 | 0.37228 | 1770 | 0.365 | 1766.54844 | 0.43251 | 1760 | 0.394 | 1761.7623 | 0.40735 | 1760 | 0.459 | 1765.83554 | 0.38602 | 1435.68116 | 0.26574 | 1766.14102 | 0.50562 | 1993.15286 | 0.34933 | 1762.06778 | 0.28051
1770.62208 | 0.3797 | 1778.05606 | 0.36995 | 1780 | 0.362 | 1776.63028 | 0.4302 | 1770 | 0.391 | 1772.04766 | 0.40447 | 1770 | 0.456 | 1776.01934 | 0.38398 | 1446.17012 | 0.26289 | 1776.3248 | 0.50392 | 2005.47906 | 0.34637 | 1772.1496 | 0.27742
1780.80546 | 0.37751 | 1788.1377 | 0.36747 | 1790 | 0.361 | 1786.7121 | 0.42728 | 1780 | 0.388 | 1782.1295 | 0.40189 | 1780 | 0.454 | 1786.5086 | 0.38186 | 1456.3539 | 0.25988 | 1787.73046 | 0.50222 | 2016.88374 | 0.34381 | 1782.94414 | 0.27467
1790.8873 | 0.37525 | 1798.93262 | 0.36519 | 1800 | 0.358 | 1796.79394 | 0.42455 | 1790 | 0.385 | 1792.82226 | 0.39878 | 1790 | 0.452 | 1796.59024 | 0.37965 | 1466.5376 | 0.25736 | 1798.42344 | 0.50071 | 2028.63395 | 0.34164 | 1793.12792 | 0.27159
1801.17304 | 0.37317 | 1810.13458 | 0.36246 | 1810 | 0.356 | 1807.38496 | 0.42175 | 1800 | 0.382 | 1802.9041 | 0.39609 | 1800 | 0.45 | 1806.97774 | 0.37699 | 1477.02676 | 0.25451 | 1809.52344 | 0.49905 | 2040.15396 | 0.33875 | 1803.51524 | 0.26858
1811.35644 | 0.37077 | 1820.2164 | 0.36 | 1820 | 0.354 | 1817.4668 | 0.41881 | 1810 | 0.379 | 1813.39336 | 0.39357 | 1810 | 0.448 | 1817.16132 | 0.37512 | 1487.41406 | 0.25193 | 1819.80898 | 0.49737 | 2051.78884 | 0.33627 | 1813.59708 | 0.26552
1822.45684 | 0.36853 | 1830.60372 | 0.3578 | 1830 | 0.352 | 1828.36348 | 0.41581 | 1820 | 0.377 | 1823.78066 | 0.39072 | 1820 | 0.446 | 1827.34492 | 0.37283 | 1487.71962 | 0.25172 | 1829.99258 | 0.49573 | 2063.19352 | 0.33342 | 1823.6789 | 0.26279
1833.65878 | 0.36603 | 1841.5002 | 0.35542 | 1840 | 0.35 | 1838.54688 | 0.41285 | 1830 | 0.373 | 1834.26992 | 0.38784 | 1830 | 0.444 | 1837.42676 | 0.3706 |  |  | 1840.27832 | 0.4942 | 2074.59819 | 0.33097 | 1833.76074 | 0.25976
1844.55528 | 0.3633 | 1852.49864 | 0.35273 | 1860 | 0.348 | 1849.03614 | 0.41031 | 1840 | 0.371 | 1844.65722 | 0.38476 | 1840 | 0.441 | 1847.61054 | 0.36844 |  |  | 1850.86934 | 0.4925 | 2086.00287 | 0.32849 | 1843.94434 | 0.25691
1855.24824 | 0.3612 | 1863.70058 | 0.35042 | 1870 | 0.346 | 1859.11796 | 0.40746 | 1850 | 0.368 | 1854.84082 | 0.38217 | 1850 | 0.44 | 1857.69238 | 0.36655 |  |  | 1861.66386 | 0.4908 | 2097.40752 | 0.3258 | 1854.4336 | 0.25369
1865.5336 | 0.35872 | 1874.08808 | 0.34789 | 1880 | 0.343 | 1870.1164 | 0.40416 | 1860 | 0.365 | 1865.0246 | 0.37923 | 1860 | 0.437 | 1867.87598 | 0.3643 |  |  | 1872.15292 | 0.48922 | 2109.50352 | 0.32302 | 1859.7291 | 0.2516
1875.61562 | 0.35652 | 1884.27168 | 0.34534 | 1890 | 0.341 | 1880.60546 | 0.40158 | 1870 | 0.362 | 1875.61562 | 0.37648 | 1870 | 0.435 | 1878.36524 | 0.36193 |  |  | 1882.23496 | 0.48744
1885.90098 | 0.35427 | 1894.55722 | 0.34331 | 1900 | 0.339 | 1890.99296 | 0.39843 | 1880 | 0.359 | 1885.79922 | 0.37375 | 1880 | 0.434 | 1889.36348 | 0.35971 |  |  | 1892.62226 | 0.48603
1896.18652 | 0.35194 | 1904.74082 | 0.34064 | 1910 | 0.337 | 1901.0748 | 0.39549 | 1890 | 0.356 | 1896.08476 | 0.37081 | 1890 | 0.432 | 1899.54726 | 0.35708 |  |  | 1902.7041 | 0.48435
1906.67558 | 0.34994 | 1915.53536 | 0.33816 | 1920 | 0.335 | 1911.15664 | 0.39276 | 1900 | 0.353 | 1906.26836 | 0.36821 | 1880 | 0.433 | 1909.83262 | 0.35515 |  |  | 1914.21172 | 0.48294
1917.0629 | 0.34738 | 1925.92286 | 0.33585 | 1930 | 0.333 | 1921.74746 | 0.38986 | 1910 | 0.351 | 1916.5539 | 0.36561 | 1870 | 0.434 | 1920.0164 | 0.35303 |  |  | 1924.80274 | 0.48086
1927.6541 | 0.34486 | 1937.22656 | 0.33325 | 1940 | 0.33 | 1931.93126 | 0.38707 | 1920 | 0.348 | 1926.63574 | 0.36242 | 1880 | 0.433 | 1930.09824 | 0.35074 |  |  | 1934.98632 | 0.47939
1937.93964 | 0.34272 | 1947.3086 | 0.33065 | 1950 | 0.328 | 1942.42032 | 0.38388 | 1930 | 0.345 | 1937.125 | 0.3595 | 1890 | 0.431 | 1940.99472 | 0.34858 |  |  | 1945.16992 | 0.47765
1948.63242 | 0.34043 | 1958.00136 | 0.32859 | 1960 | 0.327 | 1952.70606 | 0.38108 | 1940 | 0.342 | 1947.3086 | 0.35693 | 1900 | 0.429 | 1951.48398 | 0.34583 |  |  | 1955.55742 | 0.4762
1958.71426 | 0.33795 | 1968.59258 | 0.32592 | 1970 | 0.324 | 1962.88946 | 0.37827 | 1950 | 0.339 | 1958.10332 | 0.35383 | 1910 | 0.427 | 1961.56562 | 0.34394 |  |  | 1965.84278 | 0.47444
1969.30528 | 0.33569 | 1979.28536 | 0.32328 | 1980 | 0.322 | 1973.07324 | 0.3751 | 1960 | 0.336 | 1968.18496 | 0.35099 | 1920 | 0.425 | 1971.85118 | 0.34171 |  |  | 1975.9248 | 0.47301
1979.48886 | 0.33346 | 1989.36718 | 0.32071 | 1990 | 0.32 | 1983.25684 | 0.37195 | 1970 | 0.333 | 1979.3871 | 0.34799 | 1930 | 0.423 | 1982.13652 | 0.33947 |  |  | 1986.1082 | 0.47131
1990.58906 | 0.33096 | 1999.85626 | 0.31834 | 2000 | 0.317 | 1993.64434 | 0.36913 | 1980 | 0.33 | 1989.46894 | 0.34505 | 1940 | 0.421 | 1992.21856 | 0.33747 |  |  | 1997.10664 | 0.46952
2000.7726 | 0.32838 | 2010.0398 | 0.3163 | 2000 | 0.315 | 2004.2352 | 0.36598 | 2000 | 0.327 | 1999.9582 | 0.34215 | 1960 | 0.419 | 2003.0132 | 0.33503 |  |  | 2007.4938 | 0.46787
2010.8544 | 0.32638 | 2020.1216 | 0.31383 | 2020 | 0.313 | 2014.419 | 0.36342 | 2000 | 0.324 | 2010.549 | 0.33919 | 1970 | 0.416 | 2013.5026 | 0.33287 |  |  | 2018.0852 | 0.46639
2021.038 | 0.32407 | 2030.5092 | 0.31152 | 2040 | 0.311 | 2024.6026 | 0.36008 | 2020 | 0.321 | 2020.8346 | 0.33638 | 1980 | 0.414 | 2025.01 | 0.33046 |  |  | 2028.4722 | 0.46465
2031.3238 | 0.3217 | 2040.6926 | 0.30887 | 2040 | 0.309 | 2035.0918 | 0.35712 | 2020 | 0.318 | 2031.0182 | 0.33338 | 1990 | 0.412 | 2035.0918 | 0.32804 |  |  | 2038.6558 | 0.46293
2041.6094 | 0.31924 | 2051.4874 | 0.30654 | 2060 | 0.306 | 2045.1734 | 0.35433 | 2040 | 0.316 | 2041.202 | 0.3306 | 2000 | 0.41 | 2048.1268 | 0.32556 |  |  | 2048.7378 | 0.46146
2052.0984 | 0.31683 | 2062.18 | 0.30394 | 2060 | 0.304 | 2056.07 | 0.35141 | 2040 | 0.313 | 2051.793 | 0.32785 | 2000 | 0.408 | 2059.2272 | 0.32281 |  |  | 2058.9214 | 0.45976
2062.2822 | 0.3145 | 2073.1788 | 0.30125 | 2080 | 0.301 | 2066.1518 | 0.34841 | 2060 | 0.31 | 2061.9766 | 0.32502 | 2020 | 0.406 | 2069.6142 | 0.32046 |  |  | 2069.0032 | 0.45819
2072.3638 | 0.31229 | 2083.6678 | 0.29892 | 2080 | 0.299 | 2076.2338 | 0.34534 | 2060 | 0.307 | 2072.1604 | 0.32225 | 2020 | 0.404 | 2079.8998 | 0.31845 |  |  | 2079.2888 | 0.45636
2082.4458 | 0.3098 | 2093.8514 | 0.29631 | 2100 | 0.297 | 2086.5194 | 0.34234 | 2080 | 0.304 | 2082.344 | 0.31929 | 2040 | 0.402 | 2090.389 | 0.31647 |  |  | 2090.0834 | 0.45483
2092.5276 | 0.30769 | 2104.035 | 0.29396 | 2100 | 0.295 | 2097.1102 | 0.33925 | 2080 | 0.301 | 2092.8332 | 0.31651 | 2060 | 0.4 | 2100.5726 | 0.31378 |  |  | 2100.3688 | 0.45317
2102.813 | 0.30541 | 2114.117 | 0.29174 | 2120 | 0.293 | 2107.294 | 0.33636 | 2100 | 0.298 | 2103.1186 | 0.31343 | 2060 | 0.397 | 2111.1636 | 0.31194 |  |  | 2110.6544 | 0.4514
2112.9966 | 0.30297 | 2124.5042 | 0.28917 | 2120 | 0.291 | 2117.4776 | 0.33319 | 2100 | 0.296 | 2113.913 | 0.31047 | 2080 | 0.395 | 2122.264 | 0.30927 |  |  | 2120.94 | 0.44979
2123.2822 | 0.30053 | 2134.9934 | 0.28672 | 2140 | 0.288 | 2127.6614 | 0.33025 | 2120 | 0.292 | 2124.1988 | 0.30759 | 2080 | 0.393 | 2132.8548 | 0.30696 |  |  | 2131.2254 | 0.44798
2134.9934 | 0.29804 | 2145.2788 | 0.28414 | 2140 | 0.286 | 2138.6596 | 0.32726 | 2120 | 0.29 | 2134.3824 | 0.30484 | 2100 | 0.391 | 2143.6496 | 0.30452 |  |  | 2141.6128 | 0.4463
2145.2788 | 0.29558 | 2155.9718 | 0.28164 | 2160 | 0.284 | 2149.3524 | 0.32401 | 2140 | 0.287 | 2144.7698 | 0.30194 | 2100 | 0.389 | 2153.7314 | 0.30215 |  |  | 2151.8984 | 0.44473
2155.4626 | 0.29329 | 2166.359 | 0.27905 | 2160 | 0.282 | 2159.4342 | 0.32101 | 2160 | 0.284 | 2154.9536 | 0.29888 | 2120 | 0.387 | 2165.85 | 0.29995 |  |  | 2162.1838 | 0.44298
2165.5444 | 0.29085 | 2176.8482 | 0.27653 | 2180 | 0.279 | 2170.0252 | 0.31794 | 2160 | 0.281 | 2165.2388 | 0.29615 | 2120 | 0.385 | 2176.1354 | 0.29697 |  |  | 2172.5712 | 0.44132
2175.6264 | 0.2884 | 2187.541 | 0.2742 | 2180 | 0.277 | 2180.107 | 0.31496 | 2180 | 0.278 | 2176.0336 | 0.29321 | 2140 | 0.383 | 2186.6246 | 0.29528 |  |  | 2182.6532 | 0.43956
2185.7082 | 0.28582 | 2197.623 | 0.2716 | 2200 | 0.275 | 2190.6982 | 0.31177 | 2180 | 0.275 | 2186.2172 | 0.29054 | 2140 | 0.381 | 2197.3174 | 0.2926 |  |  | 2193.1422 | 0.43815
2195.8918 | 0.28376 | 2207.9084 | 0.26912 | 2200 | 0.272 | 2200.78 | 0.30877 | 2200 | 0.272 | 2196.2992 | 0.28731 | 2160 | 0.378 | 2208.0104 | 0.29033 |  |  | 2203.224 | 0.43614
2206.6864 | 0.28143 | 2218.1942 | 0.26686 | 2220 | 0.27 | 2211.0654 | 0.30564 | 2200 | 0.269 | 2206.5848 | 0.28453 | 2160 | 0.376 | 2218.4996 | 0.28836 |  |  | 2213.5094 | 0.43477
2216.8702 | 0.27874 | 2228.3778 | 0.26444 | 2220 | 0.268 | 2221.147 | 0.30266 | 2220 | 0.266 | 2216.6666 | 0.28193 | 2180 | 0.374 | 2228.683 | 0.2859 |  |  | 2223.8968 | 0.43282
2227.1554 | 0.27653 | 2238.867 | 0.26196 | 2240 | 0.265 | 2231.6364 | 0.29978 | 2220 | 0.264 | 2227.0538 | 0.27908 | 2180 | 0.372 | 2238.9688 | 0.28336 |  |  | 2234.5896 | 0.43106
2237.3394 | 0.27418 | 2249.4576 | 0.25904 | 2240 | 0.263 | 2241.82 | 0.29688 | 2240 | 0.261 | 2237.7464 | 0.27582 | 2200 | 0.37 | 2249.4576 | 0.28134 |  |  | 2244.875 | 0.42929
2247.8286 | 0.2715 | 2259.5396 | 0.25676 | 2260 | 0.261 | 2252.3092 | 0.29379 | 2240 | 0.258 | 2248.2358 | 0.27307 | 2200 | 0.367 | 2259.6416 | 0.27895 |  |  | 2255.1608 | 0.42772
2258.2158 | 0.26933 | 2270.029 | 0.25426 | 2280 | 0.259 | 2262.493 | 0.29073 | 2260 | 0.255 | 2258.6232 | 0.27011 | 2220 | 0.365 | 2270.8436 | 0.27702 |  |  | 2265.3444 | 0.42577
2268.2978 | 0.26681 | 2280.1108 | 0.2518 | 2280 | 0.256 | 2272.982 | 0.28754 | 2260 | 0.252 | 2269.1126 | 0.26715 | 2220 | 0.363 | 2282.7584 | 0.27391 |  |  | 2276.0372 | 0.42398
2278.5832 | 0.26459 | 2279.1942 | 0.25148 | 2300 | 0.254 | 2283.1658 | 0.28443 | 2260 | 0.251 | 2279.296 | 0.26421 | 2240 | 0.361 | 2297.5248 | 0.27173 |  |  | 2286.3226 | 0.42247
2289.276 | 0.26184 |  |  | 2300 | 0.252 | 2293.4512 | 0.28143 |  |  | 2289.8872 | 0.26129 | 2240 | 0.359 | 2286.2208 | 0.27246 |  |  | 2296.5062 | 0.42068
2299.4598 | 0.2594 |  |  | 2300 | 0.252 | 2303.5332 | 0.27811 |  |  | 2300.1724 | 0.25822 | 2260 | 0.357 | 2296.812 | 0.2708 |  |  | 2306.69 | 0.41907
2310.458 | 0.2569 |  |  |  |  | 2314.1242 | 0.27511 |  |  | 2310.6618 | 0.25545 | 2280 | 0.355 | 2309.0322 | 0.26822 |  |  | 2316.8738 | 0.41724
2321.1508 | 0.25451 |  |  |  |  | 2325.4282 | 0.27229 |  |  | 2321.049 | 0.25255 | 2300 | 0.352 | 2319.5214 | 0.26578 |  |  | 2326.9556 | 0.4156
2331.5382 | 0.2518 |  |  |  |  | 2335.8152 | 0.26908 |  |  | 2323.7984 | 0.25169 | 2280 | 0.352 | 2308.2176 | 0.26715 |  |  | 2337.4448 | 0.41373
2331.1308 | 0.25161 |  |  |  |  | 2345.9988 | 0.26608 |  |  |  |  | 2280 | 0.354 | 2319.6232 | 0.26581 |  |  | 2347.6286 | 0.41197
[6 empty] | 2356.7938 | 0.26286 |  |  |  |  | 2260 | 0.355 | 2309.5416 | 0.2666 |  |  | 2357.8122 | 0.41035
[6 empty] | 2366.8756 | 0.25995 |  |  |  |  | 2260 | 0.357 | 2320.8456 | 0.2653 |  |  | 2368.1994 | 0.40838
[6 empty] | 2377.0594 | 0.25671 |  |  |  |  | 2260 | 0.356 | 2332.353 | 0.26337 |  |  | 2379.2994 | 0.40653
[6 empty] | 2387.141 | 0.25384 |  |  |  |  | 2280 | 0.354 | 2321.762 | 0.26431 |  |  | 2389.687 | 0.40466
[6 empty] | 2394.066 | 0.25151 |  |  |  |  | 2260 | 0.355 | 2336.4264 | 0.26223 |  |  | 2400.0744 | 0.40284
[12 empty] | 2280 | 0.353 | 2324.5118 | 0.26368 |  |  | 2410.156 | 0.40122
[12 empty] | 2280 | 0.351 | 2336.0192 | 0.26194 |  |  | 2420.6454 | 0.39946
[12 empty] | 2280 | 0.352 | 2323.3912 | 0.26308 |  |  | 2432.153 | 0.39752
[12 empty] | 2280 | 0.351 | 2334.0842 | 0.26217 |  |  | 2442.3364 | 0.39532
[12 empty] | 2280 | 0.352 | 2345.0824 | 0.26034 |  |  | 2453.1312 | 0.39389
[12 empty] | 2280 | 0.351 | 2334.797 | 0.261 |  |  | 2463.5186 | 0.39175
[12 empty] | 2300 | 0.348 | 2346.8138 | 0.26007 |  |  | 2473.8042 | 0.38984
[12 empty] | 2300 | 0.346 | 2333.473 | 0.26116 |  |  | 2484.2934 | 0.38799
[12 empty] | 2320 | 0.344 | 2343.8606 | 0.25988 |  |  | 2494.9862 | 0.38614
[12 empty] | 2300 | 0.345 | 2355.8774 | 0.25789 |  |  | 2505.2714 | 0.38425
[12 empty] | 2320 | 0.344 | 2344.5734 | 0.25865 |  |  | 2515.5568 | 0.38238
[12 empty] | 2340 | 0.342 | 2364.1258 | 0.25692 |  |  | 2525.9442 | 0.38051
[12 empty] | 2340 | 0.339 | 2352.109 | 0.25738 |  |  | 2536.0262 | 0.37852
[12 empty] | 2340 | 0.34 | 2339.176 | 0.25913 |  |  | 2546.4132 | 0.37661
[12 empty] | 2340 | 0.339 | 2351.3964 | 0.25793 |  |  | 2556.9028 | 0.37468
[12 empty] | 2360 | 0.336 | 2362.8022 | 0.25587 |  |  | 2567.188 | 0.37285
[12 empty] | 2360 | 0.334 | 2351.9054 | 0.25676 |  |  | 2577.4738 | 0.37077
[12 empty] | 2380 | 0.332 | 2362.2928 | 0.25573 |  |  | 2587.861 | 0.36915
[12 empty] | 2380 | 0.329 | 2375.0224 | 0.25342 |  |  | 2598.3502 | 0.36695
[12 empty] | 2400 | 0.327 | 2363.6168 | 0.25444 |  |  | 2608.4318 | 0.36512
[12 empty] | 2400 | 0.325 | 2378.587 | 0.25258 |  |  | 2618.5136 | 0.363
[12 empty] | 2420 | 0.323 | 2366.0608 | 0.25367 |  |  | 2628.5956 | 0.36134
[12 empty] | 2420 | 0.32 | 2377.5684 | 0.25232 |  |  | 2638.6776 | 0.35937
[12 empty] | 2440 | 0.318 | 2367.3848 | 0.25333 |  |  | 2648.8614 | 0.35746
[12 empty] | 2440 | 0.316 | 2380.827 | 0.25205 |  |  | 2659.3502 | 0.35546
[12 empty] | 2460 | 0.313 | 2368.4032 | 0.25314 |  |  | 2669.7376 | 0.35341
[12 empty] | 2460 | 0.311 | 2379.0958 | 0.25214 |  |  | 2680.3288 | 0.35141
[12 empty] | 2480 | 0.309 | 2368.3012 | 0.25276 |  |  | 2690.7162 | 0.34931
[12 empty] | 2480 | 0.307 | 2379.1978 | 0.25159 |  |  | 2701.6124 | 0.34725
[12 empty] | 2500 | 0.304 | 2440.2998 | 0.24521 |  |  | 2712.4072 | 0.34509
[12 empty] | 2500 | 0.302 | 2418.3032 | 0.24609 |  |  | 2722.8964 | 0.34305
[12 empty] | 2520 | 0.299 | 2388.4648 | 0.24905 |  |  | 2733.5892 | 0.34072
[12 empty] | 2540 | 0.297 | 2375.8372 | 0.25052 |  |  | 2743.671 | 0.33875
[12 empty] | 2540 | 0.295 | 2374.9208 | 0.25201 |  |  | 2754.0584 | 0.33661
[12 empty] | 2560 | 0.292 |  |  |  |  | 2764.4458 | 0.3347
[12 empty] | 2560 | 0.29 |  |  |  |  | 2775.2402 | 0.33256
[12 empty] | 2580 | 0.287 |  |  |  |  | 2785.6278 | 0.33025
[12 empty] | 2580 | 0.285 |  |  |  |  | 2796.2188 | 0.32813
[12 empty] | 2600 | 0.282 |  |  |  |  | 2806.3006 | 0.32582
[12 empty] | 2600 | 0.28 |  |  |  |  | 2816.3824 | 0.32369
[12 empty] | 2620 | 0.278 |  |  |  |  | 2826.6682 | 0.3216
[12 empty] | 2620 | 0.275 |  |  |  |  | 2836.7498 | 0.31945
[12 empty] | 2640 | 0.273 |  |  |  |  | 2846.9334 | 0.31716
[12 empty] | 2640 | 0.27 |  |  |  |  | 2857.2192 | 0.31523
[12 empty] | 2660 | 0.268 |  |  |  |  | 2867.4028 | 0.31274
[12 empty] | 2660 | 0.265 |  |  |  |  | 2877.8916 | 0.31061
[12 empty] | 2680 | 0.263 |  |  |  |  | 2888.4828 | 0.30812
[12 empty] | 2680 | 0.259 |  |  |  |  | 2898.5646 | 0.30587
[12 empty] | 2700 | 0.257 |  |  |  |  | 2909.5628 | 0.3035
[12 empty] | 2700 | 0.254 |  |  |  |  | 2919.8486 | 0.30119
[12 empty] | 2720 | 0.252 |  |  |  |  | 2930.5414 | 0.29871
[12 empty] | 2720 | 0.252 |  |  |  |  | 2940.8268 | 0.29623
[18 empty] | 2950.9086 | 0.29377
[18 empty] | 2961.0924 | 0.29146
[18 empty] | 2972.0908 | 0.28909
[18 empty] | 2982.4784 | 0.28624
[18 empty] | 2992.7632 | 0.28386
[18 empty] | 3003.049 | 0.28141
[18 empty] | 3013.2326 | 0.27874
[18 empty] | 3023.9254 | 0.27616
[18 empty] | 3034.5166 | 0.27359
[18 empty] | 3044.8024 | 0.27078
[18 empty] | 3054.986 | 0.26812
[18 empty] | 3065.1692 | 0.26528
[18 empty] | 3075.4548 | 0.26272
[18 empty] | 3085.6384 | 0.25978
[18 empty] | 3095.8224 | 0.25709
[18 empty] | 3105.9042 | 0.25419
[18 empty] | 3113.1346 | 0.25167

## O2 0 BP
| CN BM BOL |  | CN BM 30K |  | CN BM 75K |  | KB BM BOL |  | KB BM 30K |  | KB BM 75K |  | VC Polyol BOL |  | VC Polyol 30K |  | VC Polyol 75K |  | AB Polyol BOL |  | AB Polyol 30K |  | AB Polyol 75k
11.3936 | 0.80364 | 11.14617 | 0.80233 | 11.00831 | 0.79415 | 4.06136 | 0.82344 | 3.99523 | 0.80982 | 3.88486 | 0.80101 | 6.09809 | 0.9105 | 4.45911 | 0.87694 | 2.78032 | 0.81922 | 8.13483 | 0.90438 | 79.42528 | 0.74725 | 59.02371 | 0.73707
21.47543 | 0.79362 | 21.00906 | 0.79232 | 20.7492 | 0.78425 | 14.65237 | 0.82246 | 14.41377 | 0.80885 | 14.01561 | 0.80006 | 16.28176 | 0.89114 | 11.90573 | 0.85829 | 7.42338 | 0.8018 | 18.31849 | 0.87192 | 86.18412 | 0.74271 | 64.04645 | 0.73259
31.55726 | 0.78086 | 30.87195 | 0.77958 | 30.4901 | 0.77164 | 24.93788 | 0.81391 | 24.5318 | 0.80044 | 23.85413 | 0.79174 | 26.36359 | 0.8564 | 19.27788 | 0.82483 | 12.02002 | 0.77055 | 28.40032 | 0.83154 | 92.87605 | 0.73819 | 69.01945 | 0.72813
41.9446 | 0.77008 | 41.03372 | 0.76882 | 40.52617 | 0.76099 | 35.01971 | 0.80558 | 34.44946 | 0.79225 | 33.49783 | 0.78364 | 36.44542 | 0.83906 | 26.65004 | 0.80813 | 16.61665 | 0.75495 | 38.68582 | 0.81502 | 100.03641 | 0.73365 | 74.34057 | 0.72366
52.53561 | 0.76061 | 51.39473 | 0.75937 | 50.75903 | 0.75163 | 45.20337 | 0.79846 | 44.46729 | 0.78525 | 43.23893 | 0.77671 | 47.34194 | 0.82577 | 34.61791 | 0.79533 | 21.58473 | 0.74299 | 48.76765 | 0.80246 | 106.72834 | 0.73029 | 79.31358 | 0.72033
63.02479 | 0.75125 | 61.65612 | 0.75002 | 60.8935 | 0.74238 | 55.99806 | 0.79207 | 55.0862 | 0.77897 | 53.56451 | 0.7705 | 57.72928 | 0.81582 | 42.21346 | 0.78575 | 26.32065 | 0.73404 | 58.84948 | 0.79358 | 113.42028 | 0.72627 | 84.28659 | 0.71637
73.41212 | 0.74243 | 71.81788 | 0.74122 | 70.92956 | 0.73366 | 66.48723 | 0.78535 | 65.40457 | 0.77236 | 63.59784 | 0.76396 | 67.91295 | 0.80631 | 49.66008 | 0.77659 | 30.96372 | 0.72548 | 69.4405 | 0.78566 | 120.1122 | 0.72212 | 89.25959 | 0.71228
83.49396 | 0.73491 | 81.68078 | 0.73371 | 80.67047 | 0.72623 | 76.6709 | 0.77964 | 75.42241 | 0.76674 | 73.33895 | 0.7584 | 78.50396 | 0.79849 | 57.40456 | 0.76906 | 35.7925 | 0.71844 | 79.726 | 0.77829 | 126.80414 | 0.71895 | 94.23261 | 0.70915
93.67761 | 0.72662 | 91.64328 | 0.72543 | 90.50974 | 0.71804 | 87.66926 | 0.77402 | 86.24167 | 0.76121 | 83.85935 | 0.75294 | 88.78946 | 0.79199 | 64.92564 | 0.7628 | 40.48199 | 0.71259 | 90.21517 | 0.77185 | 133.6299 | 0.71524 | 99.30507 | 0.70549
103.75946 | 0.72007 | 101.50619 | 0.71889 | 100.25066 | 0.71157 | 97.85292 | 0.76885 | 96.25951 | 0.75613 | 93.60045 | 0.74791 | 98.97313 | 0.7852 | 72.37226 | 0.75626 | 45.12506 | 0.70648 | 100.29701 | 0.76647 | 140.65643 | 0.71192 | 104.52673 | 0.70222
114.04496 | 0.71341 | 111.56832 | 0.71224 | 110.18833 | 0.70499 | 108.0366 | 0.76396 | 106.27736 | 0.75132 | 103.34157 | 0.74315 | 109.1568 | 0.77905 | 79.81888 | 0.75034 | 49.76813 | 0.70095 | 110.78618 | 0.7612 | 147.68296 | 0.70809 | 109.74839 | 0.69844
124.83965 | 0.70654 | 122.12859 | 0.70538 | 120.61798 | 0.6982 | 118.11842 | 0.759 | 116.19501 | 0.74644 | 112.98525 | 0.73833 | 119.23862 | 0.77332 | 87.19102 | 0.74482 | 54.36475 | 0.6958 | 120.86802 | 0.75673 | 154.50873 | 0.70479 | 114.82086 | 0.69519
135.43065 | 0.7001 | 132.48959 | 0.69895 | 130.85083 | 0.69183 | 128.30209 | 0.75461 | 126.21285 | 0.74213 | 122.72636 | 0.73406 | 129.62596 | 0.76824 | 94.78657 | 0.73992 | 59.10068 | 0.69123 | 131.15352 | 0.75213 | 161.20068 | 0.70155 | 119.79388 | 0.69199
145.71615 | 0.69367 | 142.55173 | 0.69254 | 140.78851 | 0.68548 | 138.58759 | 0.7505 | 136.33086 | 0.73808 | 132.56488 | 0.73006 | 140.01329 | 0.76309 | 102.38211 | 0.73496 | 63.8366 | 0.68659 | 141.33718 | 0.74755 | 167.82568 | 0.69855 | 124.71715 | 0.68903
155.89982 | 0.6876 | 152.51425 | 0.68648 | 150.6278 | 0.67948 | 148.97493 | 0.74586 | 146.54906 | 0.73352 | 142.5008 | 0.72554 | 150.09513 | 0.7583 | 109.75427 | 0.73035 | 68.43324 | 0.68228 | 152.23369 | 0.74296 | 174.78527 | 0.69527 | 129.88907 | 0.6858
167.00001 | 0.68273 | 163.37338 | 0.68161 | 161.35262 | 0.67467 | 159.15858 | 0.74166 | 156.56688 | 0.72939 | 152.2419 | 0.72146 | 160.38063 | 0.75408 | 117.27535 | 0.72629 | 73.12273 | 0.67848 | 162.41736 | 0.73955 | 181.47722 | 0.6921 | 134.86209 | 0.68267
177.59103 | 0.67635 | 173.7344 | 0.67524 | 171.58548 | 0.66836 | 169.34226 | 0.73798 | 166.58473 | 0.72577 | 161.98301 | 0.71788 | 170.46245 | 0.74988 | 124.6475 | 0.72224 | 77.71936 | 0.67471 | 172.60103 | 0.73548 | 188.10224 | 0.68926 | 139.78538 | 0.67986
188.58938 | 0.67043 | 184.49391 | 0.66933 | 182.21191 | 0.66251 | 179.52592 | 0.73408 | 176.60256 | 0.72194 | 171.72412 | 0.71409 | 180.64613 | 0.74547 | 132.09412 | 0.71799 | 82.36243 | 0.67074 | 182.78469 | 0.73128 | 194.86109 | 0.68621 | 144.80812 | 0.67685
198.77305 | 0.66512 | 194.45643 | 0.66403 | 192.0512 | 0.65727 | 189.70958 | 0.73041 | 186.62039 | 0.71833 | 181.46522 | 0.71052 | 190.72795 | 0.74138 | 139.46627 | 0.71405 | 86.95906 | 0.66706 | 192.96836 | 0.72807 | 201.55302 | 0.68339 | 149.78112 | 0.67408
209.66958 | 0.65993 | 205.11633 | 0.65885 | 202.57924 | 0.65214 | 200.60612 | 0.72614 | 197.3395 | 0.71413 | 191.88822 | 0.70636 | 200.80978 | 0.73739 | 146.83842 | 0.71021 | 91.55569 | 0.66347 | 203.35568 | 0.72431 | 208.24493 | 0.68034 | 154.75412 | 0.67107
219.75142 | 0.65435 | 214.97923 | 0.65328 | 212.32015 | 0.64662 | 210.89162 | 0.72274 | 207.45751 | 0.71078 | 201.72673 | 0.70305 | 210.99346 | 0.73359 | 154.28504 | 0.70655 | 96.19876 | 0.66005 | 214.04854 | 0.72095 | 214.86995 | 0.67756 | 159.6774 | 0.66833
230.13874 | 0.64981 | 225.14097 | 0.64875 | 222.3562 | 0.64214 | 221.38078 | 0.71892 | 217.77587 | 0.70703 | 211.76005 | 0.69934 | 221.27896 | 0.7299 | 161.80612 | 0.703 | 100.88826 | 0.65673 | 224.7414 | 0.71707 | 221.82955 | 0.67455 | 164.84932 | 0.66536
240.42426 | 0.6446 | 235.20313 | 0.64355 | 232.2939 | 0.63699 | 231.46262 | 0.71501 | 227.69354 | 0.70318 | 221.40376 | 0.69554 | 231.46262 | 0.72593 | 169.25274 | 0.69917 | 105.53132 | 0.65316 | 235.12874 | 0.71373 | 228.85608 | 0.67192 | 170.07099 | 0.66276
250.60792 | 0.64015 | 245.16564 | 0.6391 | 242.13318 | 0.63259 | 241.74814 | 0.71132 | 237.81157 | 0.69955 | 231.24229 | 0.69195 | 241.64632 | 0.72185 | 176.69938 | 0.69524 | 110.1744 | 0.64949 | 245.31242 | 0.71045 | 235.4811 | 0.669 | 174.99427 | 0.65989
260.79158 | 0.63534 | 255.12814 | 0.6343 | 251.97246 | 0.62784 | 251.82996 | 0.70808 | 247.72922 | 0.69637 | 240.88598 | 0.68879 | 252.5428 | 0.71858 | 184.66723 | 0.69209 | 115.14245 | 0.64654 | 255.39424 | 0.70741 | 242.10611 | 0.6663 | 179.91755 | 0.65722
271.07708 | 0.63053 | 265.19028 | 0.6295 | 261.91014 | 0.62309 | 262.62464 | 0.70433 | 258.34812 | 0.69268 | 251.21155 | 0.68515 | 262.72646 | 0.71446 | 192.11384 | 0.68813 | 119.78552 | 0.64284 | 265.98522 | 0.70409 | 248.79804 | 0.66365 | 184.89055 | 0.65461
281.15892 | 0.62625 | 275.05318 | 0.62523 | 271.65105 | 0.61886 | 272.70646 | 0.70109 | 268.26577 | 0.68949 | 260.85523 | 0.68199 | 273.11382 | 0.71112 | 199.7094 | 0.68491 | 124.52145 | 0.63983 | 276.16892 | 0.70088 | 255.69071 | 0.66114 | 190.01274 | 0.65213
291.24072 | 0.62163 | 284.91604 | 0.62061 | 281.39191 | 0.61429 | 282.78828 | 0.69777 | 278.18342 | 0.68623 | 270.49892 | 0.67876 | 283.19566 | 0.70749 | 207.08156 | 0.68141 | 129.11809 | 0.63657 | 286.25076 | 0.698 | 262.31573 | 0.65836 | 194.93603 | 0.64939
301.62808 | 0.61766 | 295.07783 | 0.61665 | 291.42801 | 0.61037 | 293.58298 | 0.69408 | 288.80234 | 0.6826 | 280.8245 | 0.67518 | 293.37932 | 0.70428 | 214.52817 | 0.67832 | 133.76115 | 0.63368 | 296.53626 | 0.69491 | 268.94074 | 0.65573 | 199.8593 | 0.6468
311.70992 | 0.61321 | 304.94073 | 0.61221 | 301.16891 | 0.60597 | 303.66482 | 0.69082 | 298.72001 | 0.67939 | 290.46821 | 0.672 | 303.76666 | 0.70071 | 222.12372 | 0.67488 | 138.49707 | 0.63046 | 306.71992 | 0.69206 | 275.63271 | 0.65326 | 204.83234 | 0.64436
322.40276 | 0.60844 | 315.40136 | 0.60744 | 311.50016 | 0.60126 | 313.9503 | 0.68757 | 308.83801 | 0.67619 | 300.3067 | 0.66884 | 314.4595 | 0.69728 | 229.94266 | 0.67158 | 143.37229 | 0.62738 | 316.90356 | 0.68897 | 282.32462 | 0.65069 | 209.80533 | 0.64182
332.4846 | 0.60441 | 325.26426 | 0.60342 | 321.24106 | 0.59727 | 324.0321 | 0.68431 | 318.75564 | 0.67299 | 309.95037 | 0.66567 | 324.54134 | 0.69399 | 237.31482 | 0.66841 | 147.96892 | 0.62442 | 326.9854 | 0.68616 | 289.1504 | 0.64787 | 214.87781 | 0.63904
342.5664 | 0.60013 | 335.12712 | 0.59915 | 330.98193 | 0.59304 | 334.52132 | 0.68133 | 329.07405 | 0.67006 | 319.98375 | 0.66277 | 334.92866 | 0.69036 | 244.91035 | 0.66491 | 152.70484 | 0.62115 | 337.5764 | 0.68311 | 295.77538 | 0.6455 | 219.80107 | 0.63671
353.46292 | 0.59604 | 345.787 | 0.59506 | 341.50996 | 0.589 | 344.60312 | 0.67804 | 338.99168 | 0.66682 | 329.62742 | 0.65957 | 345.1123 | 0.68721 | 252.35695 | 0.66188 | 157.34789 | 0.61832 | 348.26926 | 0.68044 | 302.46734 | 0.64287 | 224.77409 | 0.63411
363.54476 | 0.59184 | 355.6499 | 0.59087 | 351.25087 | 0.58485 | 355.19414 | 0.67476 | 349.41024 | 0.6636 | 339.75818 | 0.65638 | 355.19414 | 0.68406 | 259.72911 | 0.65885 | 161.94453 | 0.61548 | 358.3511 | 0.67749 | 309.22619 | 0.64065 | 229.79683 | 0.63192
373.62656 | 0.58858 | 365.51276 | 0.58762 | 360.99174 | 0.58163 | 365.27596 | 0.67159 | 359.32789 | 0.66048 | 349.40186 | 0.6533 | 365.27596 | 0.68099 | 267.10125 | 0.65589 | 166.54116 | 0.61272 | 368.43292 | 0.67475 | 316.38656 | 0.63807 | 235.11796 | 0.62937
383.70842 | 0.58425 | 375.37568 | 0.58329 | 370.73266 | 0.57735 | 375.5615 | 0.66869 | 369.44594 | 0.65763 | 359.24042 | 0.65048 | 375.35778 | 0.67765 | 274.47339 | 0.65267 | 171.13779 | 0.60972 | 378.61658 | 0.67207 | 323.1454 | 0.63551 | 240.14069 | 0.62685
394.1976 | 0.58014 | 385.63708 | 0.57919 | 380.86713 | 0.57329 | 385.74514 | 0.66567 | 379.46376 | 0.65466 | 368.9815 | 0.64754 | 385.43962 | 0.67457 | 281.84555 | 0.64971 | 175.73443 | 0.60695 | 389.10574 | 0.66953 | 329.77042 | 0.63326 | 245.06397 | 0.62463
404.38126 | 0.57605 | 395.59958 | 0.57511 | 390.70641 | 0.56925 | 396.64168 | 0.66248 | 390.18286 | 0.65152 | 379.4045 | 0.64444 | 395.82698 | 0.67152 | 289.44112 | 0.64677 | 180.47036 | 0.6042 | 399.18758 | 0.66671 | 336.5962 | 0.63064 | 250.13645 | 0.62205
414.56494 | 0.57239 | 405.56211 | 0.57145 | 400.54571 | 0.56563 | 407.029 | 0.65949 | 400.40104 | 0.64858 | 389.34041 | 0.64153 | 406.1125 | 0.66867 | 296.96221 | 0.64402 | 185.15986 | 0.60164 | 409.2694 | 0.66405 | 343.22122 | 0.62815 | 255.05974 | 0.61959
425.05416 | 0.56855 | 415.82354 | 0.56762 | 410.68022 | 0.56184 | 417.3145 | 0.65611 | 410.51905 | 0.64526 | 399.17892 | 0.63824 | 416.19434 | 0.66545 | 304.33437 | 0.64092 | 189.7565 | 0.59874 | 419.45312 | 0.66155 | 350.1139 | 0.62608 | 260.18193 | 0.61755
435.44146 | 0.5646 | 425.98527 | 0.56368 | 420.71626 | 0.55793 | 428.00738 | 0.65309 | 421.03781 | 0.64229 | 409.40711 | 0.6353 | 426.37802 | 0.66235 | 311.781 | 0.63794 | 194.39957 | 0.59595 | 429.63676 | 0.65894 | 357.14041 | 0.62334 | 265.40357 | 0.61485
446.03248 | 0.5612 | 436.34629 | 0.56028 | 430.94913 | 0.55457 | 439.92226 | 0.64988 | 432.75867 | 0.63913 | 420.8042 | 0.63218 | 436.66352 | 0.65947 | 319.30208 | 0.63516 | 199.08906 | 0.59336 | 440.02412 | 0.65609 | 363.96619 | 0.62095 | 270.47605 | 0.61249
456.1143 | 0.55744 | 446.20917 | 0.55653 | 440.69001 | 0.55086 | 450.1059 | 0.64656 | 442.77648 | 0.63586 | 430.54528 | 0.62895 | 446.94902 | 0.65615 | 326.82316 | 0.63197 | 203.77856 | 0.59037 | 450.1059 | 0.65369 | 371.12656 | 0.61899 | 275.79717 | 0.61055
466.90898 | 0.55381 | 456.76943 | 0.5529 | 451.11965 | 0.54727 | 460.3914 | 0.64375 | 452.89449 | 0.6331 | 440.38379 | 0.62622 | 457.33632 | 0.65357 | 334.41868 | 0.62948 | 208.51446 | 0.58805 | 460.2896 | 0.65103 | 378.1531 | 0.61616 | 281.01884 | 0.60777
476.99082 | 0.54982 | 466.63233 | 0.54892 | 460.86056 | 0.54333 | 470.77876 | 0.64074 | 463.11271 | 0.63014 | 450.31974 | 0.62329 | 467.41816 | 0.65033 | 341.79084 | 0.62636 | 213.1111 | 0.58514 | 470.5751 | 0.64878 | 384.77812 | 0.61388 | 285.94213 | 0.60552
487.17452 | 0.5464 | 476.59488 | 0.54551 | 470.69988 | 0.53995 | 480.96246 | 0.63781 | 473.13058 | 0.62726 | 460.06088 | 0.62044 | 477.5 | 0.64777 | 349.16299 | 0.62389 | 217.70774 | 0.58283 | 481.47164 | 0.64616 | 391.53693 | 0.61162 | 290.96484 | 0.60329
498.47836 | 0.54274 | 487.65324 | 0.54185 | 481.62146 | 0.53633 | 491.65532 | 0.63493 | 483.64932 | 0.62443 | 470.28905 | 0.61764 | 487.6837 | 0.64467 | 356.60963 | 0.62091 | 222.35082 | 0.58004 | 491.75712 | 0.64357 | 398.63037 | 0.60932 | 296.23622 | 0.60102
508.76382 | 0.53903 | 497.71534 | 0.53815 | 491.5591 | 0.53267 | 501.73716 | 0.63184 | 493.56699 | 0.62139 | 479.93276 | 0.61463 | 497.96918 | 0.64204 | 364.1307 | 0.61838 | 227.0403 | 0.57768 | 501.83896 | 0.64129 | 405.52305 | 0.60711 | 301.35841 | 0.59884
519.35484 | 0.53583 | 508.07636 | 0.53495 | 501.79196 | 0.5295 | 511.92076 | 0.62924 | 503.58476 | 0.61883 | 489.6738 | 0.6121 | 508.05102 | 0.63923 | 371.50286 | 0.61567 | 231.63694 | 0.57515 | 512.22632 | 0.63864 | 412.41576 | 0.60466 | 306.48063 | 0.59642
529.43666 | 0.5321 | 517.93924 | 0.53123 | 511.53285 | 0.52582 | 522.1044 | 0.62609 | 513.60257 | 0.61573 | 499.41488 | 0.60904 | 518.43828 | 0.63639 | 379.09835 | 0.61293 | 236.37283 | 0.57259 | 522.30816 | 0.63612 | 419.10767 | 0.60251 | 311.45362 | 0.5943
539.5185 | 0.52867 | 527.80214 | 0.52781 | 521.27375 | 0.52243 | 533.20464 | 0.62325 | 524.52206 | 0.61294 | 510.03273 | 0.60627 | 529.13116 | 0.63383 | 386.91732 | 0.61047 | 241.24806 | 0.57029 | 532.79732 | 0.63402 | 426.33498 | 0.60018 | 316.82449 | 0.592
549.7022 | 0.52544 | 537.76469 | 0.52458 | 531.11308 | 0.51924 | 543.28648 | 0.62046 | 534.43973 | 0.6102 | 519.67643 | 0.60356 | 539.31484 | 0.63087 | 394.36395 | 0.60762 | 245.89113 | 0.56763 | 543.49014 | 0.63125 | 433.16073 | 0.59774 | 321.89694 | 0.58959
561.10792 | 0.52212 | 548.92272 | 0.52127 | 542.13309 | 0.51596 | 553.47016 | 0.61723 | 544.45758 | 0.60702 | 529.41755 | 0.60042 | 549.60034 | 0.62814 | 401.88503 | 0.60499 | 250.58062 | 0.56517 | 553.8775 | 0.62883 | 440.18724 | 0.59563 | 327.11859 | 0.58752
572.30992 | 0.51849 | 559.88145 | 0.51764 | 552.95628 | 0.51237 | 564.06114 | 0.61444 | 554.8761 | 0.60427 | 539.54827 | 0.5977 | 559.78404 | 0.62568 | 409.33167 | 0.60262 | 255.2237 | 0.56296 | 564.77402 | 0.62684 | 447.41455 | 0.59303 | 332.48946 | 0.58495
582.4936 | 0.51534 | 569.84398 | 0.5145 | 562.79558 | 0.50926 | 574.95762 | 0.6115 | 565.59515 | 0.60138 | 549.97122 | 0.59484 | 569.86586 | 0.62295 | 416.70381 | 0.59999 | 259.82033 | 0.5605 | 575.4669 | 0.62398 | 454.70872 | 0.59091 | 337.91001 | 0.58286
592.57544 | 0.51167 | 579.70688 | 0.51083 | 572.53648 | 0.50563 | 585.1413 | 0.60858 | 575.613 | 0.59851 | 559.71234 | 0.592 | 580.04956 | 0.62048 | 424.15045 | 0.59761 | 264.46341 | 0.55828 | 585.54874 | 0.62167 | 461.33374 | 0.58867 | 342.83329 | 0.58065
603.47198 | 0.50845 | 590.36678 | 0.50762 | 583.06454 | 0.50245 | 595.22314 | 0.60585 | 585.53067 | 0.59583 | 569.35604 | 0.58935 | 590.23316 | 0.61754 | 431.59702 | 0.59478 | 269.10644 | 0.55563 | 595.83418 | 0.61938 | 468.09261 | 0.58641 | 347.85605 | 0.57842
613.5538 | 0.50533 | 600.22966 | 0.5045 | 592.80542 | 0.49936 | 605.6105 | 0.60312 | 595.74888 | 0.59314 | 579.29199 | 0.58669 | 600.315 | 0.61525 | 438.96918 | 0.59257 | 273.70308 | 0.55357 | 606.62886 | 0.61705 | 474.78453 | 0.58436 | 352.82905 | 0.57639
624.65396 | 0.50249 | 611.08877 | 0.50167 | 603.53021 | 0.49656 | 615.69234 | 0.60043 | 605.66655 | 0.5905 | 588.93569 | 0.58408 | 610.7023 | 0.61245 | 446.5647 | 0.58988 | 278.43899 | 0.55105 | 617.11802 | 0.61481 | 481.94493 | 0.5823 | 358.15019 | 0.57437
634.8376 | 0.49873 | 621.05126 | 0.49791 | 613.36948 | 0.49284 | 625.97778 | 0.59778 | 615.78451 | 0.58789 | 598.77415 | 0.5815 | 620.78414 | 0.60993 | 453.93686 | 0.58745 | 283.03563 | 0.54879 | 627.60722 | 0.61233 | 488.90454 | 0.58009 | 363.32213 | 0.57219
645.02128 | 0.49594 | 631.01379 | 0.49513 | 623.20878 | 0.49008 | 636.5688 | 0.59468 | 626.20306 | 0.58484 | 608.90491 | 0.57848 | 631.88438 | 0.60752 | 462.0537 | 0.58513 | 288.09659 | 0.54662 | 637.79086 | 0.61015 | 495.59646 | 0.57797 | 368.29512 | 0.57009
655.51044 | 0.49239 | 641.27516 | 0.49158 | 633.34323 | 0.48658 | 646.65064 | 0.59188 | 636.12073 | 0.58209 | 618.54861 | 0.57576 | 642.5772 | 0.60464 | 469.87263 | 0.58235 | 292.97179 | 0.54403 | 648.78926 | 0.60779 | 502.42224 | 0.57584 | 373.3676 | 0.56799
665.9996 | 0.48937 | 651.53653 | 0.48857 | 643.47768 | 0.48359 | 656.73248 | 0.58901 | 646.0384 | 0.57927 | 628.19232 | 0.57297 | 652.76084 | 0.60214 | 477.31922 | 0.57995 | 297.61484 | 0.54178 | 659.17656 | 0.60532 | 509.18109 | 0.57353 | 378.39034 | 0.56572
676.48882 | 0.48607 | 661.79797 | 0.48527 | 653.61219 | 0.48033 | 666.8143 | 0.58645 | 655.95605 | 0.57675 | 637.836 | 0.57048 | 663.04638 | 0.59981 | 484.84033 | 0.5777 | 302.30435 | 0.53968 | 669.86938 | 0.60319 | 516.00687 | 0.57142 | 383.46282 | 0.56363
686.57066 | 0.48324 | 671.66087 | 0.48245 | 663.35309 | 0.47753 | 676.89614 | 0.58403 | 665.87372 | 0.57437 | 647.47971 | 0.56812 | 673.84102 | 0.59725 | 492.73371 | 0.57524 | 307.22598 | 0.53738 | 680.86778 | 0.60055 | 522.63188 | 0.56933 | 388.38609 | 0.56157
696.7543 | 0.48036 | 681.62336 | 0.47957 | 673.19236 | 0.47469 | 687.2835 | 0.5812 | 676.09194 | 0.57158 | 657.41566 | 0.56537 | 684.0247 | 0.59473 | 500.18034 | 0.57281 | 311.86905 | 0.53511 | 691.96792 | 0.59841 | 529.52456 | 0.56735 | 393.50828 | 0.55962
706.83614 | 0.4779 | 691.48625 | 0.47712 | 682.93326 | 0.47226 | 698.5874 | 0.57805 | 687.21177 | 0.56849 | 668.22832 | 0.56231 | 694.3102 | 0.59221 | 507.70142 | 0.57038 | 316.55854 | 0.53284 | 702.04976 | 0.59614 | 536.21647 | 0.56533 | 398.48128 | 0.55762
717.12164 | 0.4744 | 701.54839 | 0.47362 | 692.87094 | 0.4688 | 708.771 | 0.57557 | 697.22954 | 0.56605 | 677.96936 | 0.55989 | 704.49384 | 0.5899 | 515.14802 | 0.56816 | 321.20159 | 0.53076 | 712.3353 | 0.59385 | 542.84153 | 0.56317 | 403.40459 | 0.55549
727.20346 | 0.47141 | 711.41127 | 0.47064 | 702.61183 | 0.46584 | 719.56572 | 0.57257 | 707.84848 | 0.5631 | 688.29496 | 0.55697 | 714.57568 | 0.58747 | 522.52017 | 0.56582 | 325.79823 | 0.52858 | 722.51894 | 0.59177 | 549.46655 | 0.56155 | 408.32788 | 0.55389
737.2853 | 0.46868 | 721.27417 | 0.46791 | 712.35273 | 0.46315 | 729.74936 | 0.56961 | 717.86629 | 0.56019 | 698.03604 | 0.5541 | 724.75942 | 0.58524 | 529.96685 | 0.56367 | 330.44133 | 0.52657 | 733.41552 | 0.58969 | 556.42615 | 0.55921 | 413.4998 | 0.55159
747.87626 | 0.4657 | 731.63513 | 0.46494 | 722.58554 | 0.4602 | 740.95146 | 0.56688 | 728.88598 | 0.5575 | 708.75133 | 0.55144 | 734.84126 | 0.58276 | 537.339 | 0.56128 | 335.03797 | 0.52434 | 744.00654 | 0.58745 | 563.05117 | 0.5572 | 418.42309 | 0.54961
758.06 | 0.46312 | 741.59772 | 0.46236 | 732.4249 | 0.45765 | 751.23686 | 0.56391 | 739.0039 | 0.55458 | 718.58974 | 0.54855 | 744.9231 | 0.58043 | 544.71116 | 0.55904 | 339.6346 | 0.52224 | 754.19018 | 0.5853 | 569.67612 | 0.55506 | 423.34632 | 0.54749
768.54916 | 0.46005 | 751.85909 | 0.4593 | 742.55935 | 0.45462 | 761.42056 | 0.56165 | 749.02177 | 0.55236 | 728.33088 | 0.54635 | 755.2085 | 0.57804 | 552.23217 | 0.55673 | 344.32405 | 0.52009 | 764.57754 | 0.58314 | 576.30114 | 0.55321 | 428.26961 | 0.54567
778.93648 | 0.45716 | 762.02084 | 0.45641 | 752.5954 | 0.45176 | 772.41894 | 0.55869 | 759.84105 | 0.54945 | 738.8513 | 0.54347 | 765.79956 | 0.57583 | 559.97668 | 0.55461 | 349.15286 | 0.5181 | 774.86304 | 0.58081 | 582.99308 | 0.55114 | 433.24262 | 0.54363
789.12012 | 0.45438 | 771.98333 | 0.45364 | 762.43467 | 0.44902 | 782.70444 | 0.55589 | 769.95906 | 0.54669 | 748.68981 | 0.54075 | 777.00156 | 0.57332 | 568.16794 | 0.55219 | 354.26022 | 0.51585 | 785.2504 | 0.57867 | 589.68503 | 0.54925 | 438.21565 | 0.54177
799.20196 | 0.45138 | 781.84623 | 0.45064 | 772.17557 | 0.44605 | 792.78628 | 0.5531 | 779.87673 | 0.54395 | 758.33352 | 0.53804 | 787.28706 | 0.57088 | 575.68902 | 0.54984 | 358.94971 | 0.51365 | 795.33222 | 0.57655 | 596.37699 | 0.54753 | 443.18867 | 0.54007
809.4875 | 0.44838 | 791.9084 | 0.44765 | 782.11329 | 0.44309 | 802.86812 | 0.5505 | 789.7944 | 0.54139 | 767.97722 | 0.53551 | 797.47076 | 0.56865 | 583.13566 | 0.54769 | 363.59279 | 0.51164 | 805.82138 | 0.57455 | 603.00199 | 0.5454 | 448.11195 | 0.53797
819.8748 | 0.44588 | 802.07013 | 0.44515 | 792.14932 | 0.44062 | 812.9499 | 0.54789 | 799.71201 | 0.53883 | 777.62087 | 0.53297 | 807.55258 | 0.56651 | 590.5078 | 0.54563 | 368.18942 | 0.50972 | 816.00502 | 0.5725 | 610.02848 | 0.54348 | 453.33357 | 0.53607
830.46592 | 0.44319 | 812.43125 | 0.44247 | 802.38229 | 0.43796 | 823.43916 | 0.54541 | 810.03047 | 0.53639 | 787.65429 | 0.53055 | 817.63442 | 0.56412 | 597.87996 | 0.54333 | 372.78605 | 0.50757 | 826.08692 | 0.57031 | 616.78735 | 0.54109 | 458.35633 | 0.53371
840.95498 | 0.44053 | 822.69253 | 0.43981 | 812.51664 | 0.43533 | 833.521 | 0.54267 | 819.94814 | 0.53369 | 797.298 | 0.52789 | 827.81806 | 0.56183 | 605.32656 | 0.54112 | 377.42911 | 0.50551 | 836.16876 | 0.56867 | 623.4793 | 0.53914 | 463.32935 | 0.53179
851.03682 | 0.43769 | 832.55543 | 0.43697 | 822.25755 | 0.43252 | 844.21386 | 0.5401 | 830.46688 | 0.53116 | 807.52617 | 0.52539 | 837.8999 | 0.55975 | 612.69872 | 0.53912 | 382.02574 | 0.50364 | 846.75976 | 0.5663 | 630.10432 | 0.53731 | 468.25264 | 0.52999
861.11866 | 0.43484 | 842.41832 | 0.43413 | 831.99845 | 0.42971 | 855.0085 | 0.53712 | 841.08574 | 0.52823 | 817.8517 | 0.52249 | 847.98174 | 0.55753 | 620.07087 | 0.53698 | 386.62238 | 0.50164 | 856.8416 | 0.56427 | 636.79626 | 0.53513 | 473.22565 | 0.52784
871.30244 | 0.43219 | 852.38095 | 0.43148 | 841.83785 | 0.42709 | 865.70136 | 0.53433 | 851.60448 | 0.52549 | 828.07987 | 0.51978 | 858.16552 | 0.55503 | 627.51757 | 0.53457 | 391.2655 | 0.49939 | 866.92334 | 0.5621 | 643.9566 | 0.53308 | 478.54675 | 0.52581
882.60626 | 0.4295 | 863.43929 | 0.4288 | 852.75941 | 0.42443 | 875.7832 | 0.53187 | 861.52215 | 0.52307 | 837.72357 | 0.51738 | 868.75644 | 0.55276 | 635.26199 | 0.53239 | 396.09424 | 0.49735 | 877.00518 | 0.56023 | 650.91621 | 0.53119 | 483.71869 | 0.52395
893.19726 | 0.42635 | 873.8003 | 0.42565 | 862.99226 | 0.42132 | 885.86504 | 0.52897 | 871.43982 | 0.52022 | 847.36728 | 0.51456 | 878.83828 | 0.55058 | 642.63415 | 0.53029 | 400.69088 | 0.49539 | 887.18886 | 0.55813 | 657.54123 | 0.52919 | 488.64197 | 0.52198
903.78828 | 0.4236 | 884.16132 | 0.42291 | 873.22513 | 0.4186 | 896.76152 | 0.52641 | 882.15887 | 0.5177 | 857.79022 | 0.51207 | 889.32754 | 0.5481 | 650.30422 | 0.5279 | 405.47327 | 0.49315 | 897.37256 | 0.55622 | 664.36698 | 0.52747 | 493.71442 | 0.52028
914.07382 | 0.42091 | 894.22349 | 0.42022 | 883.16284 | 0.41594 | 907.14892 | 0.52373 | 892.37712 | 0.51507 | 867.72621 | 0.50947 | 899.61298 | 0.54598 | 657.82526 | 0.52586 | 410.16274 | 0.49125 | 907.55626 | 0.55448 | 671.25959 | 0.52525 | 498.83656 | 0.51809
924.25742 | 0.41842 | 904.18594 | 0.41774 | 893.00207 | 0.41348 | 917.63808 | 0.52089 | 902.69548 | 0.51227 | 877.75953 | 0.5067 | 909.89844 | 0.54371 | 665.34631 | 0.52367 | 414.85221 | 0.4892 | 917.63808 | 0.55232 | 677.88468 | 0.52338 | 503.7599 | 0.51625
934.64482 | 0.41588 | 914.34777 | 0.4152 | 903.0382 | 0.41097 | 928.0254 | 0.51822 | 912.91365 | 0.50965 | 887.69544 | 0.50411 | 920.28584 | 0.54131 | 672.9419 | 0.52136 | 419.58817 | 0.48704 | 928.33086 | 0.55037 | 684.50963 | 0.52131 | 508.68313 | 0.5142
945.03212 | 0.41296 | 924.50949 | 0.41228 | 913.07423 | 0.40808 | 938.31094 | 0.51556 | 923.03171 | 0.50703 | 897.53399 | 0.50152 | 930.57138 | 0.53915 | 680.46301 | 0.51928 | 424.27768 | 0.4851 | 938.6164 | 0.54795 | 691.46924 | 0.51915 | 513.85506 | 0.51208
955.21572 | 0.41039 | 934.47194 | 0.40972 | 922.91346 | 0.40554 | 949.10556 | 0.5132 | 933.65055 | 0.50471 | 907.8595 | 0.49922 | 940.75498 | 0.5368 | 687.90958 | 0.51701 | 428.92071 | 0.48299 | 948.8001 | 0.54598 | 698.09431 | 0.5172 | 518.77839 | 0.51015
966.21406 | 0.40779 | 945.23144 | 0.40712 | 933.53987 | 0.40298 | 959.39112 | 0.50987 | 943.76862 | 0.50143 | 917.69807 | 0.49598 | 951.04052 | 0.53466 | 695.43069 | 0.51495 | 433.61022 | 0.48106 | 958.88194 | 0.54413 | 704.98694 | 0.51527 | 523.90054 | 0.50825
976.39786 | 0.40508 | 955.19408 | 0.40442 | 943.37929 | 0.4003 | 970.79678 | 0.50743 | 954.98855 | 0.49904 | 928.60807 | 0.49361 | 961.22412 | 0.53252 | 702.87726 | 0.51289 | 438.25326 | 0.47914 | 969.06562 | 0.54192 | 711.74588 | 0.51326 | 528.92335 | 0.50626
986.47968 | 0.40239 | 965.05696 | 0.40173 | 953.12017 | 0.39764 | 980.87862 | 0.50443 | 964.90622 | 0.49608 | 938.25177 | 0.49069 | 971.40782 | 0.53035 | 710.3239 | 0.5108 | 442.89634 | 0.47718 | 979.9621 | 0.53984 | 718.43777 | 0.51148 | 533.89632 | 0.50451
996.66328 | 0.40008 | 975.01941 | 0.39943 | 962.9594 | 0.39536 | 990.96044 | 0.50168 | 974.82387 | 0.49338 | 947.89546 | 0.48802 | 981.69336 | 0.52817 | 717.84501 | 0.5087 | 447.58585 | 0.47522 | 990.55312 | 0.53793 | 725.06277 | 0.50957 | 538.8196 | 0.50262
1006.84698 | 0.39744 | 984.98196 | 0.39679 | 972.79872 | 0.39275 | 1001.4496 | 0.49924 | 985.14223 | 0.49098 | 957.92878 | 0.48564 | 991.87696 | 0.52599 | 725.29158 | 0.5066 | 452.22888 | 0.47326 | 1000.63496 | 0.5359 | 731.88853 | 0.50772 | 543.89206 | 0.5008
1017.13242 | 0.39511 | 995.04404 | 0.39446 | 982.73634 | 0.39045 | 1012.24424 | 0.49657 | 995.76109 | 0.48835 | 968.25431 | 0.48304 | 1001.95878 | 0.52378 | 732.66372 | 0.50447 | 456.82551 | 0.47127 | 1011.02226 | 0.53416 | 738.78126 | 0.50559 | 549.01429 | 0.4987
1027.8253 | 0.39259 | 1005.50471 | 0.39195 | 993.06762 | 0.38795 | 1022.9371 | 0.49372 | 1006.27983 | 0.48555 | 978.48248 | 0.48027 | 1012.44804 | 0.52168 | 740.3338 | 0.50245 | 461.6079 | 0.46938 | 1021.51132 | 0.53191 | 745.47315 | 0.50372 | 553.98726 | 0.49686
1038.2126 | 0.38956 | 1015.66643 | 0.38892 | 1003.10366 | 0.38496 | 1033.1208 | 0.49107 | 1016.2977 | 0.48295 | 988.22362 | 0.47769 | 1022.7334 | 0.51933 | 747.85478 | 0.50019 | 466.29733 | 0.46727 | 1031.59326 | 0.53002 | 752.36583 | 0.50183 | 559.10945 | 0.495
1049.00732 | 0.38725 | 1026.22673 | 0.38662 | 1013.53333 | 0.38268 | 1043.3045 | 0.48862 | 1026.31557 | 0.48054 | 997.96476 | 0.47531 | 1032.91718 | 0.51704 | 755.30148 | 0.49798 | 470.94045 | 0.46521 | 1041.675 | 0.52792 | 759.1247 | 0.49999 | 564.13221 | 0.49317
1059.19102 | 0.38474 | 1036.18928 | 0.38411 | 1023.37266 | 0.3802 | 1053.48818 | 0.48597 | 1036.33343 | 0.47793 | 1007.70588 | 0.47273 | 1043.3045 | 0.5149 | 762.89701 | 0.49592 | 475.67636 | 0.46328 | 1052.26602 | 0.52574 | 766.01745 | 0.49795 | 569.25445 | 0.49117
1069.27286 | 0.38211 | 1046.05218 | 0.38148 | 1033.11356 | 0.3776 | 1063.97724 | 0.48335 | 1046.65168 | 0.47535 | 1017.73911 | 0.47018 | 1053.58994 | 0.51274 | 770.41805 | 0.49384 | 480.36583 | 0.46134 | 1062.34794 | 0.52376 | 772.77627 | 0.49578 | 574.27717 | 0.48902
1079.76202 | 0.37963 | 1056.31355 | 0.37901 | 1043.24801 | 0.37515 | 1074.4665 | 0.48074 | 1056.97014 | 0.47279 | 1027.77253 | 0.46765 | 1063.67178 | 0.51062 | 777.7902 | 0.4918 | 484.96247 | 0.45943 | 1072.83702 | 0.52181 | 779.53515 | 0.49379 | 579.29993 | 0.48706
1089.84376 | 0.37749 | 1066.17636 | 0.37687 | 1052.98882 | 0.37303 | 1085.05742 | 0.47785 | 1067.3886 | 0.46994 | 1037.90319 | 0.46483 | 1073.95722 | 0.50856 | 785.31124 | 0.48982 | 489.65193 | 0.45758 | 1083.12266 | 0.51977 | 786.16016 | 0.49199 | 584.22321 | 0.48528
1099.92568 | 0.37482 | 1076.03933 | 0.37421 | 1062.7298 | 0.37039 | 1095.13936 | 0.47528 | 1077.30637 | 0.46742 | 1047.54699 | 0.46233 | 1084.24288 | 0.50629 | 792.83244 | 0.48763 | 494.3415 | 0.45554 | 1093.30626 | 0.51797 | 792.85205 | 0.4901 | 589.19619 | 0.48342
1110.21124 | 0.37243 | 1086.10153 | 0.37182 | 1072.66754 | 0.36803 | 1105.2211 | 0.47272 | 1087.22394 | 0.4649 | 1057.1906 | 0.45984 | 1095.54668 | 0.50407 | 801.09813 | 0.48549 | 499.49527 | 0.45354 | 1103.38808 | 0.51603 | 799.81165 | 0.48836 | 594.36811 | 0.4817
1120.904 | 0.37006 | 1096.56208 | 0.36945 | 1082.9987 | 0.36569 | 1115.30292 | 0.4702 | 1097.14159 | 0.46242 | 1066.83429 | 0.45739 | 1106.1377 | 0.50182 | 808.84262 | 0.48332 | 504.32406 | 0.45151 | 1113.7754 | 0.51416 | 806.57054 | 0.48609 | 599.39088 | 0.47947
1131.18956 | 0.36727 | 1106.62428 | 0.36667 | 1092.93644 | 0.36293 | 1125.58848 | 0.46764 | 1107.25966 | 0.4599 | 1076.67286 | 0.4549 | 1116.21944 | 0.49942 | 816.2147 | 0.48101 | 508.92065 | 0.44935 | 1124.26464 | 0.512 | 813.19549 | 0.48434 | 604.31411 | 0.47774
1141.475 | 0.36506 | 1116.68635 | 0.36446 | 1102.87406 | 0.36075 | 1135.77216 | 0.46491 | 1117.27751 | 0.45722 | 1086.41398 | 0.45225 | 1126.40322 | 0.49728 | 823.6614 | 0.47895 | 513.56377 | 0.44743 | 1134.44824 | 0.51011 | 819.8205 | 0.48268 | 609.23739 | 0.4761
1151.6587 | 0.36262 | 1126.6489 | 0.36203 | 1112.71338 | 0.35834 | 1145.8539 | 0.46243 | 1127.19508 | 0.45478 | 1096.05759 | 0.44983 | 1136.58682 | 0.49508 | 831.10797 | 0.47683 | 518.2068 | 0.44545 | 1144.9374 | 0.5082 | 827.04772 | 0.48052 | 614.60819 | 0.47398
1161.94424 | 0.35989 | 1136.71108 | 0.3593 | 1122.6511 | 0.35564 | 1156.85224 | 0.45977 | 1138.01433 | 0.45216 | 1106.57796 | 0.44725 | 1146.97412 | 0.49321 | 838.70349 | 0.47503 | 522.94271 | 0.44377 | 1155.22294 | 0.50633 | 834.60971 | 0.47836 | 620.22777 | 0.47184
1172.02598 | 0.35786 | 1146.57388 | 0.35727 | 1132.39191 | 0.35363 | 1166.93418 | 0.4567 | 1147.9321 | 0.44914 | 1116.22177 | 0.44426 | 1157.15782 | 0.49077 | 846.15013 | 0.47268 | 527.58579 | 0.44157 | 1165.7122 | 0.50427 | 841.56932 | 0.47638 | 625.3997 | 0.46989
1182.20966 | 0.35547 | 1156.53641 | 0.35489 | 1142.23121 | 0.35127 | 1177.21972 | 0.45437 | 1158.05015 | 0.44685 | 1126.06032 | 0.44199 | 1167.44336 | 0.4887 | 853.67124 | 0.47069 | 532.2753 | 0.43971 | 1175.99766 | 0.50207 | 848.462 | 0.4744 | 630.52189 | 0.46794
1192.80068 | 0.35299 | 1166.89743 | 0.35241 | 1152.46407 | 0.34882 | 1188.6254 | 0.45137 | 1169.2701 | 0.4439 | 1136.97033 | 0.43908 | 1177.62706 | 0.48641 | 861.11788 | 0.46848 | 536.91838 | 0.43765 | 1186.2832 | 0.50005 | 855.08702 | 0.47244 | 635.44518 | 0.466
1203.3917 | 0.35042 | 1177.25845 | 0.34985 | 1162.69694 | 0.34628 | 1199.0127 | 0.44864 | 1179.48826 | 0.44122 | 1146.90622 | 0.43642 | 1187.70878 | 0.48433 | 868.48995 | 0.46648 | 541.51496 | 0.43578 | 1196.36504 | 0.49823 | 862.51508 | 0.47044 | 640.96523 | 0.46403
1214.08458 | 0.34807 | 1187.71912 | 0.3475 | 1173.02822 | 0.34396 | 1209.09454 | 0.44589 | 1189.40593 | 0.43851 | 1156.54993 | 0.43375 | 1197.79062 | 0.48206 | 875.86211 | 0.46429 | 546.1116 | 0.43373 | 1206.54864 | 0.49632 | 869.14003 | 0.46843 | 645.88847 | 0.46204
1224.67558 | 0.34566 | 1198.08012 | 0.34509 | 1183.26107 | 0.34158 | 1219.68564 | 0.44354 | 1199.82457 | 0.4362 | 1166.68076 | 0.43146 | 1207.97432 | 0.48 | 883.30875 | 0.46231 | 550.75468 | 0.43188 | 1217.13964 | 0.49455 | 875.89886 | 0.46659 | 650.91118 | 0.46023
1236.38682 | 0.3431 | 1209.53704 | 0.34254 | 1194.57627 | 0.33905 | 1229.86914 | 0.44074 | 1209.84224 | 0.43345 | 1176.42171 | 0.42874 | 1218.158 | 0.47792 | 890.75538 | 0.4603 | 555.39775 | 0.43001 | 1227.4252 | 0.49226 | 882.5908 | 0.46472 | 655.8842 | 0.45839
1246.46856 | 0.34081 | 1219.39984 | 0.34025 | 1204.31708 | 0.33679 | 1240.25664 | 0.43816 | 1220.06059 | 0.43091 | 1186.35779 | 0.42623 | 1228.23984 | 0.47551 | 898.12754 | 0.45798 | 559.99438 | 0.42784 | 1237.50694 | 0.49048 | 889.28268 | 0.46283 | 660.85718 | 0.45652
1256.5504 | 0.3382 | 1229.26274 | 0.33765 | 1214.05799 | 0.33421 | 1250.33828 | 0.43545 | 1229.97807 | 0.42825 | 1196.00131 | 0.42359 | 1238.729 | 0.47362 | 905.79754 | 0.45616 | 564.77673 | 0.42614 | 1247.58876 | 0.4888 | 896.10849 | 0.46099 | 665.92967 | 0.45471
1267.24316 | 0.33592 | 1239.72329 | 0.33537 | 1224.38915 | 0.33195 | 1260.52208 | 0.43301 | 1239.99603 | 0.42585 | 1205.74254 | 0.42122 | 1249.1163 | 0.47118 | 913.39306 | 0.45381 | 569.51264 | 0.42394 | 1258.58702 | 0.48662 | 903.00124 | 0.45877 | 671.05192 | 0.45252
1277.63066 | 0.33356 | 1249.88521 | 0.33301 | 1234.42538 | 0.32962 | 1271.11298 | 0.43005 | 1250.41448 | 0.42294 | 1215.87318 | 0.41834 | 1259.19814 | 0.46896 | 920.76522 | 0.45167 | 574.10928 | 0.42195 | 1270.09472 | 0.48443 | 909.75998 | 0.45696 | 676.07457 | 0.45074
1288.22148 | 0.33111 | 1260.24604 | 0.33057 | 1244.65806 | 0.3272 | 1281.5003 | 0.42754 | 1260.63265 | 0.42047 | 1225.80909 | 0.4159 | 1269.6873 | 0.46669 | 928.43522 | 0.44949 | 578.89163 | 0.41991 | 1280.68574 | 0.48242 | 916.38507 | 0.45512 | 680.99791 | 0.44891
1299.0163 | 0.32852 | 1270.80644 | 0.32798 | 1255.08783 | 0.32464 | 1292.19326 | 0.42443 | 1271.15149 | 0.41741 | 1236.03736 | 0.41287 | 1280.38018 | 0.46432 | 936.25419 | 0.44721 | 583.76686 | 0.41777 | 1291.1749 | 0.48042 | 923.14401 | 0.45334 | 686.02071 | 0.44716
1309.09804 | 0.32649 | 1280.66924 | 0.32596 | 1264.82864 | 0.32264 | 1302.78428 | 0.42226 | 1281.57005 | 0.41527 | 1246.16812 | 0.41076 | 1290.66572 | 0.46184 | 943.7753 | 0.44482 | 588.45637 | 0.41554 | 1301.25674 | 0.47843 | 929.96976 | 0.45125 | 691.09317 | 0.4451
1319.28184 | 0.32382 | 1290.63188 | 0.32329 | 1274.66806 | 0.32 | 1313.47706 | 0.41928 | 1292.08871 | 0.41234 | 1256.39621 | 0.40786 | 1300.95118 | 0.45957 | 951.29635 | 0.44263 | 593.14584 | 0.4135 | 1312.56064 | 0.47641 | 936.86238 | 0.44925 | 696.21532 | 0.44313
1329.46542 | 0.32189 | 1300.59431 | 0.32136 | 1284.50726 | 0.31809 | 1323.86456 | 0.41659 | 1302.30706 | 0.4097 | 1266.33229 | 0.40524 | 1311.13476 | 0.4573 | 958.74291 | 0.44044 | 597.78887 | 0.41146 | 1322.64238 | 0.47437 | 943.55432 | 0.44744 | 701.18833 | 0.44135
1339.95468 | 0.3195 | 1310.85578 | 0.31898 | 1294.64181 | 0.31573 | 1334.76094 | 0.41426 | 1313.02601 | 0.40741 | 1276.75514 | 0.40298 | 1321.42032 | 0.45516 | 966.26403 | 0.43838 | 602.47839 | 0.40953 | 1332.92784 | 0.47251 | 950.31307 | 0.44548 | 706.211 | 0.43941
1350.342 | 0.31717 | 1321.01753 | 0.31665 | 1304.67786 | 0.31343 | 1345.04648 | 0.41114 | 1323.14406 | 0.40434 | 1286.59369 | 0.39994 | 1331.70586 | 0.4531 | 973.78514 | 0.4364 | 607.1679 | 0.40768 | 1343.11152 | 0.47062 | 957.13888 | 0.44353 | 711.2835 | 0.43749
1360.83116 | 0.31486 | 1331.2789 | 0.31434 | 1314.81232 | 0.31114 | 1355.73926 | 0.40851 | 1333.66272 | 0.40175 | 1296.82179 | 0.39738 | 1341.7876 | 0.45058 | 981.15723 | 0.43397 | 611.76449 | 0.40541 | 1353.29512 | 0.4687 | 964.09856 | 0.44175 | 716.45548 | 0.43573
1370.91298 | 0.31263 | 1341.14178 | 0.31212 | 1324.5532 | 0.30894 | 1365.8211 | 0.40566 | 1343.58039 | 0.39895 | 1306.46549 | 0.39461 | 1352.68418 | 0.44836 | 989.12515 | 0.43183 | 616.7326 | 0.40341 | 1363.68252 | 0.46684 | 970.72357 | 0.43963 | 721.37876 | 0.43364
1381.19844 | 0.31063 | 1351.20388 | 0.31012 | 1334.49084 | 0.30696 | 1375.90292 | 0.40314 | 1353.49804 | 0.39647 | 1316.10918 | 0.39216 | 1363.98798 | 0.44618 | 997.39084 | 0.42973 | 621.88636 | 0.40145 | 1374.17178 | 0.46459 | 977.54933 | 0.43799 | 726.45122 | 0.43203
1391.38212 | 0.30826 | 1361.16641 | 0.30776 | 1344.33014 | 0.30462 | 1386.18858 | 0.40081 | 1363.61621 | 0.39418 | 1325.94785 | 0.38989 | 1374.3754 | 0.44363 | 1004.98645 | 0.42728 | 626.62233 | 0.39916 | 1384.45712 | 0.46276 | 984.37514 | 0.43588 | 731.52371 | 0.42994
1401.66768 | 0.30612 | 1371.2286 | 0.30562 | 1354.26788 | 0.30251 | 1396.27032 | 0.3977 | 1373.53378 | 0.39112 | 1335.59146 | 0.38687 | 1384.66104 | 0.44113 | 1012.50763 | 0.42487 | 631.31188 | 0.39691 | 1394.53906 | 0.46089 | 991.20088 | 0.43401 | 736.59616 | 0.4281
1412.15684 | 0.30398 | 1381.48998 | 0.30348 | 1364.40233 | 0.30039 | 1406.4539 | 0.39505 | 1383.55154 | 0.38851 | 1345.33248 | 0.38429 | 1394.74278 | 0.43903 | 1019.87972 | 0.42285 | 635.90848 | 0.39502 | 1404.8247 | 0.45909 | 998.02662 | 0.4319 | 741.66861 | 0.42602
1422.23868 | 0.30163 | 1391.35288 | 0.30114 | 1374.14323 | 0.29807 | 1416.94316 | 0.39226 | 1393.86999 | 0.38577 | 1355.3659 | 0.38158 | 1405.23184 | 0.43677 | 1027.54965 | 0.42067 | 640.69078 | 0.39298 | 1415.21202 | 0.45697 | 1005.32083 | 0.42997 | 747.0892 | 0.42411
1432.72774 | 0.29948 | 1401.61415 | 0.29899 | 1384.27759 | 0.29594 | 1427.12686 | 0.39014 | 1403.88786 | 0.38369 | 1365.10704 | 0.37951 | 1415.82294 | 0.43416 | 1035.29419 | 0.41816 | 645.5196 | 0.39064 | 1425.70108 | 0.45495 | 1012.01278 | 0.42794 | 752.06222 | 0.42211
1443.4206 | 0.29709 | 1412.0748 | 0.2966 | 1394.60885 | 0.29358 | 1437.2087 | 0.38711 | 1413.80553 | 0.38071 | 1374.75074 | 0.37657 | 1426.51582 | 0.4319 | 1043.11316 | 0.41598 | 650.39483 | 0.3886 | 1435.88476 | 0.45312 | 1018.83853 | 0.42597 | 757.13467 | 0.42016
1453.70616 | 0.29485 | 1422.137 | 0.29437 | 1404.54659 | 0.29137 | 1447.29042 | 0.38447 | 1423.72308 | 0.37811 | 1384.39434 | 0.374 | 1437.4123 | 0.42957 | 1051.08101 | 0.41374 | 655.36289 | 0.38651 | 1446.17012 | 0.45113 | 1025.86506 | 0.42391 | 762.35634 | 0.41814
1464.29726 | 0.29262 | 1432.4981 | 0.29214 | 1414.77953 | 0.28917 | 1457.37236 | 0.3818 | 1433.64085 | 0.37548 | 1394.03814 | 0.3714 | 1447.90156 | 0.42713 | 1058.75108 | 0.41139 | 660.14529 | 0.38431 | 1456.55752 | 0.44916 | 1032.49008 | 0.42199 | 767.27962 | 0.41624
1474.88818 | 0.29039 | 1442.85902 | 0.28991 | 1425.0123 | 0.28696 | 1467.55596 | 0.37932 | 1443.65862 | 0.37304 | 1403.77918 | 0.36899 | 1458.18692 | 0.42493 | 1066.27206 | 0.40927 | 664.83472 | 0.38233 | 1467.14864 | 0.44735 | 1039.18204 | 0.42018 | 772.25265 | 0.41445
1485.98838 | 0.28798 | 1453.71817 | 0.28751 | 1435.73713 | 0.28458 | 1477.6377 | 0.37661 | 1453.5762 | 0.37038 | 1413.42279 | 0.36635 | 1468.3707 | 0.42253 | 1073.71876 | 0.40696 | 669.47783 | 0.38017 | 1477.23046 | 0.44521 | 1045.94091 | 0.4182 | 777.2754 | 0.4125
1496.27382 | 0.28569 | 1463.78025 | 0.28522 | 1445.67475 | 0.28232 | 1488.73798 | 0.37397 | 1464.49572 | 0.36778 | 1424.04067 | 0.36378 | 1479.06358 | 0.42037 | 1081.53773 | 0.40488 | 674.35306 | 0.37823 | 1487.61778 | 0.44355 | 1053.10118 | 0.41637 | 782.59645 | 0.41069
1507.27216 | 0.28344 | 1474.53974 | 0.28298 | 1456.30116 | 0.28009 | 1498.92168 | 0.37105 | 1474.51359 | 0.36491 | 1433.78181 | 0.36094 | 1489.14532 | 0.41797 | 1088.90982 | 0.40256 | 678.94966 | 0.37607 | 1498.00518 | 0.44141 | 1060.19467 | 0.41411 | 787.86787 | 0.40846
1517.76142 | 0.28118 | 1484.80122 | 0.28072 | 1466.43571 | 0.27786 | 1509.00362 | 0.3682 | 1484.43136 | 0.36211 | 1443.42561 | 0.35817 | 1500.0419 | 0.41571 | 1096.87774 | 0.40039 | 683.91776 | 0.37404 | 1508.39248 | 0.43952 | 1066.81968 | 0.41222 | 792.79115 | 0.4066
1527.94512 | 0.2791 | 1494.76376 | 0.27864 | 1476.27503 | 0.2758 | 1519.9 | 0.36534 | 1495.15031 | 0.3593 | 1453.84846 | 0.35539 | 1510.32724 | 0.41314 | 1104.3987 | 0.39791 | 688.60718 | 0.37172 | 1518.77978 | 0.43738 | 1073.51163 | 0.4103 | 797.76417 | 0.4047
1538.23056 | 0.27696 | 1504.82584 | 0.27651 | 1486.21265 | 0.27369 | 1529.98174 | 0.36284 | 1505.06788 | 0.35684 | 1463.49207 | 0.35296 | 1520.6129 | 0.41077 | 1111.9199 | 0.39563 | 693.29675 | 0.36959 | 1529.87998 | 0.43542 | 1080.60509 | 0.40832 | 803.03557 | 0.40276
1548.71982 | 0.2746 | 1515.08731 | 0.27415 | 1496.3472 | 0.27136 | 1540.471 | 0.36011 | 1515.38633 | 0.35415 | 1473.52549 | 0.3503 | 1531.40752 | 0.4085 | 1119.81326 | 0.39344 | 698.21836 | 0.36755 | 1540.06368 | 0.43337 | 1087.43085 | 0.40632 | 808.10803 | 0.40078
1558.90342 | 0.2729 | 1525.04976 | 0.27245 | 1506.18642 | 0.26968 | 1550.55292 | 0.3573 | 1525.30408 | 0.35139 | 1483.16927 | 0.34757 | 1542.40586 | 0.40613 | 1127.8556 | 0.39116 | 703.23286 | 0.36542 | 1550.45098 | 0.43137 | 1094.05586 | 0.40411 | 813.03131 | 0.39861
1569.0871 | 0.27057 | 1535.01229 | 0.27013 | 1516.02572 | 0.26738 | 1560.83828 | 0.35457 | 1535.42196 | 0.3487 | 1493.00765 | 0.34491 | 1553.70966 | 0.40342 | 1136.12129 | 0.38855 | 708.38663 | 0.36298 | 1561.14384 | 0.42929 | 1100.74775 | 0.40225 | 818.00429 | 0.39677
1579.16894 | 0.26856 | 1544.87519 | 0.26812 | 1525.76663 | 0.26539 | 1572.04024 | 0.35161 | 1546.44151 | 0.34579 | 1503.7228 | 0.34203 | 1563.89336 | 0.40111 | 1143.56793 | 0.38633 | 713.02971 | 0.3609 | 1571.22568 | 0.42734 | 1107.57349 | 0.40023 | 823.07674 | 0.39478
1590.16728 | 0.2661 | 1555.63469 | 0.26566 | 1536.39304 | 0.26296 | 1582.32588 | 0.34879 | 1556.55966 | 0.34302 | 1513.56145 | 0.33929 | 1574.28076 | 0.39868 | 1151.16352 | 0.38399 | 717.76566 | 0.35871 | 1581.40938 | 0.42551 | 1114.33251 | 0.39806 | 828.0996 | 0.39264
1600.24912 | 0.26417 | 1565.49759 | 0.26374 | 1546.13395 | 0.26105 | 1592.40772 | 0.34596 | 1566.47733 | 0.34024 | 1523.20515 | 0.33654 | 1584.3626 | 0.39652 | 1158.53568 | 0.3819 | 722.3623 | 0.35677 | 1591.69492 | 0.4235 | 1121.02438 | 0.39636 | 833.07257 | 0.39096
1611.1455 | 0.26192 | 1576.15734 | 0.26149 | 1556.66185 | 0.25883 | 1602.79502 | 0.34344 | 1576.69548 | 0.33776 | 1533.14104 | 0.33409 | 1595.15732 | 0.39416 | 1166.42912 | 0.37963 | 727.28397 | 0.35465 | 1602.5913 | 0.42165 | 1127.85013 | 0.39437 | 838.14502 | 0.38899
1621.83838 | 0.25953 | 1586.61801 | 0.25911 | 1566.99313 | 0.25647 | 1612.97862 | 0.34063 | 1586.71326 | 0.33499 | 1542.88209 | 0.33135 | 1605.23916 | 0.39179 | 1173.80128 | 0.37735 | 731.8806 | 0.35251 | 1613.38604 | 0.41936 | 1134.74287 | 0.39246 | 843.26726 | 0.38711
1632.4295 | 0.25736 | 1596.97913 | 0.25694 | 1577.22609 | 0.25432 | 1623.26426 | 0.33783 | 1596.83141 | 0.33224 | 1552.72074 | 0.32863 | 1615.321 | 0.38956 | 1181.17344 | 0.3752 | 736.47724 | 0.35051 | 1623.46788 | 0.41745 | 1141.43489 | 0.39026 | 848.24033 | 0.38494
1642.91876 | 0.2552 | 1607.2406 | 0.25478 | 1587.36064 | 0.25219 | 1633.5497 | 0.33502 | 1606.94936 | 0.32948 | 1562.55919 | 0.32589 | 1626.31934 | 0.38694 | 1189.21577 | 0.37268 | 741.49174 | 0.34815 | 1633.65156 | 0.4155 | 1148.19363 | 0.38809 | 853.26299 | 0.3828
1653.40782 | 0.25304 | 1617.50187 | 0.25263 | 1597.49499 | 0.25005 | 1643.63164 | 0.332 | 1616.86713 | 0.32651 | 1572.20299 | 0.32296 | 1636.40126 | 0.38465 | 1196.58798 | 0.37047 | 746.08842 | 0.34609 | 1644.44628 | 0.4135 | 1155.01939 | 0.38637 | 858.33545 | 0.3811
1661.14766 | 0.25161 | 1625.07363 | 0.2512 | 1604.9731 | 0.24864 | 1653.917 | 0.32929 | 1626.985 | 0.32384 | 1582.04137 | 0.32032 | 1646.483 | 0.38228 | 1203.96007 | 0.36819 | 750.68501 | 0.34396 | 1654.8336 | 0.41147 | 1161.91212 | 0.38427 | 863.45768 | 0.37903
[6 empty] | 1664.81368 | 0.32637 | 1637.70425 | 0.32097 | 1592.46451 | 0.31748 | 1656.87032 | 0.38018 | 1211.5556 | 0.36617 | 755.42092 | 0.34207 | 1664.91542 | 0.40924 | 1168.60401 | 0.38259 | 868.43066 | 0.37737
[6 empty] | 1674.99746 | 0.32378 | 1647.7222 | 0.31842 | 1602.20572 | 0.31496 | 1667.35958 | 0.37749 | 1219.22568 | 0.36358 | 760.20332 | 0.33965 | 1675.09902 | 0.40735 | 1175.22903 | 0.38051 | 873.35394 | 0.37533
[6 empty] | 1685.0791 | 0.32076 | 1657.63967 | 0.31545 | 1611.84924 | 0.31202 | 1678.45976 | 0.37508 | 1227.34248 | 0.36126 | 765.26425 | 0.33748 | 1685.48632 | 0.40531 | 1181.9879 | 0.37803 | 878.3767 | 0.37288
[6 empty] | 1695.67012 | 0.31805 | 1668.05823 | 0.31279 | 1621.98 | 0.30939 | 1688.64336 | 0.37285 | 1234.78905 | 0.35911 | 769.90728 | 0.33547 | 1695.77208 | 0.40311 | 1188.67979 | 0.37612 | 883.34968 | 0.37099
[6 empty] | 1706.46484 | 0.31488 | 1678.67717 | 0.30967 | 1632.3056 | 0.3063 | 1698.82714 | 0.37042 | 1242.23575 | 0.35677 | 774.5504 | 0.33329 | 1705.95566 | 0.40139 | 1195.37168 | 0.37403 | 888.32265 | 0.36893
[6 empty] | 1716.64844 | 0.31226 | 1688.69494 | 0.30709 | 1642.04664 | 0.30375 | 1709.01074 | 0.368 | 1249.68232 | 0.35444 | 779.19343 | 0.33111 | 1716.34296 | 0.39937 | 1201.99682 | 0.37214 | 893.24603 | 0.36707
[6 empty] | 1726.83222 | 0.30951 | 1698.71289 | 0.30439 | 1651.78786 | 0.30108 | 1719.19434 | 0.36559 | 1257.12888 | 0.35211 | 783.83647 | 0.32894 | 1726.83222 | 0.39744 | 1208.82256 | 0.37029 | 898.31848 | 0.36525
[6 empty] | 1737.21954 | 0.30667 | 1708.93107 | 0.3016 | 1661.72377 | 0.29832 | 1729.37812 | 0.36325 | 1264.57558 | 0.34986 | 788.47958 | 0.32683 | 1737.01602 | 0.39521 | 1215.71531 | 0.36787 | 903.44072 | 0.36286
[6 empty] | 1747.60684 | 0.30363 | 1719.14922 | 0.29861 | 1671.65966 | 0.29536 | 1739.45996 | 0.3608 | 1271.94774 | 0.3475 | 793.07622 | 0.32463 | 1747.30136 | 0.39301 | 1222.54106 | 0.36596 | 908.51318 | 0.36097
[6 empty] | 1757.79062 | 0.30071 | 1729.16717 | 0.29574 | 1681.40087 | 0.29252 | 1749.7455 | 0.35853 | 1279.46885 | 0.34532 | 797.76573 | 0.32259 | 1757.68868 | 0.39127 | 1229.16607 | 0.3636 | 913.43645 | 0.35864
[6 empty] | 1768.07598 | 0.29785 | 1739.28505 | 0.29292 | 1691.23925 | 0.28974 | 1759.82714 | 0.35599 | 1286.84086 | 0.34287 | 802.36228 | 0.3203 | 1768.17792 | 0.38914 | 1235.92483 | 0.36143 | 918.45912 | 0.3565
[6 empty] | 1778.15782 | 0.29441 | 1749.20272 | 0.28954 | 1700.88296 | 0.28639 | 1770.01094 | 0.35357 | 1294.28758 | 0.34054 | 807.0054 | 0.31813 | 1778.36152 | 0.38744 | 1242.61683 | 0.35951 | 923.43218 | 0.35461
[6 empty] | 1788.44336 | 0.292 | 1759.32077 | 0.28717 | 1710.72151 | 0.28405 | 1780.09278 | 0.35164 | 1301.65974 | 0.33868 | 811.60204 | 0.31639 | 1788.44336 | 0.38534 | 1249.30872 | 0.35734 | 928.40516 | 0.35247
[6 empty] | 1798.62696 | 0.28872 | 1769.33854 | 0.28394 | 1720.46256 | 0.28086 | 1790.1746 | 0.34879 | 1309.03188 | 0.33593 | 816.19867 | 0.31382 | 1798.7289 | 0.38283 | 1256.3352 | 0.3552 | 933.62679 | 0.35036
[6 empty] | 1808.70878 | 0.28565 | 1779.25619 | 0.28092 | 1730.10624 | 0.27787 | 1800.46016 | 0.34642 | 1316.553 | 0.33365 | 820.88819 | 0.31169 | 1808.9125 | 0.38089 | 1262.96022 | 0.35315 | 938.55007 | 0.34834
[6 empty] | 1819.0961 | 0.28311 | 1789.47437 | 0.27843 | 1740.04215 | 0.2754 | 1810.542 | 0.34387 | 1323.92516 | 0.3312 | 825.48483 | 0.3094 | 1819.0961 | 0.37877 | 1269.6521 | 0.35104 | 943.52304 | 0.34625
[6 empty] | 1829.99258 | 0.27994 | 1800.19341 | 0.27531 | 1750.46509 | 0.27232 | 1820.62382 | 0.34142 | 1331.2973 | 0.32884 | 830.08146 | 0.30719 | 1829.17812 | 0.37686 | 1276.7457 | 0.3491 | 948.79454 | 0.34434
[6 empty] | 1840.68554 | 0.277 | 1810.71225 | 0.27242 | 1760.69336 | 0.26946 | 1831.52012 | 0.33909 | 1339.26502 | 0.32659 | 835.04943 | 0.3051 | 1839.56542 | 0.37499 | 1284.10677 | 0.34637 | 954.26481 | 0.34165
[6 empty] | 1851.27656 | 0.27373 | 1821.13081 | 0.2692 | 1770.82412 | 0.26627 | 1841.80586 | 0.3364 | 1346.78628 | 0.324 | 839.73904 | 0.30268 | 1850.05468 | 0.37254 | 1290.73179 | 0.34414 | 959.1881 | 0.33945
[6 empty] | 1861.76562 | 0.27041 | 1831.44907 | 0.26594 | 1780.85735 | 0.26304 | 1851.8877 | 0.33382 | 1354.15844 | 0.32152 | 844.33567 | 0.30036 | 1860.442 | 0.3706 | 1297.35681 | 0.34203 | 964.11138 | 0.33737
[6 empty] | 1872.4586 | 0.26726 | 1841.96792 | 0.26284 | 1791.08563 | 0.25998 | 1862.275 | 0.33149 | 1361.75396 | 0.31927 | 849.07158 | 0.29826 | 1870.52382 | 0.36821 | 1304.04869 | 0.3399 | 969.08435 | 0.33527
[6 empty] | 1882.54042 | 0.26407 | 1851.88557 | 0.2597 | 1800.72932 | 0.25688 | 1872.76406 | 0.32901 | 1369.42389 | 0.31688 | 853.85388 | 0.29603 | 1880.80918 | 0.36601 | 1310.80757 | 0.33762 | 974.10712 | 0.33302
[6 empty] | 1892.92774 | 0.26094 | 1862.10375 | 0.25662 | 1810.66523 | 0.25383 | 1883.0496 | 0.32609 | 1376.945 | 0.31407 | 858.54339 | 0.2934 | 1890.99296 | 0.36407 | 1317.70037 | 0.33554 | 979.2294 | 0.33097
[6 empty] | 1903.11152 | 0.25781 | 1872.1217 | 0.25354 | 1820.40644 | 0.25079 | 1893.33516 | 0.32355 | 1384.46612 | 0.31162 | 863.23291 | 0.29111 | 1901.17656 | 0.36187 | 1324.59281 | 0.33298 | 984.35141 | 0.32844
[6 empty] | 1913.60058 | 0.25508 | 1882.43996 | 0.25086 | 1830.43967 | 0.24813 | 1903.6205 | 0.32101 | 1391.98708 | 0.30918 | 867.92233 | 0.28883 | 1911.86934 | 0.35971 | 1331.82026 | 0.33083 | 989.72238 | 0.32632
[6 empty] | 1923.68262 | 0.25176 | 1892.35782 | 0.24759 |  |  | 1914.10976 | 0.31836 | 1399.65716 | 0.30663 | 872.70473 | 0.28644 | 1921.95118 | 0.35763 | 1338.51201 | 0.32849 | 994.69526 | 0.32402
[6 empty] | 1923.88614 | 0.25147 |  |  |  |  | 1924.1916 | 0.31563 | 1407.02932 | 0.304 | 877.30137 | 0.28399 | 1932.13476 | 0.35549 | 1345.20416 | 0.32613 | 999.66843 | 0.32169
[12 empty] | 1934.3754 | 0.31317 | 1414.47603 | 0.30163 | 881.94449 | 0.28178 | 1942.92968 | 0.35353 | 1351.89592 | 0.32395 | 1004.64131 | 0.31954
[12 empty] | 1944.45722 | 0.31049 | 1421.84818 | 0.29905 | 886.54112 | 0.27936 | 1954.13164 | 0.35076 | 1358.7216 | 0.32153 | 1009.71371 | 0.31715
[12 empty] | 1954.64082 | 0.30776 | 1429.29474 | 0.29642 | 891.18415 | 0.27691 | 1964.21348 | 0.34851 | 1365.48051 | 0.3191 | 1014.7365 | 0.31475
[12 empty] | 1964.92636 | 0.30534 | 1436.81585 | 0.29409 | 895.87366 | 0.27473 | 1974.29532 | 0.34637 | 1372.70782 | 0.31686 | 1020.10737 | 0.31254
[12 empty] | 1975.21192 | 0.30232 | 1444.33698 | 0.29118 | 900.56319 | 0.27201 | 1984.4789 | 0.34421 | 1379.60053 | 0.31425 | 1025.22958 | 0.30997
[12 empty] | 1985.29356 | 0.29978 | 1451.70899 | 0.28873 | 905.15973 | 0.26973 | 1994.76446 | 0.3419 | 1386.56026 | 0.31174 | 1030.4016 | 0.30749
[12 empty] | 1995.68086 | 0.29713 | 1459.30451 | 0.28618 | 909.89564 | 0.26734 | 2005.2538 | 0.3398 | 1393.25215 | 0.30954 | 1035.37458 | 0.30533
[12 empty] | 2005.7626 | 0.29445 | 1466.67659 | 0.2836 | 914.49223 | 0.26493 | 2015.7426 | 0.3372 | 1399.87714 | 0.30702 | 1040.29784 | 0.30283
[12 empty] | 2017.0666 | 0.29178 | 1474.94243 | 0.28103 | 919.64609 | 0.26253 | 2026.7412 | 0.33503 | 1406.70269 | 0.30446 | 1045.37014 | 0.30031
[12 empty] | 2027.5558 | 0.28844 | 1482.61247 | 0.27781 | 924.42846 | 0.25952 | 2036.9246 | 0.33266 | 1413.72945 | 0.30204 | 1050.59197 | 0.29792
[12 empty] | 2037.7394 | 0.28563 | 1490.05903 | 0.2751 | 929.07149 | 0.257 | 2047.1086 | 0.33027 | 1420.42133 | 0.29953 | 1055.56495 | 0.29545
[12 empty] | 2048.025 | 0.28275 | 1497.58019 | 0.27233 | 933.76103 | 0.2544 | 2057.292 | 0.32806 | 1427.31417 | 0.29706 | 1060.68726 | 0.29301
[12 empty] | 2058.1068 | 0.28015 | 1504.95232 | 0.26982 | 938.35765 | 0.25207 | 2067.6792 | 0.32561 | 1434.00593 | 0.29441 | 1065.66014 | 0.29039
[12 empty] | 2069.2068 | 0.27721 | 1513.06899 | 0.26699 | 943.4185 | 0.24942 | 2077.9648 | 0.32315 | 1440.63092 | 0.29186 | 1070.5834 | 0.28788
[12 empty] | 2079.798 | 0.27364 | 1520.8136 | 0.26355 | 948.24737 | 0.24621 | 2088.9632 | 0.32088 | 1447.32294 | 0.28952 | 1075.55648 | 0.28557
[12 empty] | 2090.2872 | 0.27095 | 1528.48364 | 0.26096 | 953.02974 | 0.24379 | 2099.4524 | 0.31824 | 1454.14875 | 0.28659 | 1080.62898 | 0.28269
[12 empty] | 2100.6744 | 0.26795 | 1536.07908 | 0.25807 | 957.7656 | 0.24109 | 2110.0436 | 0.31569 | 1460.84064 | 0.28404 | 1085.60195 | 0.28017
[12 empty] | 2111.2654 | 0.26486 | 1543.82355 | 0.2551 | 962.59438 | 0.23831 | 2120.2272 | 0.31347 | 1467.53252 | 0.28145 | 1090.57493 | 0.27761
[12 empty] | 2121.449 | 0.2619 | 1551.27012 | 0.25225 | 967.23741 | 0.23564 | 2130.309 | 0.31091 | 1474.4251 | 0.27873 | 1095.69704 | 0.27494
[12 empty] | 2131.6328 | 0.25879 | 1558.71684 | 0.24925 | 971.88054 | 0.23285 | 2140.696 | 0.30832 | 1481.51875 | 0.27589 | 1100.96859 | 0.27213
[12 empty] | 2141.7146 | 0.25577 | 1566.08897 | 0.24634 | 976.47716 | 0.23013 | 2151.3892 | 0.30587 | 1488.67904 | 0.27289 | 1106.28965 | 0.26917
[12 empty] | 2152 | 0.25277 | 1573.60997 | 0.24345 | 981.16661 | 0.22743 | 2161.5728 | 0.30333 | 1495.43782 | 0.27002 | 1111.31233 | 0.26634
[12 empty] | 2154.6478 | 0.25174 | 1575.54613 | 0.24246 | 982.37382 | 0.2265 | 2172.0622 | 0.30083 | 1502.19673 | 0.26718 | 1116.33512 | 0.26354
[18 empty] | 2182.2456 | 0.29814 | 1508.95565 | 0.26424 | 1121.35791 | 0.26064
[18 empty] | 2192.3274 | 0.29556 | 1515.58064 | 0.26133 | 1126.28117 | 0.25777
[18 empty] | 2202.5112 | 0.29319 | 1522.67403 | 0.25832 | 1131.55252 | 0.2548
[18 empty] | 2212.8986 | 0.29023 | 1529.56674 | 0.25499 | 1136.67473 | 0.25151
[18 empty] | 2223.0822 | 0.28764 | 1536.32565 | 0.25223 | 1141.69752 | 0.24879
[18 empty] | 2233.2658 | 0.28502 | 1543.28525 | 0.24895 | 1146.86944 | 0.24556
[18 empty] | 2243.7548 | 0.28227 | 1543.21836 | 0.24856 | 1146.81973 | 0.24517
[18 empty] | 2254.5498 | 0.27939
[18 empty] | 2265.4462 | 0.27635
[18 empty] | 2275.7316 | 0.27345
[18 empty] | 2286.0172 | 0.27057
[18 empty] | 2296.3028 | 0.26759
[18 empty] | 2306.3846 | 0.26465
[18 empty] | 2317.1792 | 0.2616
[18 empty] | 2327.6684 | 0.25822
[18 empty] | 2337.954 | 0.25543
[18 empty] | 2348.545 | 0.25211
[18 empty] | 2348.4432 | 0.25171

## Air 1.5 BP
| CN BM BOL |  | CN BM 30K |  | CN BM 75K |  | KB BM BOL |  | KB BM 30K |  | KB BM 75K |  | VC Polyol BOL |  | VC Polyol 30K |  | VC Polyol 75K |  | AB Polyol BOL |  | AB Polyol 30K |  | AB Polyol 75k
12.61564 | 0.83364 | 11.18993 | 0.82883 | 12.31013 | 0.82829 | 5.58891 | 0.96089 | 2.94116 | 0.96332 | 1.41361 | 0.96018 | 3.89418 | 0.92 | 10.68 | 0.795 | 7.93369 | 0.74992 | 7.82932 | 0.91008 | 9.7107 | 0.92031 | 11.07981 | 0.91781
22.90114 | 0.82504 | 21.27175 | 0.81983 | 23.00298 | 0.81914 | 15.77258 | 0.95343 | 13.22666 | 0.96186 | 11.90278 | 0.95875 | 13.09372 | 0.909 | 20.8 | 0.785 | 16.21233 | 0.74144 | 18.11482 | 0.8825 | 21.03665 | 0.85694 | 22.74505 | 0.83
33.08481 | 0.81449 | 31.55726 | 0.80958 | 33.28848 | 0.80841 | 25.85441 | 0.89968 | 24.32686 | 0.90466 | 22.08645 | 0.90142 | 22.15036 | 0.862 | 31 | 0.774 | 24.47454 | 0.72919 | 28.50216 | 0.84341 | 32.36259 | 0.8186 | 34.86774 | 0.78934
43.16664 | 0.80681 | 41.74092 | 0.80112 | 43.47215 | 0.79938 | 36.13991 | 0.8832 | 34.61236 | 0.88246 | 32.16828 | 0.87339 | 31.43923 | 0.843 | 41.2 | 0.763 | 32.85173 | 0.71977 | 38.99133 | 0.82644 | 43.68854 | 0.79978 | 46.18987 | 0.76749
53.55398 | 0.79849 | 52.33194 | 0.79306 | 53.55398 | 0.79138 | 46.22174 | 0.86972 | 44.69419 | 0.8677 | 42.55562 | 0.85676 | 40.72809 | 0.832 | 51.4 | 0.754 | 41.06466 | 0.71129 | 49.68418 | 0.81418 | 55.24329 | 0.78384 | 57.85511 | 0.75098
64.95969 | 0.79146 | 62.82112 | 0.78569 | 64.34866 | 0.78382 | 56.30357 | 0.86044 | 54.87786 | 0.85693 | 52.63745 | 0.84471 | 50.01695 | 0.822 | 62 | 0.746 | 49.60611 | 0.70376 | 59.86785 | 0.80456 | 66.56924 | 0.77213 | 69.29162 | 0.73612
75.04152 | 0.78411 | 73.10662 | 0.77848 | 74.53233 | 0.77584 | 66.48723 | 0.85271 | 65.06152 | 0.84794 | 63.02479 | 0.83369 | 59.12718 | 0.814 | 72 | 0.737 | 57.9833 | 0.69528 | 69.94968 | 0.79692 | 78.3528 | 0.76115 | 81.87176 | 0.72373
85.12333 | 0.77735 | 83.49396 | 0.77218 | 84.91967 | 0.7692 | 76.9764 | 0.84561 | 75.14335 | 0.84022 | 73.51396 | 0.82495 | 68.23741 | 0.808 | 82.2 | 0.73 | 66.19623 | 0.68868 | 80.03151 | 0.79016 | 89.67874 | 0.75149 | 93.42263 | 0.71199
95.307 | 0.77195 | 93.57579 | 0.76567 | 95.10333 | 0.7632 | 87.05823 | 0.83904 | 85.32702 | 0.83299 | 83.59579 | 0.81651 | 77.34764 | 0.802 | 92.8 | 0.723 | 74.57342 | 0.68209 | 90.41885 | 0.78384 | 101.4623 | 0.74275 | 104.74477 | 0.70273
105.79619 | 0.76651 | 103.86129 | 0.76011 | 105.18517 | 0.75721 | 97.14006 | 0.83331 | 95.81618 | 0.82703 | 93.98312 | 0.8096 | 86.27924 | 0.797 | 102.8 | 0.716 | 82.95061 | 0.67643 | 100.50068 | 0.77831 | 112.78824 | 0.73452 | 116.06692 | 0.69261
115.87802 | 0.76101 | 114.24862 | 0.75431 | 115.267 | 0.75135 | 107.62925 | 0.82755 | 105.89803 | 0.81999 | 104.06497 | 0.80183 | 95.38947 | 0.792 | 113.2 | 0.711 | 91.16354 | 0.67078 | 111.0917 | 0.77277 | 124.2286 | 0.72696 | 127.84651 | 0.68444
126.06168 | 0.75562 | 124.33046 | 0.74885 | 125.858 | 0.74577 | 118.32209 | 0.82262 | 116.18352 | 0.81426 | 114.45231 | 0.79566 | 104.32107 | 0.787 | 124 | 0.706 | 99.54073 | 0.66513 | 121.3772 | 0.76769 | 135.55454 | 0.71991 | 139.6261 | 0.67661
136.44901 | 0.75043 | 134.92147 | 0.74375 | 135.93983 | 0.74031 | 129.01494 | 0.81756 | 126.26536 | 0.80891 | 124.83965 | 0.78957 | 113.4313 | 0.783 | 135.4 | 0.699 | 108.24644 | 0.65948 | 131.45902 | 0.76311 | 147.1093 | 0.71359 | 151.06259 | 0.66928
146.9382 | 0.74569 | 145.20697 | 0.73876 | 146.32717 | 0.7347 | 139.09678 | 0.81242 | 136.65269 | 0.80353 | 135.63433 | 0.78333 | 122.36289 | 0.779 | 145.6 | 0.692 | 116.78789 | 0.65382 | 141.54084 | 0.75854 | 158.54965 | 0.70716 | 162.38475 | 0.66199
157.02001 | 0.7406 | 155.39063 | 0.73395 | 156.51084 | 0.7299 | 149.28043 | 0.80807 | 147.85472 | 0.79824 | 146.02166 | 0.77748 | 131.65176 | 0.775 | 155.8 | 0.687 | 125.16508 | 0.64911 | 152.03003 | 0.7539 | 170.2188 | 0.7008 | 174.50742 | 0.65563
167.10183 | 0.7359 | 165.98165 | 0.72842 | 167.00001 | 0.72439 | 159.36227 | 0.80376 | 158.85308 | 0.79299 | 157.12186 | 0.77218 | 140.94062 | 0.771 | 166 | 0.682 | 133.54227 | 0.6444 | 162.21367 | 0.74949 | 182.34558 | 0.69494 | 185.94392 | 0.64856
177.28551 | 0.73193 | 176.36898 | 0.72402 | 177.38735 | 0.71956 | 169.95328 | 0.79965 | 169.95328 | 0.78789 | 167.20369 | 0.76666 | 150.05085 | 0.767 | 176.8 | 0.678 | 142.08372 | 0.63969 | 172.29552 | 0.74615 | 193.78591 | 0.68984 | 197.38044 | 0.64282
188.0802 | 0.72698 | 186.85815 | 0.71916 | 188.18203 | 0.71446 | 180.44244 | 0.79572 | 180.03511 | 0.78293 | 177.38735 | 0.76137 | 159.51834 | 0.763 | 187.2 | 0.673 | 150.62517 | 0.63498 | 182.37734 | 0.74188 | 205.22627 | 0.68375 | 208.70257 | 0.63747
198.26385 | 0.72265 | 197.2455 | 0.71436 | 198.36571 | 0.70957 | 191.33898 | 0.79165 | 190.11693 | 0.77863 | 187.87651 | 0.75673 | 168.44994 | 0.76 | 197.4 | 0.668 | 159.00236 | 0.63121 | 192.86653 | 0.73804 | 216.78103 | 0.67867 | 220.13906 | 0.6318
208.54938 | 0.71799 | 207.63284 | 0.70986 | 208.44754 | 0.70512 | 201.4208 | 0.78732 | 200.19876 | 0.77422 | 197.95834 | 0.75192 | 177.56017 | 0.756 | 208 | 0.664 | 167.54381 | 0.62744 | 203.05018 | 0.73416 | 228.22137 | 0.67371 | 231.57557 | 0.62609
218.6312 | 0.71354 | 218.42754 | 0.70533 | 219.03854 | 0.70027 | 211.50264 | 0.78401 | 210.7898 | 0.77019 | 208.85488 | 0.74701 | 187.56356 | 0.753 | 218 | 0.659 | 175.75674 | 0.62273 | 213.53938 | 0.7309 | 239.54733 | 0.66838 | 243.01209 | 0.62057
228.71304 | 0.70955 | 228.91672 | 0.70033 | 229.4259 | 0.69594 | 221.99182 | 0.77989 | 221.38078 | 0.76555 | 218.93672 | 0.74195 | 196.49516 | 0.75 | 228 | 0.655 | 183.96967 | 0.61897 | 223.82488 | 0.72695 | 251.10208 | 0.66372 | 254.33424 | 0.61595
238.99854 | 0.70526 | 238.99854 | 0.69584 | 239.91506 | 0.6912 | 232.17548 | 0.77622 | 232.07366 | 0.76141 | 229.12038 | 0.73768 | 205.42676 | 0.746 | 238 | 0.651 | 192.1826 | 0.6152 | 233.90668 | 0.72339 | 263.11444 | 0.65947 | 265.99947 | 0.61107
249.48772 | 0.70119 | 249.08038 | 0.69201 | 250.20058 | 0.6867 | 242.25732 | 0.77269 | 242.15546 | 0.75732 | 239.20222 | 0.73338 | 214.35836 | 0.743 | 248 | 0.647 | 200.39553 | 0.61143 | 244.09038 | 0.71982 | 275.24122 | 0.65423 | 277.55034 | 0.60595
260.8934 | 0.69674 | 259.9769 | 0.6876 | 260.48606 | 0.68234 | 252.5428 | 0.76931 | 252.44096 | 0.75324 | 249.48772 | 0.72866 | 223.28995 | 0.74 | 258 | 0.643 | 208.60847 | 0.60766 | 254.37586 | 0.71637 | 287.71121 | 0.6495 | 289.10118 | 0.60091
271.07708 | 0.69279 | 270.05874 | 0.68282 | 271.07708 | 0.67818 | 262.62464 | 0.76549 | 262.8283 | 0.74932 | 259.77322 | 0.72433 | 232.22155 | 0.736 | 268 | 0.639 | 218.46398 | 0.60389 | 264.76318 | 0.71276 | 299.03717 | 0.64484 | 300.42328 | 0.59633
281.26074 | 0.68874 | 280.34418 | 0.67872 | 281.87176 | 0.67349 | 272.80832 | 0.76221 | 272.91014 | 0.74545 | 270.05874 | 0.72019 | 241.15315 | 0.733 | 280 | 0.636 | 226.67692 | 0.60012 | 275.86342 | 0.7097 | 310.59192 | 0.64043 | 312.08856 | 0.59176
291.54624 | 0.68506 | 290.42602 | 0.67473 | 291.95356 | 0.66915 | 283.39932 | 0.75896 | 282.99196 | 0.74182 | 280.14056 | 0.71581 | 250.08475 | 0.73 | 290 | 0.632 | 234.88985 | 0.59636 | 286.55626 | 0.70613 | 322.14667 | 0.63629 | 323.52508 | 0.58735
301.83176 | 0.6807 | 300.71154 | 0.67035 | 302.34094 | 0.66499 | 293.78664 | 0.7553 | 293.17562 | 0.73779 | 290.32422 | 0.71138 | 260.80267 | 0.727 | 300 | 0.628 | 243.10278 | 0.59259 | 296.73992 | 0.70266 | 333.58699 | 0.6322 | 334.84718 | 0.583
312.21906 | 0.67675 | 311.30256 | 0.66633 | 312.62644 | 0.66098 | 304.07214 | 0.75188 | 303.56298 | 0.73399 | 300.91524 | 0.70697 | 269.73426 | 0.724 | 310 | 0.625 | 251.31571 | 0.58976 | 307.12724 | 0.69974 | 345.48496 | 0.6277 | 346.16933 | 0.57874
323.1156 | 0.67278 | 321.58806 | 0.66209 | 322.70826 | 0.65668 | 314.4595 | 0.74881 | 313.84848 | 0.73034 | 310.99704 | 0.70272 | 278.66586 | 0.722 | 320 | 0.621 | 259.52864 | 0.58599 | 317.20908 | 0.69645 | 356.9253 | 0.62374 | 358.06328 | 0.57443
333.29926 | 0.66877 | 332.5864 | 0.65806 | 332.99376 | 0.65256 | 325.05048 | 0.74529 | 324.0321 | 0.7267 | 321.18072 | 0.69846 | 287.59746 | 0.718 | 332 | 0.617 | 269.38416 | 0.58317 | 327.69824 | 0.69367 | 368.59448 | 0.61992 | 370.0716 | 0.57038
343.89026 | 0.66474 | 342.7701 | 0.65374 | 343.17744 | 0.6487 | 335.23418 | 0.74188 | 334.11394 | 0.72259 | 331.46622 | 0.69449 | 296.52906 | 0.715 | 342 | 0.614 | 277.59709 | 0.5794 | 337.78008 | 0.69019 | 380.03483 | 0.61555 | 381.39373 | 0.56587
353.9721 | 0.66111 | 353.25928 | 0.64952 | 354.07396 | 0.64456 | 345.82518 | 0.73853 | 346.23254 | 0.71896 | 341.64988 | 0.69021 | 305.46066 | 0.712 | 352 | 0.61 | 285.81002 | 0.57563 | 348.26926 | 0.68725 | 391.93278 | 0.61168 | 392.71585 | 0.56181
364.35944 | 0.65762 | 363.44292 | 0.64536 | 364.25762 | 0.64038 | 356.11066 | 0.73519 | 356.41618 | 0.71484 | 352.64824 | 0.6862 | 314.39225 | 0.709 | 362 | 0.607 | 294.02296 | 0.5728 | 358.3511 | 0.68404 | 403.60191 | 0.60767 | 404.038 | 0.55806
374.44128 | 0.65359 | 373.52474 | 0.64185 | 374.74678 | 0.63662 | 366.498 | 0.73222 | 367.0072 | 0.71127 | 362.83188 | 0.68166 | 325.11017 | 0.707 | 372 | 0.604 | 302.23589 | 0.56998 | 368.43292 | 0.68126 | 415.0423 | 0.60427 | 415.47454 | 0.55423
384.82862 | 0.64985 | 383.60656 | 0.63792 | 385.0323 | 0.6323 | 376.68168 | 0.72885 | 377.08904 | 0.70753 | 373.01558 | 0.67776 | 334.04177 | 0.704 | 382 | 0.601 | 312.09141 | 0.56715 | 378.51474 | 0.6782 | 426.36824 | 0.60051 | 427.48284 | 0.55018
395.01228 | 0.64603 | 393.89208 | 0.6336 | 395.21594 | 0.62896 | 386.76352 | 0.72582 | 387.37454 | 0.70409 | 383.50476 | 0.6735 | 342.97337 | 0.701 | 392 | 0.597 | 320.30434 | 0.56338 | 389.41126 | 0.67543 | 437.69417 | 0.59699 | 438.80499 | 0.54623
405.0941 | 0.64238 | 404.17758 | 0.62993 | 405.90882 | 0.6244 | 397.049 | 0.72284 | 397.45638 | 0.70052 | 394.29944 | 0.66932 | 351.90497 | 0.698 | 402 | 0.594 | 330.15986 | 0.56056 | 399.4931 | 0.67234 | 449.24892 | 0.59295 | 450.35583 | 0.54262
415.27778 | 0.6387 | 414.46308 | 0.62573 | 416.60166 | 0.62085 | 407.13086 | 0.71938 | 407.53818 | 0.69722 | 405.50146 | 0.6651 | 360.83656 | 0.695 | 414 | 0.591 | 338.37279 | 0.55773 | 409.6768 | 0.66955 | 461.1469 | 0.58961 | 461.90674 | 0.53867
425.56328 | 0.63499 | 424.95224 | 0.62184 | 427.29454 | 0.61649 | 417.2127 | 0.71629 | 417.62002 | 0.69363 | 416.19434 | 0.66088 | 369.76816 | 0.692 | 424 | 0.588 | 346.58572 | 0.55396 | 419.7586 | 0.6669 | 473.5025 | 0.58594 | 473.22887 | 0.53504
435.64512 | 0.63148 | 435.44146 | 0.61806 | 437.88554 | 0.61262 | 427.29454 | 0.71343 | 427.80372 | 0.6901 | 426.58168 | 0.65657 | 378.69976 | 0.69 | 434 | 0.585 | 354.79865 | 0.55208 | 430.04414 | 0.66377 | 484.82846 | 0.58204 | 484.66541 | 0.53109
446.54166 | 0.62789 | 445.8288 | 0.61413 | 448.17104 | 0.60905 | 437.88554 | 0.71005 | 438.29292 | 0.68641 | 436.66352 | 0.65271 | 387.63136 | 0.687 | 444 | 0.582 | 363.01158 | 0.54831 | 440.4315 | 0.66117 | 496.26878 | 0.57865 | 496.10188 | 0.52759
456.62348 | 0.62383 | 456.31796 | 0.61015 | 458.35468 | 0.60525 | 447.96738 | 0.70696 | 448.68022 | 0.68297 | 446.74532 | 0.64874 | 398.34928 | 0.684 | 454 | 0.579 | 371.22451 | 0.54548 | 450.71694 | 0.65846 | 507.70916 | 0.57532 | 507.42403 | 0.52406
466.70532 | 0.62054 | 466.70532 | 0.60628 | 468.9457 | 0.60139 | 458.15102 | 0.70402 | 459.06758 | 0.67927 | 456.82714 | 0.64509 | 407.28088 | 0.682 | 464 | 0.576 | 381.08003 | 0.54266 | 460.79878 | 0.65567 | 519.83593 | 0.57172 | 519.43237 | 0.52037
477.19448 | 0.61678 | 477.3982 | 0.60202 | 479.1294 | 0.59753 | 468.23292 | 0.70132 | 469.86226 | 0.67593 | 467.01084 | 0.64105 | 416.21247 | 0.679 | 476 | 0.573 | 389.29296 | 0.53983 | 471.69532 | 0.65262 | 531.96267 | 0.56797 | 531.32634 | 0.51656
487.27632 | 0.61338 | 487.7855 | 0.59834 | 489.4149 | 0.59414 | 478.51836 | 0.6977 | 479.9441 | 0.67226 | 477.09268 | 0.63711 | 425.14407 | 0.676 | 486 | 0.57 | 397.5059 | 0.537 | 481.879 | 0.65012 | 543.28858 | 0.56446 | 543.10588 | 0.5132
497.35816 | 0.6097 | 498.47836 | 0.59438 | 499.49672 | 0.59032 | 489.61856 | 0.69483 | 490.02588 | 0.66877 | 487.17452 | 0.6331 | 435.86199 | 0.673 | 496 | 0.567 | 405.71883 | 0.53418 | 491.96084 | 0.64748 | 554.84338 | 0.56112 | 554.54239 | 0.50961
508.05102 | 0.60636 | 508.5602 | 0.59051 | 510.39322 | 0.58667 | 499.70044 | 0.69122 | 500.10772 | 0.6655 | 497.46 | 0.62923 | 444.79359 | 0.671 | 506 | 0.564 | 413.93176 | 0.53229 | 502.14448 | 0.64487 | 566.16934 | 0.55774 | 567.12251 | 0.50563
518.64204 | 0.60229 | 518.9475 | 0.58678 | 520.47504 | 0.58287 | 510.2914 | 0.68813 | 510.39322 | 0.66201 | 507.94912 | 0.62568 | 453.72519 | 0.668 | 516 | 0.561 | 422.14469 | 0.52852 | 512.93912 | 0.64217 | 578.18174 | 0.55426 | 578.55905 | 0.50226
529.02934 | 0.59899 | 529.13116 | 0.58308 | 530.6587 | 0.57934 | 520.67872 | 0.68523 | 520.67872 | 0.65903 | 518.03096 | 0.62172 | 462.65678 | 0.666 | 526 | 0.558 | 430.35762 | 0.52664 | 523.02094 | 0.63967 | 589.62206 | 0.55079 | 590.9105 | 0.4987
539.11118 | 0.59517 | 539.62036 | 0.57924 | 540.94424 | 0.57628 | 532.18624 | 0.68198 | 530.9642 | 0.65535 | 528.92754 | 0.6181 | 471.58838 | 0.663 | 538 | 0.555 | 440.21314 | 0.52381 | 534.1212 | 0.63683 | 601.06243 | 0.54752 | 602.34704 | 0.49498
549.39668 | 0.59196 | 550.10952 | 0.57504 | 551.84072 | 0.57237 | 543.18462 | 0.67853 | 541.35156 | 0.65164 | 539.31484 | 0.61382 | 482.3063 | 0.66 | 548 | 0.552 | 448.42607 | 0.52099 | 544.20302 | 0.63425 | 613.18919 | 0.5443 | 613.66912 | 0.49158
559.78404 | 0.58824 | 561.10792 | 0.57136 | 562.22812 | 0.56857 | 553.57198 | 0.6753 | 551.5352 | 0.64828 | 549.49854 | 0.61021 | 491.2379 | 0.658 | 558 | 0.549 | 456.639 | 0.51816 | 554.69218 | 0.63163 | 625.43032 | 0.54069 | 625.56305 | 0.48794
570.375 | 0.58512 | 571.59708 | 0.56727 | 572.30992 | 0.56475 | 563.75566 | 0.67175 | 561.7189 | 0.64481 | 559.68218 | 0.60622 | 500.1695 | 0.655 | 570 | 0.547 | 464.85194 | 0.51533 | 565.18134 | 0.62898 | 636.75628 | 0.53735 | 636.99956 | 0.48454
580.76236 | 0.58127 | 581.6789 | 0.56359 | 583.3083 | 0.56118 | 574.754 | 0.66869 | 572.10626 | 0.64124 | 569.76396 | 0.6025 | 509.10109 | 0.652 | 580 | 0.544 | 473.06487 | 0.51251 | 575.36504 | 0.62631 | 648.19666 | 0.53414 | 648.66487 | 0.48104
591.9644 | 0.5777 | 591.76074 | 0.56 | 593.59376 | 0.55744 | 585.34498 | 0.66533 | 582.79912 | 0.63797 | 580.15136 | 0.59916 | 519.81901 | 0.65 | 590 | 0.541 | 481.2778 | 0.51062 | 586.05786 | 0.62377 | 659.86578 | 0.53082 | 659.98697 | 0.47774
602.148 | 0.57409 | 601.84252 | 0.55647 | 603.77744 | 0.5544 | 595.52872 | 0.66235 | 592.8809 | 0.63459 | 591.0479 | 0.59528 | 528.75061 | 0.647 | 600 | 0.538 | 491.13332 | 0.5078 | 596.34336 | 0.62121 | 671.19174 | 0.52784 | 671.99531 | 0.47421
612.33168 | 0.57033 | 612.22984 | 0.55268 | 613.96114 | 0.55091 | 605.81416 | 0.65907 | 603.47198 | 0.6315 | 601.33334 | 0.59127 | 537.68221 | 0.645 | 610 | 0.536 | 499.34625 | 0.50497 | 606.73072 | 0.61875 | 682.74649 | 0.52471 | 683.66057 | 0.47071
623.12642 | 0.56693 | 622.41352 | 0.54906 | 624.14478 | 0.54726 | 616.09966 | 0.65602 | 613.5538 | 0.62738 | 611.41518 | 0.58747 | 546.61381 | 0.642 | 622 | 0.532 | 507.55918 | 0.50214 | 617.42354 | 0.61632 | 694.30124 | 0.52144 | 694.98272 | 0.46735
633.61552 | 0.56328 | 632.90268 | 0.54507 | 635.34678 | 0.5436 | 626.2833 | 0.65275 | 623.7374 | 0.62425 | 621.49702 | 0.584 | 555.5454 | 0.639 | 632 | 0.53 | 517.4147 | 0.49932 | 628.01456 | 0.61351 | 705.7416 | 0.51818 | 706.99094 | 0.46394
643.90108 | 0.55979 | 642.98452 | 0.54131 | 645.63228 | 0.54003 | 636.5688 | 0.64933 | 634.93946 | 0.62073 | 631.88438 | 0.58018 | 564.477 | 0.637 | 642 | 0.527 | 525.62763 | 0.49743 | 638.3001 | 0.61099 | 717.29631 | 0.51474 | 718.42744 | 0.46025
654.39024 | 0.55606 | 653.06636 | 0.5377 | 655.71412 | 0.53667 | 646.95616 | 0.6463 | 645.2249 | 0.61716 | 641.96622 | 0.57655 | 573.4086 | 0.635 | 652 | 0.524 | 533.84056 | 0.49461 | 648.38194 | 0.60857 | 729.30864 | 0.51174 | 729.86402 | 0.45689
664.57392 | 0.55284 | 663.65738 | 0.5343 | 665.8978 | 0.53327 | 657.64902 | 0.6429 | 656.01962 | 0.61344 | 653.27006 | 0.57296 | 584.12652 | 0.632 | 664 | 0.522 | 542.05349 | 0.49178 | 658.56552 | 0.60607 | 740.86344 | 0.50858 | 741.75793 | 0.45353
675.26674 | 0.5494 | 673.84102 | 0.53044 | 676.59062 | 0.52962 | 668.03638 | 0.63973 | 666.30508 | 0.60979 | 663.45372 | 0.56899 | 593.05812 | 0.629 | 674 | 0.519 | 550.26643 | 0.48895 | 668.64736 | 0.60389 | 752.30376 | 0.50523 | 753.53755 | 0.44996
685.85772 | 0.546 | 684.43204 | 0.52683 | 687.99628 | 0.52584 | 678.22002 | 0.63599 | 676.89614 | 0.60668 | 673.53554 | 0.56519 | 601.98971 | 0.627 | 684 | 0.516 | 560.12194 | 0.48707 | 679.23842 | 0.60152 | 763.85851 | 0.5025 | 765.54587 | 0.44639
696.0415 | 0.54203 | 694.61572 | 0.52294 | 698.38364 | 0.52248 | 688.40372 | 0.63286 | 687.2835 | 0.60307 | 683.92286 | 0.56173 | 610.92131 | 0.625 | 694 | 0.513 | 568.33488 | 0.48424 | 689.8294 | 0.59891 | 775.4133 | 0.49903 | 776.98234 | 0.44263
706.53062 | 0.5388 | 705.3086 | 0.5192 | 708.771 | 0.51883 | 698.5874 | 0.62965 | 697.46708 | 0.59971 | 694.51396 | 0.55801 | 619.85291 | 0.622 | 704 | 0.511 | 576.54781 | 0.48142 | 700.01308 | 0.59664 | 787.08248 | 0.49599 | 788.64758 | 0.43946
716.7142 | 0.53543 | 715.8996 | 0.5154 | 718.95468 | 0.51572 | 709.07646 | 0.62617 | 707.75268 | 0.59645 | 704.59576 | 0.55435 | 628.78451 | 0.62 | 716 | 0.508 | 584.76074 | 0.47859 | 710.50224 | 0.59398 | 798.86598 | 0.49288 | 800.54162 | 0.43623
727.50898 | 0.53174 | 726.69424 | 0.51186 | 729.03652 | 0.51215 | 719.36206 | 0.62285 | 718.2418 | 0.59286 | 714.98306 | 0.55076 | 637.71611 | 0.617 | 726 | 0.505 | 592.97367 | 0.47671 | 720.9914 | 0.59169 | 810.53514 | 0.48988 | 812.32119 | 0.4323
737.79444 | 0.52838 | 737.0816 | 0.50763 | 739.32198 | 0.50877 | 729.95308 | 0.61953 | 728.52734 | 0.58929 | 725.0649 | 0.54732 | 646.64771 | 0.615 | 736 | 0.503 | 601.1866 | 0.47388 | 731.1751 | 0.58904 | 821.8611 | 0.48641 | 823.98638 | 0.42881
747.97818 | 0.5249 | 748.07998 | 0.50413 | 749.60752 | 0.50526 | 740.13672 | 0.61586 | 738.60918 | 0.58596 | 735.85962 | 0.5435 | 655.5793 | 0.613 | 746 | 0.5 | 611.04212 | 0.472 | 741.25694 | 0.58698 | 833.41589 | 0.48353 | 835.65162 | 0.42516
758.16182 | 0.52145 | 758.26362 | 0.50026 | 759.99488 | 0.50203 | 750.32036 | 0.61262 | 748.79278 | 0.58237 | 746.04322 | 0.54003 | 666.29722 | 0.61 | 758 | 0.497 | 619.25505 | 0.46917 | 751.33872 | 0.58465 | 844.85624 | 0.48009 | 847.20248 | 0.42193
768.24366 | 0.51792 | 768.65098 | 0.49655 | 770.38218 | 0.49861 | 761.42056 | 0.60882 | 759.18018 | 0.5793 | 756.53248 | 0.53621 | 675.22882 | 0.608 | 768 | 0.494 | 627.46798 | 0.46634 | 761.62422 | 0.58203 | 856.29656 | 0.47734 | 858.63902 | 0.41853
778.83466 | 0.5145 | 778.73282 | 0.49306 | 780.87134 | 0.49508 | 771.80792 | 0.60481 | 769.26196 | 0.57573 | 766.6143 | 0.53239 | 684.16042 | 0.605 | 778 | 0.492 | 635.68092 | 0.46446 | 771.90972 | 0.57972 | 867.73692 | 0.47402 | 869.96117 | 0.41523
789.12012 | 0.51089 | 788.81464 | 0.48932 | 791.05502 | 0.49161 | 782.70444 | 0.60151 | 779.64926 | 0.57237 | 776.8997 | 0.52943 | 693.09202 | 0.603 | 788 | 0.489 | 643.89385 | 0.46163 | 782.19532 | 0.57749 | 879.29167 | 0.4711 | 881.39758 | 0.41193
799.71114 | 0.50753 | 798.99834 | 0.48567 | 801.23868 | 0.4884 | 793.49912 | 0.59752 | 789.7311 | 0.56868 | 787.38896 | 0.52521 | 702.02361 | 0.6 | 798 | 0.487 | 653.74937 | 0.45881 | 792.78628 | 0.57514 | 890.96079 | 0.46781 | 892.83412 | 0.40809
810.70952 | 0.50371 | 809.18194 | 0.48206 | 811.52422 | 0.48515 | 804.90484 | 0.59316 | 799.81298 | 0.56531 | 797.57256 | 0.52189 | 710.95521 | 0.598 | 808 | 0.484 | 661.9623 | 0.45692 | 802.86812 | 0.57292 | 902.28674 | 0.46487 | 904.27059 | 0.40479
821.5042 | 0.50043 | 819.46758 | 0.47838 | 821.91162 | 0.48175 | 815.08848 | 0.58963 | 810.404 | 0.56189 | 807.85816 | 0.51794 | 719.88681 | 0.595 | 820 | 0.481 | 670.17523 | 0.4541 | 812.9499 | 0.57042 | 914.41358 | 0.46185 | 915.59274 | 0.40112
831.6879 | 0.49669 | 829.54932 | 0.47503 | 832.19708 | 0.47839 | 826.69786 | 0.58541 | 820.5877 | 0.55851 | 818.55098 | 0.51438 | 728.81841 | 0.593 | 830 | 0.479 | 678.38816 | 0.45127 | 823.23544 | 0.5684 | 925.9683 | 0.45853 | 927.37237 | 0.39766
842.0753 | 0.49302 | 840.54776 | 0.47102 | 842.38076 | 0.47502 | 836.9834 | 0.58106 | 830.66954 | 0.55494 | 828.93838 | 0.51068 | 737.75001 | 0.591 | 840 | 0.476 | 686.60109 | 0.44939 | 833.31728 | 0.56597 | 937.98082 | 0.45544 | 938.80891 | 0.39415
852.36074 | 0.48991 | 850.73134 | 0.46724 | 852.4626 | 0.47192 | 847.06524 | 0.57726 | 841.1587 | 0.55167 | 839.12198 | 0.5069 | 748.46792 | 0.588 | 850 | 0.474 | 694.81402 | 0.44656 | 843.80654 | 0.56353 | 949.30678 | 0.45244 | 950.35982 | 0.39056
862.44258 | 0.48611 | 861.0169 | 0.46375 | 862.54444 | 0.46856 | 857.24892 | 0.5734 | 851.34238 | 0.54755 | 849.40752 | 0.5032 | 757.39952 | 0.586 | 860 | 0.471 | 703.02696 | 0.44468 | 854.2957 | 0.56147 | 960.86135 | 0.44927 | 961.79624 | 0.38674
872.62626 | 0.48279 | 871.30244 | 0.46012 | 872.72802 | 0.46505 | 867.63632 | 0.56899 | 861.42422 | 0.5444 | 859.48936 | 0.49921 | 766.33112 | 0.583 | 870 | 0.468 | 711.23989 | 0.44185 | 864.683 | 0.559 | 972.30174 | 0.44629 | 973.11839 | 0.38352
883.21728 | 0.47914 | 881.38428 | 0.45657 | 882.91182 | 0.46213 | 877.71816 | 0.56517 | 872.72802 | 0.54064 | 869.5711 | 0.4955 | 775.26272 | 0.581 | 880 | 0.466 | 721.09541 | 0.43902 | 875.27402 | 0.55652 | 984.31423 | 0.44314 | 984.6693 | 0.37939
893.40098 | 0.47582 | 891.66972 | 0.45291 | 893.29912 | 0.45852 | 887.8 | 0.56101 | 883.52276 | 0.53632 | 880.06036 | 0.49207 | 784.19432 | 0.578 | 890 | 0.463 | 729.30834 | 0.43714 | 885.45772 | 0.55433 | 995.7545 | 0.43982 | 996.44888 | 0.37575
903.58458 | 0.47196 | 901.85342 | 0.44916 | 903.48282 | 0.45525 | 898.1873 | 0.55664 | 893.8082 | 0.53266 | 890.44766 | 0.48817 | 794.91223 | 0.576 | 900 | 0.461 | 737.52127 | 0.43431 | 895.74316 | 0.55202 | 1007.42362 | 0.43667 | 1008.91468 | 0.37227
913.76826 | 0.46873 | 911.93526 | 0.44557 | 913.76826 | 0.45193 | 908.5746 | 0.55226 | 904.09376 | 0.52947 | 901.34414 | 0.48452 | 803.84383 | 0.573 | 910 | 0.458 | 745.7342 | 0.43149 | 905.92686 | 0.54967 | 1018.74958 | 0.43371 | 1020.23683 | 0.36855
923.95196 | 0.46532 | 922.72988 | 0.44189 | 924.25742 | 0.44827 | 918.86006 | 0.54803 | 914.3793 | 0.5254 | 911.73154 | 0.48051 | 812.77543 | 0.571 | 920 | 0.455 | 753.94713 | 0.4296 | 916.11054 | 0.54751 | 1030.18985 | 0.43058 | 1031.67334 | 0.36442
934.13554 | 0.46194 | 932.81172 | 0.43799 | 934.9503 | 0.44506 | 929.04384 | 0.54297 | 924.97022 | 0.52149 | 921.81338 | 0.47637 | 821.70703 | 0.569 | 930 | 0.453 | 762.16006 | 0.42678 | 926.29424 | 0.54551 | 1042.20234 | 0.42739 | 1043.91035 | 0.36072
944.21738 | 0.45831 | 943.09726 | 0.43433 | 945.3376 | 0.44145 | 939.43116 | 0.53848 | 935.35762 | 0.51782 | 932.70996 | 0.47274 | 830.63863 | 0.566 | 940 | 0.45 | 770.373 | 0.42489 | 936.47784 | 0.54299 | 1053.52819 | 0.42422 | 1055.2325 | 0.35686
955.41944 | 0.45441 | 954.19736 | 0.43045 | 955.62314 | 0.43807 | 949.7166 | 0.5339 | 945.64316 | 0.51377 | 942.99532 | 0.4686 | 839.57022 | 0.563 | 950 | 0.448 | 780.22851 | 0.42207 | 946.86524 | 0.5409 | 1064.96858 | 0.42094 | 1067.01208 | 0.3527
965.9086 | 0.45037 | 964.2792 | 0.42644 | 965.70498 | 0.43431 | 960.20576 | 0.52882 | 955.82686 | 0.50996 | 953.07714 | 0.46451 | 848.50182 | 0.561 | 962 | 0.445 | 788.44145 | 0.41924 | 957.45626 | 0.53867 | 1076.75221 | 0.41777 | 1078.33423 | 0.34875
977.2125 | 0.44689 | 974.36104 | 0.42283 | 975.88858 | 0.43133 | 970.4913 | 0.52401 | 966.72334 | 0.50606 | 963.26084 | 0.46062 | 857.43342 | 0.558 | 972 | 0.442 | 796.65438 | 0.41735 | 968.35264 | 0.53607 | 1088.19249 | 0.41464 | 1089.88514 | 0.34497
987.29434 | 0.44319 | 984.64658 | 0.41915 | 985.9705 | 0.42782 | 980.57314 | 0.51912 | 977.00888 | 0.50201 | 973.75 | 0.45688 | 868.15134 | 0.556 | 982 | 0.44 | 804.86731 | 0.41453 | 979.24922 | 0.53382 | 1099.7473 | 0.41168 | 1101.20729 | 0.3409
998.49638 | 0.43945 | 994.72842 | 0.41552 | 996.1541 | 0.42474 | 990.8586 | 0.51387 | 987.70166 | 0.49812 | 983.9337 | 0.45285 | 877.08294 | 0.554 | 992 | 0.437 | 813.08024 | 0.4117 | 990.65498 | 0.53138 | 1111.18756 | 0.40849 | 1113.67308 | 0.33735
1008.57812 | 0.43551 | 1004.9121 | 0.41168 | 1006.64336 | 0.42081 | 1000.94034 | 0.50915 | 998.59824 | 0.49382 | 994.21924 | 0.44895 | 886.01454 | 0.551 | 1002 | 0.435 | 821.29317 | 0.40888 | 1001.75518 | 0.52886 | 1122.62795 | 0.40523 | 1125.22388 | 0.33298
1018.96552 | 0.43173 | 1014.99384 | 0.40825 | 1017.03066 | 0.41734 | 1011.42958 | 0.50386 | 1009.49472 | 0.48964 | 1004.30098 | 0.44502 | 894.94613 | 0.548 | 1012 | 0.432 | 831.14869 | 0.40699 | 1011.93876 | 0.52647 | 1134.18263 | 0.40253 | 1136.7747 | 0.32899
1029.45458 | 0.42816 | 1025.4831 | 0.40431 | 1027.1124 | 0.41409 | 1021.71514 | 0.49781 | 1019.57646 | 0.48491 | 1015.19756 | 0.44069 | 905.66405 | 0.546 | 1024 | 0.429 | 839.36162 | 0.40416 | 1022.0206 | 0.52429 | 1145.85174 | 0.39913 | 1148.66878 | 0.32502
1039.53652 | 0.42451 | 1035.6668 | 0.40048 | 1037.80538 | 0.41077 | 1031.79698 | 0.49266 | 1029.96386 | 0.48082 | 1025.2795 | 0.43643 | 914.59565 | 0.543 | 1034 | 0.426 | 847.57455 | 0.40134 | 1032.10244 | 0.52225 | 1157.40667 | 0.3961 | 1159.99091 | 0.32082
1049.61826 | 0.42091 | 1045.8503 | 0.39645 | 1047.8871 | 0.40722 | 1041.98056 | 0.48695 | 1040.86044 | 0.4767 | 1035.56484 | 0.4324 | 923.52725 | 0.54 | 1044 | 0.424 | 855.78749 | 0.39851 | 1042.5916 | 0.52015 | 1168.96135 | 0.39247 | 1171.7704 | 0.31671
1059.7002 | 0.41714 | 1056.33956 | 0.39311 | 1058.68174 | 0.40338 | 1052.7753 | 0.48147 | 1050.94218 | 0.47242 | 1045.74854 | 0.42791 | 932.45885 | 0.537 | 1054 | 0.421 | 865.643 | 0.39663 | 1053.48818 | 0.51763 | 1180.28731 | 0.3894 | 1183.43559 | 0.31266
1069.88388 | 0.41363 | 1066.52324 | 0.38893 | 1068.76368 | 0.40029 | 1062.85712 | 0.47544 | 1061.02412 | 0.46776 | 1055.93222 | 0.42367 | 941.39044 | 0.535 | 1064 | 0.418 | 873.85594 | 0.3938 | 1063.56992 | 0.51534 | 1191.842 | 0.38621 | 1195.21528 | 0.30821
1080.2712 | 0.40974 | 1076.60518 | 0.38549 | 1079.04912 | 0.39654 | 1073.24454 | 0.46955 | 1071.30948 | 0.46337 | 1066.01406 | 0.4197 | 950.32204 | 0.533 | 1074 | 0.415 | 882.06887 | 0.39098 | 1074.05908 | 0.51288 | 1203.28238 | 0.38306 | 1206.99497 | 0.30405
1091.47314 | 0.40599 | 1086.99248 | 0.38146 | 1089.53828 | 0.39324 | 1083.42802 | 0.46329 | 1081.3914 | 0.45882 | 1076.60518 | 0.41611 | 961.03996 | 0.53 | 1086 | 0.413 | 890.2818 | 0.38815 | 1084.44648 | 0.51085 | 1214.83718 | 0.37941 | 1218.88881 | 0.29958
1101.55508 | 0.40191 | 1097.07422 | 0.37739 | 1099.72198 | 0.38929 | 1093.81552 | 0.45663 | 1092.18614 | 0.4546 | 1087.50156 | 0.41125 | 969.97156 | 0.527 | 1096 | 0.41 | 900.13732 | 0.38532 | 1094.73194 | 0.50866 | 1226.96401 | 0.37619 | 1230.43963 | 0.29533
1111.84052 | 0.3979 | 1107.35966 | 0.37342 | 1109.80372 | 0.38591 | 1103.99902 | 0.45052 | 1102.36972 | 0.44935 | 1097.99082 | 0.40638 | 978.90316 | 0.525 | 1106 | 0.407 | 908.35025 | 0.38344 | 1104.81386 | 0.5064 | 1238.28986 | 0.37307 | 1241.76189 | 0.29078
1122.12608 | 0.39433 | 1117.4416 | 0.36945 | 1120.29296 | 0.38243 | 1114.08096 | 0.44414 | 1113.0626 | 0.44471 | 1108.98916 | 0.40204 | 987.83475 | 0.522 | 1116 | 0.404 | 916.56318 | 0.38061 | 1114.99746 | 0.50425 | 1251.21743 | 0.36929 | 1253.77012 | 0.28616
1132.81884 | 0.39007 | 1127.52334 | 0.36582 | 1130.57842 | 0.37884 | 1124.1627 | 0.43763 | 1123.14444 | 0.43964 | 1119.37646 | 0.39725 | 996.76635 | 0.519 | 1126 | 0.401 | 926.4187 | 0.37779 | 1125.79218 | 0.50186 | 1262.54336 | 0.36555 | 1265.09238 | 0.28141
1142.90078 | 0.38602 | 1137.60528 | 0.36174 | 1140.86396 | 0.3751 | 1134.95752 | 0.43091 | 1133.32802 | 0.43477 | 1129.66202 | 0.39274 | 1005.69795 | 0.517 | 1136 | 0.399 | 934.63163 | 0.37496 | 1136.1795 | 0.49966 | 1274.09818 | 0.36261 | 1276.41442 | 0.2766
1153.28808 | 0.38192 | 1147.99258 | 0.35757 | 1151.35312 | 0.37176 | 1146.05762 | 0.42387 | 1143.61368 | 0.43045 | 1140.15118 | 0.38837 | 1014.62955 | 0.514 | 1146 | 0.395 | 946.12973 | 0.37213 | 1146.5669 | 0.49756 | 1285.76729 | 0.35891 | 1288.07961 | 0.27201
1163.36992 | 0.37841 | 1158.17626 | 0.35372 | 1161.43496 | 0.36783 | 1156.44492 | 0.41659 | 1153.69542 | 0.42534 | 1150.33476 | 0.3832 | 1025.34747 | 0.511 | 1158 | 0.393 | 955.98525 | 0.36931 | 1157.15782 | 0.49516 | 1297.55084 | 0.35564 | 1299.51615 | 0.26699
1173.45176 | 0.37483 | 1168.56358 | 0.3495 | 1171.61866 | 0.36405 | 1166.62862 | 0.40968 | 1163.77724 | 0.42047 | 1160.4167 | 0.37877 | 1034.27906 | 0.508 | 1168 | 0.39 | 947.77232 | 0.37025 | 1167.23974 | 0.49279 | 1308.99131 | 0.3524 | 1311.06706 | 0.26201
1184.14454 | 0.37006 | 1178.95098 | 0.34557 | 1181.70048 | 0.36076 | 1176.8123 | 0.40258 | 1173.85908 | 0.41499 | 1171.00772 | 0.3743 | 1043.21066 | 0.505 | 1178 | 0.388 | 955.98525 | 0.36836 | 1177.32148 | 0.4908 | 1320.43159 | 0.34842 | 1322.5036 | 0.25714
1195.04112 | 0.36586 | 1189.84736 | 0.34091 | 1191.98604 | 0.35664 | 1187.81074 | 0.39532 | 1184.4501 | 0.40987 | 1181.39502 | 0.36907 | 1052.14226 | 0.503 | 1190 | 0.385 | 965.84077 | 0.36648 | 1187.50518 | 0.48849 | 1332.21513 | 0.34508 | 1334.05439 | 0.25216
1205.53038 | 0.36166 | 1200.13292 | 0.3364 | 1202.16972 | 0.35307 | 1198.2998 | 0.38738 | 1194.53194 | 0.40443 | 1192.18964 | 0.36445 | 1061.07386 | 0.5 | 1200 | 0.381 | 978.98146 | 0.36365 | 1197.79062 | 0.48638 | 1343.54109 | 0.34125 | 1335.19815 | 0.25124
1215.6121 | 0.35712 | 1210.41836 | 0.33253 | 1212.76064 | 0.34925 | 1208.38174 | 0.37957 | 1204.61376 | 0.39868 | 1202.27148 | 0.35922 | 1070.00546 | 0.497 | 1212 | 0.378 | 970.76853 | 0.36365 | 1208.17792 | 0.48401 | 1356.12548 | 0.33796
1225.89756 | 0.35349 | 1220.90762 | 0.32808 | 1223.45342 | 0.34518 | 1218.56542 | 0.37296 | 1215.00118 | 0.39358 | 1212.8625 | 0.35416 | 1078.93705 | 0.494 | 1222 | 0.375 | 962.5556 | 0.3646 | 1218.56542 | 0.48177 | 1367.56576 | 0.3343
1236.08126 | 0.34816 | 1231.19306 | 0.32355 | 1233.73906 | 0.34146 | 1229.56368 | 0.36544 | 1225.49024 | 0.38809 | 1222.94434 | 0.34925 | 1089.65497 | 0.491 | 1232 | 0.372 | 970.76853 | 0.36365 | 1229.05458 | 0.47962 | 1378.89183 | 0.33038
1246.3668 | 0.34431 | 1241.78418 | 0.31916 | 1243.8208 | 0.33778 | 1239.74746 | 0.3575 | 1235.57208 | 0.38205 | 1233.94268 | 0.34394 | 1098.58657 | 0.488 | 1242 | 0.368 | 978.98146 | 0.36083 | 1239.54376 | 0.47727 | 1390.9041 | 0.32689
1257.56876 | 0.33938 | 1252.06962 | 0.31448 | 1254.51368 | 0.33367 | 1250.64376 | 0.34933 | 1245.85762 | 0.37642 | 1244.22812 | 0.33831 | 1109.30449 | 0.485 | 1254 | 0.366 | 987.19439 | 0.35894 | 1249.72734 | 0.47515 | 1402.80207 | 0.32292
1268.05792 | 0.33489 | 1262.45694 | 0.31013 | 1264.5956 | 0.32951 | 1261.133 | 0.34085 | 1256.14306 | 0.37023 | 1254.30996 | 0.33272 | 1118.23609 | 0.482 | 1266 | 0.363 | 995.40732 | 0.35612 | 1260.2165 | 0.47248 | 1415.61512 | 0.31894
1278.34346 | 0.33002 | 1272.53886 | 0.30555 | 1275.39004 | 0.32582 | 1271.52042 | 0.33275 | 1266.42862 | 0.36439 | 1264.49366 | 0.32768 | 1127.16768 | 0.478 | 1276 | 0.359 | 1003.62026 | 0.35329 | 1270.29834 | 0.4706 | 1426.94117 | 0.31501
1288.629 | 0.32544 | 1282.72236 | 0.30131 | 1285.47198 | 0.32157 | 1282.11132 | 0.3251 | 1276.81592 | 0.35843 | 1274.88096 | 0.32204 | 1136.09928 | 0.475 | 1286 | 0.356 | 1011.83319 | 0.35046 | 1280.99112 | 0.46835 | 1438.95357 | 0.31077
1298.71074 | 0.32061 | 1292.90606 | 0.2964 | 1295.55372 | 0.31742 | 1293.31348 | 0.31668 | 1286.99952 | 0.35261 | 1284.9628 | 0.31693 | 1145.03088 | 0.472 | 1296 | 0.353 | 1020.04612 | 0.34764 | 1291.07304 | 0.46606 | 1450.96584 | 0.30724
1309.2 | 0.31597 | 1303.39532 | 0.29195 | 1306.654 | 0.31372 | 1303.80254 | 0.30786 | 1297.69238 | 0.34593 | 1295.65566 | 0.31169 | 1155.7488 | 0.469 | 1306 | 0.349 | 1028.25905 | 0.34481 | 1301.66396 | 0.46375 | 1462.40623 | 0.30275
1319.3836 | 0.31011 | 1313.98624 | 0.28687 | 1316.8377 | 0.30931 | 1314.08818 | 0.29894 | 1307.87608 | 0.33963 | 1305.7375 | 0.30606 | 1164.6804 | 0.466 | 1316 | 0.346 | 1036.47198 | 0.34199 | 1312.05136 | 0.46146 | 1474.18988 | 0.29901
1329.56728 | 0.30583 | 1324.37364 | 0.28264 | 1327.32686 | 0.30518 | 1324.16992 | 0.29216 | 1318.36524 | 0.33331 | 1316.32842 | 0.29993 | 1173.612 | 0.463 | 1326 | 0.343 | 1046.3275 | 0.33822 | 1322.43868 | 0.45911 | 1485.74456 | 0.29502
1339.85274 | 0.30096 | 1335.27012 | 0.27735 | 1337.6124 | 0.30117 | 1334.8629 | 0.28393 | 1329.15986 | 0.32645 | 1326.61406 | 0.29373 | 1182.54359 | 0.46 | 1336 | 0.339 | 1054.54043 | 0.33539 | 1333.02978 | 0.45671 | 1498.55782 | 0.29092
1350.13838 | 0.29612 | 1345.35186 | 0.27212 | 1347.796 | 0.29697 | 1345.2502 | 0.27527 | 1340.56562 | 0.32004 | 1336.8996 | 0.28838 | 1191.47519 | 0.456 | 1346 | 0.336 | 1062.75336 | 0.33256 | 1343.11152 | 0.45466 | 1511.37087 | 0.28633
1360.22012 | 0.29111 | 1356.14658 | 0.26698 | 1358.08164 | 0.29241 | 1355.84112 | 0.26629 | 1350.74932 | 0.31265 | 1347.0833 | 0.28248 | 1200.40679 | 0.453 | 1358 | 0.332 | 1070.9663 | 0.32974 | 1354.21172 | 0.45233 | 1522.81135 | 0.28192
1370.40372 | 0.28601 | 1366.43212 | 0.2619 | 1368.26524 | 0.28829 | 1366.83946 | 0.25852 | 1360.83116 | 0.30622 | 1357.77608 | 0.27628 | 1209.33839 | 0.45 | 1368 | 0.329 | 1079.17923 | 0.32691 | 1364.90458 | 0.44991 | 1534.1373 | 0.27774
1380.99482 | 0.28086 | 1376.71778 | 0.25701 | 1378.44892 | 0.28395 | 1372.746 | 0.25153 | 1371.62568 | 0.29969 | 1368.16338 | 0.27038 | 1220.05631 | 0.446 | 1378 | 0.326 | 1087.39216 | 0.32409 | 1376.00478 | 0.44737 | 1545.46326 | 0.27335
1391.28038 | 0.27523 | 1386.90126 | 0.25209 | 1388.53066 | 0.27973 |  |  | 1382.62412 | 0.29295 | 1378.44892 | 0.26371 | 1228.9879 | 0.443 | 1388 | 0.322 | 1095.60509 | 0.32032 | 1386.39218 | 0.44538 | 1557.24692 | 0.26949
1401.66768 | 0.26961 | 1387.41054 | 0.25136 | 1398.81612 | 0.27551 |  |  | 1392.80792 | 0.28584 | 1389.24366 | 0.25738 | 1237.9195 | 0.44 | 1400 | 0.318 | 1105.46061 | 0.31749 | 1396.47392 | 0.44271 | 1568.68697 | 0.26503
1412.4624 | 0.26421 |  |  | 1408.89794 | 0.27089 |  |  | 1402.88964 | 0.27878 | 1396.37198 | 0.25171 | 1246.8511 | 0.436 | 1410 | 0.315 | 1113.67354 | 0.31372 | 1406.75948 | 0.44067 | 1580.24188 | 0.26079
1422.95136 | 0.25917 |  |  | 1419.08174 | 0.26652 |  |  | 1413.27696 | 0.27179 |  |  | 1255.7827 | 0.433 | 1420 | 0.311 | 1121.88647 | 0.3109 | 1417.14678 | 0.43817 | 1591.79667 | 0.25638
1433.13516 | 0.25178 |  |  | 1429.36708 | 0.26219 |  |  | 1423.86796 | 0.26539 |  |  | 1266.50062 | 0.429 | 1430 | 0.308 | 1130.09941 | 0.30713 | 1427.83956 | 0.43589 | 1603.80896 | 0.25162
1433.9498 | 0.25142 |  |  | 1440.05996 | 0.25738 |  |  | 1434.45898 | 0.25772 |  |  | 1275.43221 | 0.426 | 1442 | 0.304 | 1138.31234 | 0.3043 | 1437.92148 | 0.4337 | 1603.69442 | 0.25134
[8 empty] | 1441.89306 | 0.2515 |  |  | 1284.36381 | 0.422 | 1452 | 0.299 | 1148.16785 | 0.30053 | 1448.20704 | 0.43146
[12 empty] | 1293.29541 | 0.419 | 1462 | 0.296 | 1156.38079 | 0.29771 | 1458.6961 | 0.429
[12 empty] | 1304.01333 | 0.415 | 1472 | 0.291 | 1164.59372 | 0.29394 | 1468.77792 | 0.42677
[12 empty] | 1312.94493 | 0.411 | 1484 | 0.288 | 1172.80665 | 0.29111 | 1478.85966 | 0.42448
[12 empty] | 1321.87652 | 0.408 | 1494 | 0.284 | 1181.01958 | 0.28734 | 1488.9416 | 0.42209
[12 empty] | 1330.80812 | 0.404 | 1506 | 0.279 | 1190.8751 | 0.28357 | 1499.22724 | 0.41999
[12 empty] | 1339.73972 | 0.401 | 1516 | 0.275 | 1199.08803 | 0.28075 | 1509.5126 | 0.41743
[12 empty] | 1348.67132 | 0.397 | 1528 | 0.27 | 1208.94355 | 0.27792 | 1519.79804 | 0.41527
[12 empty] | 1357.60292 | 0.394 | 1538 | 0.266 | 1217.15648 | 0.27321 | 1530.2873 | 0.41273
[12 empty] | 1366.53452 | 0.39 | 1548 | 0.262 | 1208.94355 | 0.27415 | 1540.57286 | 0.41042
[12 empty] | 1377.25243 | 0.387 | 1558 | 0.258 | 1217.15648 | 0.27321 | 1551.87656 | 0.40806
[12 empty] | 1386.18403 | 0.383 | 1568 | 0.253 | 1227.012 | 0.27039 | 1562.36582 | 0.40544
[12 empty] | 1395.11563 | 0.38 | 1568 | 0.252 | 1218.79907 | 0.27039 | 1572.65126 | 0.40317
[12 empty] | 1404.04723 | 0.376 |  |  | 1227.012 | 0.2685 | 1582.7332 | 0.40095
[12 empty] | 1412.97883 | 0.372 |  |  | 1235.22493 | 0.26662 | 1593.22246 | 0.39859
[12 empty] | 1421.91042 | 0.368 |  |  | 1227.012 | 0.26662 | 1603.3042 | 0.3961
[12 empty] | 1430.84202 | 0.364 |  |  | 1236.86752 | 0.26473 | 1614.20068 | 0.3936
[12 empty] | 1439.77362 | 0.361 |  |  | 1228.65459 | 0.26567 | 1624.68984 | 0.39106
[12 empty] | 1448.70522 | 0.357 |  |  | 1236.86752 | 0.26567 | 1635.07724 | 0.38868
[12 empty] | 1459.42314 | 0.353 |  |  | 1227.012 | 0.26567 | 1645.15918 | 0.38618
[12 empty] | 1468.35473 | 0.35 |  |  | 1236.86752 | 0.26473 | 1655.64824 | 0.38369
[12 empty] | 1477.28633 | 0.346 |  |  | 1228.65459 | 0.26473 | 1666.1375 | 0.38121
[12 empty] | 1486.21793 | 0.342 |  |  | 1238.5101 | 0.26473 | 1676.93222 | 0.37873
[12 empty] | 1495.14953 | 0.338 |  |  | 1248.36562 | 0.26191 | 1687.52324 | 0.37627
[12 empty] | 1504.08113 | 0.335 |  |  | 1238.5101 | 0.26191 | 1697.60508 | 0.37378
[12 empty] | 1513.01272 | 0.33 |  |  | 1230.29717 | 0.26379 | 1707.68692 | 0.37121
[12 empty] | 1523.73064 | 0.326 |  |  | 1238.5101 | 0.26379 | 1717.97246 | 0.36901
[12 empty] | 1532.66224 | 0.322 |  |  | 1253.29338 | 0.26002 | 1728.15606 | 0.36638
[12 empty] | 1543.38016 | 0.318 |  |  | 1261.50631 | 0.25814 | 1738.54356 | 0.36372
[12 empty] | 1554.09808 | 0.315 |  |  | 1251.65079 | 0.2572 | 1749.5418 | 0.36118
[12 empty] | 1563.02967 | 0.31 |  |  | 1243.43786 | 0.25814 | 1759.82714 | 0.35838
[12 empty] | 1571.96127 | 0.306 |  |  | 1235.22493 | 0.26002 | 1770.1127 | 0.35593
[12 empty] | 1582.67919 | 0.302 |  |  | 1243.43786 | 0.26002 | 1780.29648 | 0.35324
[12 empty] | 1591.61079 | 0.298 |  |  |  |  | 1790.58184 | 0.35078
[12 empty] | 1600.54239 | 0.294 |  |  |  |  | 1801.0711 | 0.34809
[12 empty] | 1611.2603 | 0.289 |  |  |  |  | 1811.4584 | 0.34553
[12 empty] | 1620.1919 | 0.284 |  |  |  |  | 1822.15136 | 0.34274
[12 empty] | 1629.1235 | 0.281 |  |  |  |  | 1833.45528 | 0.34011
[12 empty] | 1638.0551 | 0.276 |  |  |  |  | 1843.74062 | 0.33701
[12 empty] | 1648.77302 | 0.272 |  |  |  |  | 1854.73886 | 0.33451
[12 empty] | 1657.70461 | 0.268 |  |  |  |  | 1864.8209 | 0.3313
[12 empty] | 1666.63621 | 0.264 |  |  |  |  | 1875.0045 | 0.32899
[12 empty] | 1675.56781 | 0.26 |  |  |  |  | 1885.29004 | 0.32634
[12 empty] | 1686.28573 | 0.256 |  |  |  |  | 1895.47364 | 0.32336
[12 empty] | 1693.43101 | 0.251 |  |  |  |  | 1905.9629 | 0.32044
[18 empty] | 1916.14648 | 0.31794
[18 empty] | 1926.43204 | 0.3149
[18 empty] | 1936.81934 | 0.31231
[18 empty] | 1947.00292 | 0.30931
[18 empty] | 1957.18672 | 0.30646
[18 empty] | 1967.26856 | 0.3031
[18 empty] | 1977.45234 | 0.30043
[18 empty] | 1987.63574 | 0.2977
[18 empty] | 1997.92148 | 0.29451
[18 empty] | 2008.9198 | 0.29157
[18 empty] | 2019.4088 | 0.28842
[18 empty] | 2029.6944 | 0.28525
[18 empty] | 2039.7762 | 0.28212
[18 empty] | 2050.1636 | 0.27886
[18 empty] | 2060.449 | 0.27551
[18 empty] | 2070.9382 | 0.27244
[18 empty] | 2081.3256 | 0.26893
[18 empty] | 2091.4074 | 0.26591
[18 empty] | 2101.4892 | 0.26223
[18 empty] | 2111.6726 | 0.25913
[18 empty] | 2122.162 | 0.2556
[18 empty] | 2132.5494 | 0.25241
[18 empty] | 2133.9752 | 0.25155

## Air 0 BP
| CN BM BOL |  | CN BM 30K |  | CN BM 75K |  | KB BM BOL |  | KB BM 30K |  | KB BM 75K |  | VC Polyol BOL |  | VC Polyol 30K |  | VC Polyol 75K |  | AB Polyol BOL |  | AB Polyol 30K |  | AB Polyol 75k
12.41197 | 0.76992 | 11.76869 | 0.76144 | 11.33469 | 0.75362 | 4.87605 | 0.79909 | 4.47532 | 0.79828 | 4.18859 | 0.78965 | 2.72592 | 0.874 | 1.79143 | 0.86507 | 1.29553 | 0.86431 | 8.13483 | 0.87408 | 5.46354 | 0.86462 | 4.14242 | 0.84571
23.30849 | 0.75833 | 22.10046 | 0.74997 | 21.28547 | 0.74227 | 15.36523 | 0.79774 | 14.10247 | 0.79693 | 13.19893 | 0.78831 | 9.16561 | 0.86355 | 6.02348 | 0.85473 | 4.35607 | 0.85398 | 18.21665 | 0.83595 | 12.23472 | 0.82691 | 9.27628 | 0.80882
33.39032 | 0.74594 | 31.65978 | 0.73772 | 30.49226 | 0.73015 | 25.95624 | 0.78735 | 23.82308 | 0.78655 | 22.29674 | 0.77804 | 15.50525 | 0.8189 | 10.18978 | 0.81053 | 7.36907 | 0.80982 | 28.50216 | 0.79772 | 19.14271 | 0.78909 | 14.51387 | 0.77183
44.28684 | 0.73456 | 41.99156 | 0.72647 | 40.44304 | 0.71901 | 36.03807 | 0.77906 | 33.07636 | 0.77827 | 30.95716 | 0.76985 | 22.00746 | 0.80085 | 14.46291 | 0.79267 | 10.45933 | 0.79197 | 39.19501 | 0.78037 | 26.32427 | 0.77193 | 19.95889 | 0.75504
54.67418 | 0.72408 | 51.84054 | 0.7161 | 49.92883 | 0.70875 | 46.1199 | 0.76963 | 42.32964 | 0.76885 | 39.61758 | 0.76053 | 28.50966 | 0.7904 | 18.73605 | 0.78232 | 13.54959 | 0.78164 | 49.27684 | 0.76649 | 33.09546 | 0.7582 | 25.09276 | 0.74161
64.85784 | 0.71528 | 61.49641 | 0.7074 | 59.22861 | 0.70014 | 56.20173 | 0.76198 | 51.58292 | 0.76121 | 48.27801 | 0.75297 | 35.01186 | 0.7809 | 23.00918 | 0.77292 | 16.63984 | 0.77225 | 59.35867 | 0.75616 | 39.86665 | 0.74798 | 30.22663 | 0.73162
74.93968 | 0.70717 | 71.05573 | 0.69938 | 68.43542 | 0.6922 | 66.48723 | 0.75546 | 61.02312 | 0.7547 | 57.11338 | 0.74653 | 41.38903 | 0.7733 | 27.20014 | 0.7654 | 19.67067 | 0.76473 | 69.54233 | 0.74646 | 46.70624 | 0.73838 | 35.41235 | 0.72223
85.12333 | 0.69857 | 80.71158 | 0.69087 | 77.73519 | 0.68378 | 77.07825 | 0.74798 | 70.74374 | 0.74722 | 66.2112 | 0.73914 | 47.76619 | 0.7676 | 31.3911 | 0.75976 | 22.7015 | 0.75909 | 80.03151 | 0.73813 | 53.75101 | 0.73014 | 40.75366 | 0.71417
95.51068 | 0.69033 | 90.56058 | 0.68272 | 87.22099 | 0.67571 | 87.56741 | 0.74168 | 80.37088 | 0.74093 | 75.22153 | 0.73291 | 54.14335 | 0.7619 | 35.58206 | 0.75411 | 25.73233 | 0.75346 | 90.52068 | 0.73057 | 60.79578 | 0.72267 | 46.09495 | 0.70686
105.79619 | 0.68269 | 100.31302 | 0.67517 | 96.61379 | 0.66824 | 97.75109 | 0.73521 | 89.71763 | 0.73447 | 83.96944 | 0.72652 | 60.39547 | 0.75715 | 39.69084 | 0.74941 | 28.70373 | 0.74876 | 100.60252 | 0.72328 | 67.56698 | 0.71546 | 51.22883 | 0.69981
115.97986 | 0.67543 | 109.96889 | 0.66799 | 105.91358 | 0.66113 | 108.0366 | 0.72875 | 99.15785 | 0.72801 | 92.80482 | 0.72014 | 66.77263 | 0.7524 | 43.8818 | 0.74471 | 31.73456 | 0.74406 | 110.68435 | 0.71717 | 74.33817 | 0.70941 | 56.3627 | 0.69389
126.06168 | 0.66856 | 119.52819 | 0.66119 | 115.12037 | 0.6544 | 118.11842 | 0.72287 | 108.41112 | 0.72214 | 101.46524 | 0.71433 | 73.02475 | 0.74765 | 47.99058 | 0.74001 | 34.70596 | 0.73936 | 120.76617 | 0.71133 | 81.10935 | 0.70363 | 61.49656 | 0.68824
136.24535 | 0.66214 | 129.18407 | 0.65484 | 124.42017 | 0.64812 | 128.70942 | 0.71751 | 118.13172 | 0.71678 | 110.56304 | 0.70903 | 79.40191 | 0.74385 | 52.18154 | 0.73625 | 37.73679 | 0.73561 | 130.848 | 0.70552 | 87.88054 | 0.69789 | 66.63043 | 0.68262
146.429 | 0.65523 | 138.83992 | 0.64801 | 133.71994 | 0.64136 | 138.99493 | 0.71172 | 127.57194 | 0.711 | 119.39842 | 0.70331 | 85.65403 | 0.74005 | 56.29032 | 0.73249 | 40.70819 | 0.73185 | 141.94819 | 0.69985 | 95.33568 | 0.69228 | 72.28287 | 0.67714
157.42738 | 0.64853 | 149.26828 | 0.64138 | 143.76374 | 0.6348 | 149.1786 | 0.70624 | 136.91869 | 0.70553 | 128.14633 | 0.69789 | 92.15623 | 0.73625 | 60.56345 | 0.72873 | 43.79844 | 0.72809 | 152.03003 | 0.69403 | 102.10688 | 0.68652 | 77.41675 | 0.67151
168.42573 | 0.64131 | 159.69661 | 0.63424 | 153.8075 | 0.62773 | 159.66776 | 0.70132 | 146.54582 | 0.70061 | 137.15665 | 0.69303 | 98.65843 | 0.73245 | 64.83658 | 0.72497 | 46.8887 | 0.72433 | 162.31553 | 0.68895 | 109.01486 | 0.6815 | 82.65433 | 0.66659
178.81307 | 0.63534 | 169.5456 | 0.62834 | 163.29329 | 0.62189 | 169.95328 | 0.69586 | 155.98605 | 0.69516 | 145.99204 | 0.68764 | 105.03559 | 0.72865 | 69.02754 | 0.7212 | 49.91952 | 0.72058 | 172.49918 | 0.68393 | 115.85443 | 0.67653 | 87.84005 | 0.66173
189.91327 | 0.6286 | 180.0705 | 0.62167 | 173.43007 | 0.61529 | 180.54427 | 0.69032 | 165.70664 | 0.68962 | 155.08984 | 0.68216 | 111.66284 | 0.72485 | 73.38285 | 0.71744 | 53.06921 | 0.71682 | 182.68285 | 0.67906 | 122.69402 | 0.67171 | 93.02578 | 0.65702
201.01346 | 0.62255 | 190.5954 | 0.61569 | 183.56684 | 0.60937 | 190.72795 | 0.68537 | 175.05339 | 0.68468 | 163.83775 | 0.67727 | 117.91496 | 0.722 | 77.49163 | 0.71462 | 56.04061 | 0.714 | 193.17205 | 0.67455 | 129.73881 | 0.66725 | 98.36709 | 0.65266
211.70632 | 0.61592 | 200.73407 | 0.60913 | 193.33163 | 0.60288 | 200.80978 | 0.68035 | 184.30667 | 0.67966 | 172.49817 | 0.67231 | 124.29212 | 0.7182 | 81.68259 | 0.71086 | 59.07144 | 0.71024 | 203.25386 | 0.66976 | 136.50999 | 0.66251 | 103.50096 | 0.64802
222.19548 | 0.61006 | 210.6796 | 0.60334 | 202.9104 | 0.59714 | 211.50264 | 0.67499 | 194.12076 | 0.67431 | 181.68348 | 0.66701 | 131.29449 | 0.71535 | 86.28443 | 0.70804 | 62.39941 | 0.70742 | 213.43754 | 0.66524 | 143.34958 | 0.65804 | 108.68669 | 0.64365
232.27732 | 0.60441 | 220.23892 | 0.59775 | 212.1172 | 0.59161 | 222.19548 | 0.66955 | 203.93484 | 0.66887 | 190.86876 | 0.66164 | 137.54661 | 0.7125 | 90.39321 | 0.70522 | 65.37081 | 0.7046 | 223.62122 | 0.66113 | 150.18918 | 0.65398 | 113.87242 | 0.63967
242.46098 | 0.59874 | 229.89479 | 0.59214 | 221.41699 | 0.58606 | 232.27732 | 0.66466 | 213.18812 | 0.66399 | 199.52919 | 0.6568 | 143.79873 | 0.7087 | 94.50199 | 0.70146 | 68.34221 | 0.70085 | 233.70306 | 0.65686 | 156.96037 | 0.64975 | 119.0063 | 0.63554
252.5428 | 0.59331 | 239.45409 | 0.58677 | 230.62378 | 0.58075 | 242.46098 | 0.65966 | 222.53486 | 0.65899 | 208.27709 | 0.65186 | 150.05085 | 0.70585 | 98.61077 | 0.69864 | 71.31361 | 0.69803 | 244.7014 | 0.65271 | 164.34711 | 0.64565 | 124.60688 | 0.63153
263.23564 | 0.58715 | 249.59274 | 0.58068 | 240.38855 | 0.57472 | 252.74648 | 0.65465 | 231.97507 | 0.65399 | 217.11246 | 0.64691 | 156.30297 | 0.703 | 102.71956 | 0.69582 | 74.28501 | 0.69521 | 254.88506 | 0.64826 | 171.18669 | 0.64125 | 129.7926 | 0.62722
273.82666 | 0.58159 | 259.63486 | 0.57518 | 250.06034 | 0.56928 | 263.032 | 0.65011 | 241.4153 | 0.64945 | 225.94786 | 0.64243 | 162.55509 | 0.6992 | 106.82834 | 0.69206 | 77.25641 | 0.69145 | 265.5779 | 0.64452 | 178.36825 | 0.63755 | 135.23761 | 0.6236
284.31584 | 0.57626 | 269.58041 | 0.56991 | 259.63913 | 0.56406 | 273.11382 | 0.64482 | 250.66856 | 0.64417 | 234.60827 | 0.6372 | 168.8072 | 0.69635 | 110.93712 | 0.68923 | 80.22781 | 0.68863 | 275.65972 | 0.64042 | 185.13944 | 0.63349 | 140.37148 | 0.61964
294.39766 | 0.57046 | 279.13971 | 0.56417 | 268.84591 | 0.55838 | 283.29748 | 0.64014 | 260.0153 | 0.63949 | 243.35616 | 0.63257 | 175.05932 | 0.6935 | 115.0459 | 0.68641 | 83.19921 | 0.68581 | 286.14888 | 0.63666 | 192.1842 | 0.62977 | 145.71277 | 0.616
305.19236 | 0.56553 | 289.37494 | 0.5593 | 278.70371 | 0.55356 | 293.48116 | 0.63524 | 269.36206 | 0.6346 | 252.10407 | 0.62773 | 182.56187 | 0.69065 | 119.97644 | 0.68359 | 86.76489 | 0.683 | 296.43442 | 0.63278 | 199.0922 | 0.62593 | 150.95037 | 0.61224
315.47784 | 0.55979 | 299.12735 | 0.55362 | 288.09648 | 0.54794 | 303.86848 | 0.63037 | 278.89572 | 0.62973 | 261.02692 | 0.62292 | 188.81398 | 0.6878 | 124.08522 | 0.68077 | 89.73629 | 0.68018 | 306.51624 | 0.62921 | 205.86339 | 0.6224 | 156.08424 | 0.60879
325.76336 | 0.55438 | 308.8798 | 0.54827 | 297.48928 | 0.54264 | 314.25578 | 0.62521 | 288.42936 | 0.62458 | 269.94974 | 0.61782 | 195.0661 | 0.6859 | 128.194 | 0.67889 | 92.70769 | 0.6783 | 316.90356 | 0.62533 | 212.83975 | 0.61857 | 161.37367 | 0.60504
336.1507 | 0.54915 | 318.72879 | 0.5431 | 306.97507 | 0.53752 | 325.66152 | 0.62038 | 298.89775 | 0.61975 | 279.74742 | 0.61305 | 201.31822 | 0.6821 | 132.30279 | 0.67513 | 95.67909 | 0.67454 | 327.59644 | 0.62197 | 220.02134 | 0.61524 | 166.8187 | 0.60178
346.43618 | 0.54427 | 328.48119 | 0.53827 | 316.36784 | 0.53275 | 335.94702 | 0.6153 | 308.33796 | 0.61468 | 288.58279 | 0.60803 | 207.57034 | 0.67925 | 136.41157 | 0.67231 | 98.65049 | 0.67172 | 337.67828 | 0.61798 | 226.79253 | 0.61129 | 171.95257 | 0.59792
356.51802 | 0.53921 | 338.04051 | 0.53327 | 325.57464 | 0.52779 | 346.02886 | 0.61034 | 317.59124 | 0.60972 | 297.24322 | 0.60313 | 213.82246 | 0.6764 | 140.52035 | 0.66949 | 101.62189 | 0.6689 | 347.76008 | 0.61483 | 233.5637 | 0.60818 | 177.08643 | 0.59488
366.7017 | 0.53388 | 347.6964 | 0.528 | 334.87445 | 0.52258 | 356.41618 | 0.60572 | 327.1249 | 0.60511 | 306.16606 | 0.59856 | 220.07458 | 0.67355 | 144.62914 | 0.66667 | 104.59329 | 0.66609 | 358.04558 | 0.61113 | 240.47168 | 0.60452 | 182.32401 | 0.5913
376.9872 | 0.52897 | 357.44882 | 0.52314 | 344.26724 | 0.51777 | 366.7017 | 0.60034 | 336.56513 | 0.59973 | 315.00146 | 0.59324 | 227.57712 | 0.67165 | 149.55967 | 0.66479 | 108.15897 | 0.66421 | 368.12742 | 0.60781 | 247.24288 | 0.60123 | 187.45789 | 0.58808
387.06902 | 0.52378 | 367.00813 | 0.51801 | 353.47402 | 0.51269 | 376.88532 | 0.59596 | 345.91183 | 0.59536 | 323.74932 | 0.58892 | 233.82924 | 0.6688 | 153.66846 | 0.66197 | 111.13037 | 0.66139 | 378.20926 | 0.60443 | 254.01408 | 0.59789 | 192.59177 | 0.58481
397.35452 | 0.51897 | 376.76055 | 0.51325 | 362.86681 | 0.50798 | 387.06902 | 0.59113 | 355.25861 | 0.59053 | 332.49724 | 0.58414 | 240.08136 | 0.66595 | 157.77724 | 0.65914 | 114.10177 | 0.65857 | 388.4947 | 0.60095 | 260.92201 | 0.59445 | 197.82932 | 0.58145
407.53818 | 0.51364 | 386.41642 | 0.50798 | 372.16659 | 0.50276 | 397.15086 | 0.58611 | 364.51189 | 0.58552 | 341.15767 | 0.57918 | 246.33348 | 0.6631 | 161.88602 | 0.65632 | 117.07318 | 0.65575 | 398.57656 | 0.59765 | 267.69322 | 0.59118 | 202.9632 | 0.57825
417.72188 | 0.50879 | 396.07232 | 0.50318 | 381.46642 | 0.49802 | 407.33452 | 0.58128 | 373.85863 | 0.58069 | 349.90557 | 0.57441 | 252.5856 | 0.66025 | 165.99481 | 0.6535 | 120.04458 | 0.65293 | 409.2694 | 0.59423 | 274.87478 | 0.5878 | 208.40821 | 0.57494
427.90556 | 0.50375 | 405.7282 | 0.4982 | 390.76622 | 0.49308 | 418.23106 | 0.57572 | 383.85966 | 0.57514 | 359.26584 | 0.56892 | 258.83771 | 0.6574 | 170.10358 | 0.65068 | 123.01597 | 0.65011 | 419.7586 | 0.59066 | 281.91957 | 0.58427 | 213.74953 | 0.57149
438.29292 | 0.49882 | 415.57721 | 0.49332 | 400.25203 | 0.48826 | 428.5166 | 0.5711 | 393.29991 | 0.57052 | 368.10125 | 0.56435 | 265.08983 | 0.6555 | 174.21236 | 0.6488 | 125.98737 | 0.64824 | 429.94228 | 0.58755 | 288.75917 | 0.58119 | 218.93526 | 0.56848
449.08754 | 0.49415 | 425.81237 | 0.48871 | 410.10975 | 0.48369 | 438.59844 | 0.56601 | 402.5532 | 0.56544 | 376.76168 | 0.55932 | 271.34195 | 0.65265 | 178.32115 | 0.64598 | 128.95877 | 0.64542 | 440.22778 | 0.58398 | 295.66715 | 0.57766 | 224.17284 | 0.56503
459.3731 | 0.48911 | 435.56485 | 0.48372 | 419.50259 | 0.47875 | 448.88394 | 0.5611 | 411.99341 | 0.56053 | 385.59705 | 0.55447 | 278.84449 | 0.6498 | 183.25169 | 0.64316 | 132.52445 | 0.6426 | 451.02246 | 0.58085 | 302.9171 | 0.57457 | 229.66971 | 0.562
469.6586 | 0.48418 | 445.31728 | 0.47885 | 428.89538 | 0.47393 | 458.96572 | 0.55568 | 421.24664 | 0.55512 | 394.25743 | 0.54911 | 285.09661 | 0.6479 | 187.36047 | 0.64128 | 135.49586 | 0.64072 | 461.1043 | 0.57743 | 309.6883 | 0.57118 | 234.80359 | 0.55869
479.74042 | 0.47965 | 454.87658 | 0.47437 | 438.10216 | 0.46949 | 469.6586 | 0.55083 | 431.06075 | 0.55027 | 403.44275 | 0.54432 | 291.34873 | 0.64505 | 191.46925 | 0.63846 | 138.46726 | 0.6379 | 471.69532 | 0.57405 | 316.80147 | 0.56784 | 240.19675 | 0.55542
490.22958 | 0.47448 | 464.82211 | 0.46925 | 447.68094 | 0.46443 | 479.9441 | 0.54529 | 440.50095 | 0.54474 | 412.27813 | 0.53885 | 297.60085 | 0.6422 | 195.57803 | 0.63564 | 141.43866 | 0.63508 | 482.99916 | 0.57084 | 324.39339 | 0.56466 | 245.95289 | 0.55231
500.92242 | 0.46957 | 474.96077 | 0.4644 | 457.44571 | 0.45963 | 490.12774 | 0.54029 | 449.84767 | 0.53974 | 421.026 | 0.5339 | 305.10339 | 0.63935 | 200.50857 | 0.63282 | 145.00434 | 0.63226 | 493.28472 | 0.56712 | 331.30141 | 0.56098 | 251.19051 | 0.54871
511.20792 | 0.464 | 484.71319 | 0.45889 | 466.8385 | 0.45418 | 501.02426 | 0.53485 | 459.84869 | 0.53431 | 430.38626 | 0.52853 | 311.35551 | 0.63745 | 204.61735 | 0.63094 | 147.97574 | 0.63039 | 503.46832 | 0.56429 | 338.14095 | 0.55819 | 256.3762 | 0.54598
521.69712 | 0.45934 | 494.65876 | 0.45428 | 476.4173 | 0.44961 | 511.92076 | 0.52887 | 469.84968 | 0.52833 | 439.74649 | 0.52262 | 317.60763 | 0.6346 | 208.72614 | 0.62812 | 150.94714 | 0.62757 | 513.75386 | 0.56067 | 345.04896 | 0.5546 | 261.6138 | 0.54247
531.77896 | 0.45472 | 504.21808 | 0.44971 | 485.62411 | 0.44509 | 523.22466 | 0.52375 | 480.2246 | 0.52322 | 449.45668 | 0.51756 | 323.85975 | 0.6327 | 212.83492 | 0.62623 | 153.91854 | 0.62569 | 524.34482 | 0.55773 | 352.16209 | 0.5517 | 267.00693 | 0.53963
542.36992 | 0.44968 | 514.26014 | 0.44473 | 495.29584 | 0.44016 | 533.81562 | 0.51793 | 489.94516 | 0.51741 | 458.55445 | 0.51181 | 330.11187 | 0.62985 | 216.9437 | 0.62341 | 156.88994 | 0.62287 | 534.42666 | 0.55404 | 358.93329 | 0.54805 | 272.14081 | 0.53606
552.45176 | 0.4454 | 523.81946 | 0.44049 | 504.50265 | 0.43597 | 543.89746 | 0.51195 | 499.19845 | 0.51143 | 467.21488 | 0.5059 | 337.61441 | 0.627 | 221.87424 | 0.62059 | 160.45562 | 0.62005 | 544.61036 | 0.55114 | 365.7729 | 0.54518 | 277.32655 | 0.53325
562.73726 | 0.44044 | 533.57189 | 0.43559 | 513.89543 | 0.43111 | 554.69218 | 0.50628 | 509.10603 | 0.50577 | 476.48769 | 0.5003 | 343.86653 | 0.6251 | 225.98302 | 0.61871 | 163.42702 | 0.61817 | 554.69218 | 0.54766 | 372.54408 | 0.54174 | 282.46042 | 0.52989
572.8191 | 0.43515 | 543.13121 | 0.43036 | 523.10224 | 0.42594 | 564.97768 | 0.50059 | 518.54624 | 0.50008 | 485.32306 | 0.49467 | 350.11865 | 0.62225 | 230.09181 | 0.61589 | 166.39842 | 0.61535 | 564.97768 | 0.5447 | 379.45206 | 0.53881 | 287.698 | 0.52702
582.90092 | 0.43064 | 552.69051 | 0.4259 | 532.30902 | 0.42152 | 575.16138 | 0.49487 | 527.89301 | 0.49437 | 494.07099 | 0.48902 | 356.37077 | 0.6194 | 234.20059 | 0.61307 | 169.36982 | 0.61254 | 575.4669 | 0.54134 | 386.49686 | 0.53548 | 293.03932 | 0.52377
593.08462 | 0.4257 | 562.34641 | 0.42101 | 541.60885 | 0.41669 | 585.24322 | 0.48963 | 537.1463 | 0.48913 | 502.73142 | 0.48384 | 363.87331 | 0.6175 | 239.13113 | 0.61119 | 172.9355 | 0.61066 | 585.54874 | 0.53798 | 393.26806 | 0.53216 | 298.1732 | 0.52052
603.37012 | 0.42142 | 572.09884 | 0.41678 | 551.00163 | 0.4125 | 595.73238 | 0.48389 | 546.77343 | 0.4834 | 511.74174 | 0.47817 | 370.12543 | 0.61465 | 243.23991 | 0.60837 | 175.9069 | 0.60784 | 595.73238 | 0.53495 | 400.10763 | 0.52916 | 303.35892 | 0.51759
613.65562 | 0.41638 | 581.85127 | 0.41179 | 560.39442 | 0.40756 | 606.01788 | 0.47799 | 556.21364 | 0.47751 | 520.57712 | 0.47234 | 376.37755 | 0.61275 | 247.34869 | 0.60649 | 178.8783 | 0.60596 | 606.01788 | 0.53172 | 407.01561 | 0.52597 | 308.5965 | 0.51446
624.04288 | 0.41136 | 591.70018 | 0.40683 | 569.88014 | 0.40265 | 616.50704 | 0.47201 | 565.84077 | 0.47153 | 529.58744 | 0.46643 | 382.62966 | 0.6099 | 251.45747 | 0.60367 | 181.8497 | 0.60314 | 616.30336 | 0.52849 | 413.92357 | 0.52277 | 313.83407 | 0.51134
634.43028 | 0.40685 | 601.54922 | 0.40237 | 579.36598 | 0.39824 | 626.79252 | 0.46596 | 575.28096 | 0.46549 | 538.4228 | 0.46045 | 388.88178 | 0.60705 | 255.56625 | 0.60085 | 184.8211 | 0.60032 | 626.89434 | 0.52508 | 421.03672 | 0.5194 | 319.22721 | 0.50804
644.81762 | 0.40202 | 611.39821 | 0.39759 | 588.85177 | 0.39351 | 636.97612 | 0.45972 | 584.62765 | 0.45925 | 547.17064 | 0.45429 | 395.1339 | 0.60515 | 259.67504 | 0.59897 | 187.7925 | 0.59844 | 637.89268 | 0.52202 | 428.42346 | 0.51637 | 324.82779 | 0.50508
655.00126 | 0.39687 | 621.05406 | 0.3925 | 598.15154 | 0.38847 | 647.05796 | 0.45405 | 593.88093 | 0.45359 | 555.83107 | 0.44868 | 401.38602 | 0.60325 | 263.78382 | 0.59709 | 190.7639 | 0.59656 | 647.97452 | 0.51849 | 435.19466 | 0.51288 | 329.96166 | 0.50166
665.9996 | 0.39215 | 631.48238 | 0.38783 | 608.19529 | 0.38385 | 657.64902 | 0.44797 | 603.60159 | 0.44752 | 564.92893 | 0.44268 | 408.88856 | 0.6004 | 268.71436 | 0.59426 | 194.32958 | 0.59375 | 658.26 | 0.51543 | 442.10262 | 0.50985 | 335.19924 | 0.4987
676.2851 | 0.38671 | 641.23481 | 0.38245 | 617.58808 | 0.37852 | 667.83262 | 0.44154 | 612.94827 | 0.44109 | 573.67677 | 0.43632 | 415.14068 | 0.59755 | 272.82314 | 0.59144 | 197.30098 | 0.59093 | 668.34184 | 0.51211 | 448.87382 | 0.50657 | 340.33311 | 0.49549
687.07984 | 0.38194 | 651.47008 | 0.37773 | 627.44591 | 0.37385 | 678.831 | 0.43556 | 623.04277 | 0.43512 | 583.12452 | 0.43041 | 421.3928 | 0.59565 | 276.93192 | 0.58956 | 200.27238 | 0.58905 | 680.66406 | 0.50868 | 457.14971 | 0.50318 | 346.60784 | 0.49217
697.56904 | 0.37684 | 661.41565 | 0.37269 | 637.02472 | 0.36886 | 689.21836 | 0.42884 | 632.57647 | 0.42841 | 592.0474 | 0.42377 | 427.64492 | 0.59375 | 281.04071 | 0.58768 | 203.24378 | 0.58717 | 690.8478 | 0.5047 | 463.98934 | 0.49924 | 351.7936 | 0.48832
707.65088 | 0.37174 | 670.97497 | 0.36764 | 646.23152 | 0.36387 | 699.40206 | 0.42283 | 641.92325 | 0.4224 | 600.79533 | 0.41783 | 433.89704 | 0.5909 | 285.14949 | 0.58486 | 206.21519 | 0.58435 | 701.0314 | 0.50175 | 470.82888 | 0.49632 | 356.97929 | 0.48547
717.83448 | 0.36708 | 680.63078 | 0.36304 | 655.53125 | 0.35931 | 709.89122 | 0.41666 | 651.55038 | 0.41624 | 609.80565 | 0.41174 | 440.14916 | 0.589 | 289.25827 | 0.58298 | 209.18659 | 0.58247 | 711.41876 | 0.49869 | 477.80527 | 0.4933 | 362.26875 | 0.48251
728.01812 | 0.36221 | 690.28662 | 0.35822 | 664.83102 | 0.35454 | 720.7878 | 0.41004 | 661.55145 | 0.40963 | 619.16595 | 0.40519 | 446.40127 | 0.58615 | 293.36705 | 0.58016 | 212.15798 | 0.57965 | 721.70434 | 0.49499 | 484.71331 | 0.48964 | 367.50637 | 0.47893
738.09996 | 0.35736 | 699.84594 | 0.35342 | 674.03783 | 0.34979 | 731.58242 | 0.40322 | 671.45894 | 0.40281 | 628.43867 | 0.39845 | 452.65339 | 0.58425 | 297.47583 | 0.57828 | 215.12938 | 0.57778 | 731.88794 | 0.49174 | 491.55285 | 0.48642 | 372.69207 | 0.47578
748.28364 | 0.35248 | 709.50183 | 0.3486 | 683.33763 | 0.34502 | 741.76606 | 0.39694 | 680.80566 | 0.39654 | 637.18654 | 0.39225 | 458.90551 | 0.58235 | 301.58461 | 0.5764 | 218.10079 | 0.5759 | 742.68262 | 0.48844 | 498.8028 | 0.48316 | 378.18893 | 0.47259
758.46728 | 0.34786 | 719.15767 | 0.34403 | 692.6374 | 0.34049 | 751.8479 | 0.39012 | 690.05894 | 0.38973 | 645.84697 | 0.38551 | 466.40805 | 0.5795 | 306.51515 | 0.57358 | 221.66646 | 0.57308 | 753.06998 | 0.48483 | 505.77919 | 0.47959 | 383.47839 | 0.4691
768.85464 | 0.3424 | 729.00668 | 0.33863 | 702.12321 | 0.33515 | 762.13344 | 0.3839 | 699.49919 | 0.38351 | 654.68238 | 0.37936 | 472.66017 | 0.5776 | 310.62393 | 0.5717 | 224.63787 | 0.5712 | 763.1518 | 0.4816 | 512.55038 | 0.47639 | 388.61225 | 0.46597
779.14018 | 0.3376 | 738.75914 | 0.33388 | 711.51603 | 0.33045 | 772.31708 | 0.37746 | 708.84591 | 0.37708 | 663.43026 | 0.373 | 478.91229 | 0.57475 | 314.73272 | 0.56888 | 227.60927 | 0.56838 | 773.2336 | 0.47826 | 519.32155 | 0.47309 | 393.74611 | 0.46274
790.03662 | 0.33224 | 749.09085 | 0.32858 | 721.46673 | 0.32521 | 782.60258 | 0.37103 | 718.28612 | 0.37065 | 672.26564 | 0.36664 | 485.16441 | 0.57285 | 318.8415 | 0.567 | 230.58067 | 0.5665 | 783.31542 | 0.47503 | 526.09273 | 0.46989 | 398.87997 | 0.45961
800.11846 | 0.32769 | 758.65017 | 0.32408 | 730.67354 | 0.32075 | 792.68442 | 0.36406 | 727.5394 | 0.36369 | 680.92607 | 0.35976 | 491.41653 | 0.57 | 322.95028 | 0.56418 | 233.55207 | 0.56368 | 793.49912 | 0.4719 | 532.93234 | 0.46679 | 404.06572 | 0.45658
810.30224 | 0.32149 | 768.30615 | 0.31795 | 739.97343 | 0.31468 | 803.27548 | 0.3578 | 737.26006 | 0.35744 | 690.02392 | 0.35357 | 497.66865 | 0.5681 | 327.05907 | 0.56229 | 236.52347 | 0.5618 | 803.58096 | 0.4686 | 539.70354 | 0.46353 | 409.19959 | 0.45339
820.48584 | 0.31714 | 777.96195 | 0.31365 | 749.27316 | 0.31043 | 813.6628 | 0.35051 | 746.79372 | 0.35016 | 698.94676 | 0.34637 | 503.92077 | 0.56525 | 331.16785 | 0.55947 | 239.49487 | 0.55899 | 813.7646 | 0.4648 | 546.5431 | 0.45977 | 414.38531 | 0.44972
830.77138 | 0.31171 | 787.71442 | 0.30828 | 758.66599 | 0.30511 | 823.84648 | 0.34361 | 756.14048 | 0.34326 | 707.69468 | 0.33955 | 510.17289 | 0.56335 | 335.27663 | 0.55759 | 242.46627 | 0.55711 | 823.84648 | 0.46159 | 553.31433 | 0.4566 | 419.5192 | 0.44661
840.95498 | 0.30639 | 797.37023 | 0.30301 | 767.96572 | 0.2999 | 834.03018 | 0.33706 | 765.48725 | 0.33672 | 716.4426 | 0.33308 | 516.425 | 0.56145 | 339.38541 | 0.55571 | 245.43767 | 0.55523 | 833.92832 | 0.45827 | 560.08552 | 0.45331 | 424.65308 | 0.4434
851.13876 | 0.30135 | 807.0262 | 0.29803 | 777.26562 | 0.29497 | 844.11202 | 0.32973 | 774.74054 | 0.3294 | 725.10303 | 0.32583 | 523.92755 | 0.5586 | 344.31595 | 0.55289 | 249.00335 | 0.55241 | 844.31562 | 0.45506 | 567.06187 | 0.45014 | 429.9425 | 0.44029
861.2206 | 0.29625 | 816.58553 | 0.29299 | 786.47242 | 0.28998 | 854.39746 | 0.32294 | 784.18069 | 0.32261 | 733.93836 | 0.31912 | 530.17967 | 0.5567 | 348.42474 | 0.55101 | 251.97475 | 0.55053 | 855.0085 | 0.45149 | 574.24346 | 0.44661 | 435.38753 | 0.43684
871.4042 | 0.2906 | 826.24133 | 0.2874 | 795.77215 | 0.28445 | 864.4793 | 0.3156 | 793.43398 | 0.31528 | 742.59879 | 0.31187 | 536.43178 | 0.55385 | 352.53351 | 0.54819 | 254.94615 | 0.54771 | 865.09034 | 0.44787 | 581.01466 | 0.44302 | 440.52141 | 0.43333
881.7916 | 0.28561 | 836.09038 | 0.28246 | 805.25799 | 0.27956 | 874.66298 | 0.30823 | 802.78074 | 0.30792 | 751.3467 | 0.30459 | 542.6839 | 0.55195 | 356.6423 | 0.54631 | 257.91755 | 0.54583 | 875.27402 | 0.44468 | 587.85425 | 0.43987 | 445.70714 | 0.43025
892.28066 | 0.27991 | 846.03581 | 0.27683 | 814.83667 | 0.27398 | 884.84668 | 0.30113 | 812.12751 | 0.30083 | 760.09463 | 0.29757 | 548.93602 | 0.5491 | 360.75108 | 0.54349 | 260.88895 | 0.54301 | 885.35586 | 0.44101 | 594.62545 | 0.43624 | 450.84102 | 0.4267
902.46446 | 0.27464 | 855.69181 | 0.27161 | 824.13659 | 0.26883 | 895.13212 | 0.29405 | 821.56766 | 0.29375 | 768.92995 | 0.29057 | 556.43856 | 0.5472 | 365.68162 | 0.54161 | 264.45463 | 0.54114 | 895.4377 | 0.43767 | 601.39664 | 0.43294 | 455.97489 | 0.42347
912.64804 | 0.26933 | 865.3476 | 0.26636 | 833.4363 | 0.26363 | 905.72314 | 0.28649 | 831.28829 | 0.2862 | 778.02778 | 0.2831 | 562.69068 | 0.54435 | 369.7904 | 0.53879 | 267.42603 | 0.53832 | 906.43604 | 0.43435 | 608.78338 | 0.42965 | 461.57547 | 0.42025
923.03536 | 0.26349 | 875.19657 | 0.26059 | 842.92207 | 0.25791 | 916.41602 | 0.27858 | 841.10239 | 0.2783 | 787.2131 | 0.27529 | 568.9428 | 0.54245 | 373.89918 | 0.53691 | 270.39743 | 0.53644 | 916.72148 | 0.43082 | 615.69132 | 0.42616 | 466.81302 | 0.41684
933.3209 | 0.25795 | 884.94903 | 0.25511 | 852.3149 | 0.25249 | 926.5997 | 0.271 | 850.44915 | 0.27073 | 795.96101 | 0.2678 | 575.19492 | 0.54055 | 378.00797 | 0.53503 | 273.36883 | 0.53456 | 927.41436 | 0.42705 | 622.87291 | 0.42243 | 472.25805 | 0.41319
943.7083 | 0.25218 | 894.79808 | 0.2494 | 861.80074 | 0.24684 | 936.88516 | 0.26296 | 859.88932 | 0.26269 | 804.79635 | 0.25985 | 581.44704 | 0.5377 | 382.11675 | 0.53221 | 276.34023 | 0.53174 | 938.00538 | 0.42354 | 629.98608 | 0.41896 | 477.65121 | 0.40979
943.30088 | 0.25153 | 894.41177 | 0.24876 | 861.42868 | 0.2462 | 947.8835 | 0.25561 | 869.98379 | 0.25535 | 814.24406 | 0.25259 | 587.69916 | 0.53485 | 386.22553 | 0.52938 | 279.31163 | 0.52892 | 948.69824 | 0.41991 | 637.16765 | 0.41537 | 483.09623 | 0.40628
[6 empty] | 951.04052 | 0.25128 | 872.88136 | 0.25103 | 816.95599 | 0.24831 | 593.95128 | 0.53295 | 390.33431 | 0.5275 | 282.28304 | 0.52704 | 959.49288 | 0.41604 | 644.41758 | 0.41154 | 488.59308 | 0.40254
[12 empty] | 600.20339 | 0.5301 | 394.44309 | 0.52468 | 285.25443 | 0.52423 | 969.5747 | 0.41237 | 651.18877 | 0.40791 | 493.72695 | 0.39899
[12 empty] | 607.70594 | 0.5282 | 399.37363 | 0.5228 | 288.82012 | 0.52235 | 979.7584 | 0.40893 | 658.02837 | 0.40451 | 498.91269 | 0.39566
[12 empty] | 613.95806 | 0.5263 | 403.48242 | 0.52092 | 291.79152 | 0.52047 | 990.24756 | 0.4055 | 665.07314 | 0.40111 | 504.25398 | 0.39234
[12 empty] | 620.21017 | 0.52345 | 407.59119 | 0.5181 | 294.76291 | 0.51765 | 1000.3294 | 0.40164 | 671.84433 | 0.3973 | 509.38786 | 0.38861
[12 empty] | 626.46229 | 0.5206 | 411.69998 | 0.51528 | 297.73431 | 0.51483 | 1010.7167 | 0.39798 | 678.82068 | 0.39367 | 514.67728 | 0.38506
[12 empty] | 633.96484 | 0.5187 | 416.63052 | 0.5134 | 301.3 | 0.51295 | 1021.30772 | 0.39433 | 685.93386 | 0.39006 | 520.07044 | 0.38153
[12 empty] | 640.21695 | 0.51585 | 420.7393 | 0.51058 | 304.27139 | 0.51013 | 1032.00058 | 0.39062 | 693.11543 | 0.38639 | 525.51546 | 0.37794
[12 empty] | 646.46907 | 0.513 | 424.84808 | 0.50776 | 307.2428 | 0.50731 | 1042.99892 | 0.38665 | 700.50217 | 0.38247 | 531.11604 | 0.3741
[12 empty] | 652.72119 | 0.51015 | 428.95686 | 0.50494 | 310.2142 | 0.5045 | 1053.6918 | 0.38308 | 707.68375 | 0.37894 | 536.56107 | 0.37065
[12 empty] | 658.97331 | 0.50825 | 433.06565 | 0.50306 | 313.1856 | 0.50262 | 1064.0792 | 0.379 | 714.66017 | 0.3749 | 541.85054 | 0.3667
[12 empty] | 665.22543 | 0.50635 | 437.17443 | 0.50118 | 316.157 | 0.50074 | 1074.16094 | 0.37554 | 721.4313 | 0.37148 | 546.98436 | 0.36335
[12 empty] | 672.72797 | 0.5035 | 442.10497 | 0.49835 | 319.72268 | 0.49792 | 1084.24288 | 0.3717 | 728.20256 | 0.36768 | 552.11829 | 0.35964
[12 empty] | 678.98009 | 0.50065 | 446.21375 | 0.49553 | 322.69408 | 0.4951 | 1095.0375 | 0.36783 | 735.45248 | 0.36385 | 557.61513 | 0.35589
[12 empty] | 685.23221 | 0.49875 | 450.32253 | 0.49365 | 325.66548 | 0.49322 | 1105.93408 | 0.36395 | 742.77088 | 0.36001 | 563.16389 | 0.35214
[12 empty] | 691.48433 | 0.4959 | 454.43132 | 0.49083 | 328.63688 | 0.4904 | 1116.83046 | 0.35996 | 750.08914 | 0.35607 | 568.71254 | 0.34828
[12 empty] | 697.73645 | 0.49305 | 458.5401 | 0.48801 | 331.60828 | 0.48759 | 1126.9123 | 0.3562 | 756.86033 | 0.35235 | 573.84642 | 0.34464
[12 empty] | 703.98856 | 0.49115 | 462.64888 | 0.48613 | 334.57968 | 0.48571 | 1137.0961 | 0.35221 | 763.70001 | 0.3484 | 579.03221 | 0.34078
[12 empty] | 710.24068 | 0.4883 | 466.75766 | 0.48331 | 337.55108 | 0.48289 | 1147.4834 | 0.34816 | 770.67636 | 0.34439 | 584.32164 | 0.33686
[12 empty] | 717.74323 | 0.48545 | 471.6882 | 0.48049 | 341.11676 | 0.48007 | 1157.76884 | 0.34448 | 777.5843 | 0.34075 | 589.55919 | 0.3333
[12 empty] | 723.99534 | 0.4826 | 475.79698 | 0.47767 | 344.08816 | 0.47725 | 1168.86904 | 0.34022 | 785.03945 | 0.33654 | 595.21163 | 0.32918
[12 empty] | 730.24746 | 0.47975 | 479.90576 | 0.47485 | 347.05956 | 0.47443 | 1179.25644 | 0.33611 | 792.01587 | 0.33247 | 600.50111 | 0.3252
[12 empty] | 736.49958 | 0.47785 | 484.01455 | 0.47297 | 350.03096 | 0.47255 | 1189.5419 | 0.33228 | 798.92382 | 0.32869 | 605.73867 | 0.3215
[12 empty] | 742.7517 | 0.475 | 488.12333 | 0.47015 | 353.00236 | 0.46974 | 1199.62374 | 0.32834 | 805.69502 | 0.32479 | 610.87255 | 0.31768
[12 empty] | 749.00382 | 0.47215 | 492.23211 | 0.46733 | 355.97376 | 0.46692 | 1209.70556 | 0.32414 | 812.4662 | 0.32063 | 616.00641 | 0.31362
[12 empty] | 755.25594 | 0.4693 | 496.34089 | 0.4645 | 358.94516 | 0.4641 | 1220.09296 | 0.32017 | 819.44262 | 0.31671 | 621.29589 | 0.30978
[12 empty] | 762.75848 | 0.46645 | 501.27143 | 0.46168 | 362.51084 | 0.46128 | 1230.1747 | 0.31618 | 826.21375 | 0.31276 | 626.42971 | 0.30592
[12 empty] | 769.0106 | 0.4636 | 505.38021 | 0.45886 | 365.48224 | 0.45846 | 1240.46026 | 0.31204 | 833.12177 | 0.30866 | 631.66732 | 0.30191
[12 empty] | 776.51314 | 0.46075 | 510.31075 | 0.45604 | 369.04792 | 0.45564 | 1250.54208 | 0.30809 | 839.89295 | 0.30476 | 636.80119 | 0.29809
[12 empty] | 782.76526 | 0.4579 | 514.41954 | 0.45322 | 372.01932 | 0.45283 | 1260.72568 | 0.30408 | 846.73249 | 0.30079 | 641.98688 | 0.29421
[12 empty] | 789.01738 | 0.4541 | 518.52832 | 0.44946 | 374.99073 | 0.44907 | 1271.3167 | 0.29959 | 853.84566 | 0.29635 | 647.38004 | 0.28987
[12 empty] | 795.2695 | 0.45125 | 522.6371 | 0.44664 | 377.96213 | 0.44625 | 1282.21328 | 0.29526 | 861.16406 | 0.29207 | 652.9288 | 0.28568
[12 empty] | 801.52162 | 0.4484 | 526.74588 | 0.44382 | 380.93353 | 0.44343 | 1292.39698 | 0.29088 | 868.00367 | 0.28773 | 658.11455 | 0.28144
[12 empty] | 809.02416 | 0.44555 | 531.67642 | 0.441 | 384.49921 | 0.44061 | 1302.78428 | 0.28665 | 874.98002 | 0.28355 | 663.40397 | 0.27735
[12 empty] | 815.27628 | 0.4427 | 535.7852 | 0.43818 | 387.47061 | 0.43779 | 1312.96788 | 0.2822 | 881.81956 | 0.27915 | 668.58966 | 0.27304
[12 empty] | 821.5284 | 0.43985 | 539.89399 | 0.43536 | 390.44201 | 0.43498 | 1323.35518 | 0.2779 | 888.79591 | 0.27489 | 673.87909 | 0.26888
[12 empty] | 827.78052 | 0.437 | 544.00277 | 0.43253 | 393.41341 | 0.43216 | 1333.64072 | 0.27347 | 895.70391 | 0.27051 | 679.11669 | 0.26459
[12 empty] | 834.03263 | 0.4332 | 548.11155 | 0.42877 | 396.38481 | 0.4284 | 1343.72266 | 0.26961 | 902.47518 | 0.26669 | 684.25062 | 0.26086
[12 empty] | 840.28475 | 0.43035 | 552.22033 | 0.42595 | 399.35621 | 0.42558 | 1353.8044 | 0.26473 | 909.24631 | 0.26187 | 689.38444 | 0.25614
[12 empty] | 846.53687 | 0.4275 | 556.32911 | 0.42313 | 402.32761 | 0.42276 | 1363.98798 | 0.26035 | 916.08584 | 0.25753 | 694.57013 | 0.2519
[12 empty] | 854.03941 | 0.4237 | 561.25965 | 0.41937 | 405.89329 | 0.419 | 1374.06982 | 0.25556 | 922.85703 | 0.2528 | 699.704 | 0.24727
[12 empty] | 860.29153 | 0.42085 | 565.36843 | 0.41655 | 408.86469 | 0.41619 | 1383.03154 | 0.25146 | 928.87593 | 0.24874 | 704.26749 | 0.2433
[12 empty] | 866.54365 | 0.418 | 569.47722 | 0.41373 | 411.83609 | 0.41337
[12 empty] | 872.79577 | 0.4142 | 573.586 | 0.40997 | 414.80749 | 0.40961
[12 empty] | 879.04789 | 0.41135 | 577.69478 | 0.40715 | 417.77889 | 0.40679
[12 empty] | 886.55043 | 0.40755 | 582.62532 | 0.40339 | 421.34457 | 0.40303
[12 empty] | 892.80255 | 0.4047 | 586.7341 | 0.40056 | 424.31597 | 0.40022
[12 empty] | 899.05467 | 0.4009 | 590.84289 | 0.3968 | 427.28737 | 0.39646
[12 empty] | 905.30679 | 0.39805 | 594.95167 | 0.39398 | 430.25877 | 0.39364
[12 empty] | 912.80933 | 0.39425 | 599.88221 | 0.39022 | 433.82445 | 0.38988
[12 empty] | 919.06145 | 0.39045 | 603.99099 | 0.38646 | 436.79585 | 0.38612
[12 empty] | 925.31357 | 0.3876 | 608.09977 | 0.38364 | 439.76725 | 0.3833
[12 empty] | 931.56569 | 0.3838 | 612.20856 | 0.37988 | 442.73866 | 0.37955
[12 empty] | 937.8178 | 0.38095 | 616.31733 | 0.37706 | 445.71005 | 0.37673
[12 empty] | 944.06992 | 0.37715 | 620.42612 | 0.3733 | 448.68145 | 0.37297
[12 empty] | 950.32204 | 0.3743 | 624.5349 | 0.37048 | 451.65285 | 0.37015
[12 empty] | 956.57416 | 0.3705 | 628.64368 | 0.36671 | 454.62425 | 0.36639
[12 empty] | 964.0767 | 0.36765 | 633.57422 | 0.36389 | 458.18993 | 0.36358
[12 empty] | 970.32882 | 0.36385 | 637.683 | 0.36013 | 461.16133 | 0.35982
[12 empty] | 976.58094 | 0.361 | 641.79178 | 0.35731 | 464.13274 | 0.357
[12 empty] | 982.83306 | 0.3572 | 645.90057 | 0.35355 | 467.10414 | 0.35324
[12 empty] | 989.08518 | 0.3534 | 650.00935 | 0.34979 | 470.07554 | 0.34948
[12 empty] | 995.3373 | 0.3496 | 654.11813 | 0.34603 | 473.04694 | 0.34573
[12 empty] | 1001.58942 | 0.3458 | 658.22692 | 0.34227 | 476.01834 | 0.34197
[12 empty] | 1007.84153 | 0.34295 | 662.33569 | 0.33945 | 478.98974 | 0.33915
[12 empty] | 1014.09365 | 0.33915 | 666.44448 | 0.33568 | 481.96114 | 0.33539
[12 empty] | 1021.5962 | 0.33535 | 671.37502 | 0.33192 | 485.52682 | 0.33163
[12 empty] | 1027.84831 | 0.3325 | 675.4838 | 0.3291 | 488.49822 | 0.32882
[12 empty] | 1034.10043 | 0.3287 | 679.59258 | 0.32534 | 491.46962 | 0.32506
[12 empty] | 1040.35255 | 0.3249 | 683.70136 | 0.32158 | 494.44102 | 0.3213
[12 empty] | 1046.60467 | 0.3211 | 687.81015 | 0.31782 | 497.41242 | 0.31754
[12 empty] | 1052.85679 | 0.31825 | 691.91893 | 0.315 | 500.38382 | 0.31472
[12 empty] | 1059.10891 | 0.3135 | 696.02771 | 0.3103 | 503.35522 | 0.31003
[12 empty] | 1066.61145 | 0.3097 | 700.95825 | 0.30654 | 506.9209 | 0.30627
[12 empty] | 1072.86357 | 0.3059 | 705.06703 | 0.30277 | 509.8923 | 0.30251
[12 empty] | 1080.36611 | 0.3021 | 709.99757 | 0.29901 | 513.45798 | 0.29875
[12 empty] | 1087.86865 | 0.29925 | 714.92811 | 0.29619 | 517.02366 | 0.29593
[12 empty] | 1094.12077 | 0.2945 | 719.03689 | 0.29149 | 519.99506 | 0.29124
[12 empty] | 1100.37289 | 0.2907 | 723.14567 | 0.28773 | 522.96646 | 0.28748
[12 empty] | 1107.87543 | 0.2869 | 728.07621 | 0.28397 | 526.53214 | 0.28372
[12 empty] | 1114.12755 | 0.2831 | 732.18499 | 0.28021 | 529.50354 | 0.27996
[12 empty] | 1120.37967 | 0.2793 | 736.29378 | 0.27645 | 532.47494 | 0.2762
[12 empty] | 1127.88221 | 0.27455 | 741.22431 | 0.27174 | 536.04062 | 0.27151
[12 empty] | 1134.13433 | 0.2698 | 745.3331 | 0.26704 | 539.01202 | 0.26681
[12 empty] | 1140.38645 | 0.26695 | 749.44188 | 0.26422 | 541.98342 | 0.26399
[12 empty] | 1146.63857 | 0.2622 | 753.55066 | 0.25952 | 544.95483 | 0.25929
[12 empty] | 1154.14111 | 0.2584 | 758.4812 | 0.25576 | 548.52051 | 0.25554
[12 empty] | 1160.39323 | 0.2546 | 762.58998 | 0.252 | 551.49191 | 0.25178
[12 empty] | 1166.64535 | 0.2508 | 766.69877 | 0.24824 | 554.46331 | 0.24802