## Sheet1
Overpotential Calculation | [15 empty] | T | Log() | P_H2 | P_O2
Raw |  |  |  |  | mA/cm2 |  | mW/cm2 |  | Total Opot |  |  | Erev | 1.221725 |  |  | 353 | 225.9349 | 250 | 250 |  |  | EIS
I | V | P | IR |  | I | V | P |  | Ln(i) | Total Opot |  | Kin Opot | Ohmic | proton | Mass |  |  |  |  | x | y | X | Y | -0.29493 | intercept
0.10557965 | 0.86488 | 0.09131373 | 0.0158 | 0.004192 | 21.11593 | -0.86488 | -18.26275 | 1 | -3.857728 | -0.3568452 | 1 | 0.3267507 | 0.00166815847 | 0.0004425898928 | 0.02798375 | Intercept | -0.48268 |  |  | -6 | -0.24016 | 0 | -0.29493 | 7.33704 | slope
0.20143385 | 0.83858 | 0.1689184 | 0.0158 | 0.004192 | 40.28677 | -0.83858 | -33.78368 | 1 | -3.211732 | -0.3831452 | 1 | 0.3528618 | 0.00318265483 | 0.0008444106992 | 0.0262563 | Slope | -0.04042 |  |  | -5.9 | -0.244202 | 0.01 | -0.2215596
0.3008916 | 0.8205 | 0.2468815578 | 0.0158 | 0.004192 | 60.17832 | -0.8205 | -49.37631156 | 1 | -2.810443 | -0.4012252 | 1 | 0.3690819 | 0.00475408728 | 0.001261338 | 0.02612784 |  |  |  |  | -5.8 | -0.248244 | 0.02 | -0.1481892 | y=0
0.40034935 | 0.80607 | 0.3227096 | 0.0158 | 0.004192 | 80.06987 | -0.80607 | -64.54192 | 1 | -2.524856 | -0.4156552 | 1 | 0.3806253 | 0.00632551973 | 0.001678264 | 0.02702603 |  |  |  |  | -5.7 | -0.252286 | 0.03 | -0.0748188 | x= | 0.04019741
0.4990864 | 0.7937 | 0.3961249 | 0.0158 | 0.004192 | 99.81728 | -0.7937 | -79.22498 | 1 | -2.304414 | -0.4280252 | 1 | 0.3895356 | 0.00788556512 | 0.00209217 | 0.02851183 |  |  |  |  | -5.6 | -0.256328 | 0.04 | -0.0014484
0.5999856 | 0.78271 | 0.4696147 | 0.0158 | 0.004192 | 119.99712 | -0.78271 | -93.92295 | 1 | -2.120288 | -0.4390152 | 1 | 0.396978 | 0.00947977248 | 0.00251514 | 0.03004226 |  |  |  |  | -5.5 | -0.26037 | 0.05 | 0.071922 | y intercept EIS | 0.0388
0.6972812 | 0.77254 | 0.5386776 | 0.0158 | 0.004192 | 139.45624 | -0.77254 | -107.7355 | 1 | -1.970004 | -0.4491852 | 1 | 0.4030524 | 0.01101704296 | 0.002923003 | 0.03219268 |  |  |  |  | -5.4 | -0.264412 | 0.06 | 0.1452924
0.79745965 | 0.7631 | 0.6085415 | 0.0158 | 0.004192 | 159.49193 | -0.7631 | -121.7083 | 1 | -1.835762 | -0.4586252 | 1 | 0.4084785 | 0.01259986247 | 0.003342951 | 0.03420384 |  |  |  |  | -5.3 | -0.268454 | 0.07 | 0.2186628 | R= | 0.001397409
0.8961967 | 0.75421 | 0.6759205 | 0.0158 | 0.004192 | 179.23934 | -0.75421 | -135.1841 | 1 | -1.719033 | -0.4675152 | 1 | 0.4131967 | 0.01415990786 | 0.003756857 | 0.03640171 |  |  |  |  | -5.2 | -0.272496 | 0.08 | 0.2920332 |  | 0.004192228
0.9949337 | 0.74574 | 0.7419619 | 0.0158 | 0.004192 | 198.98674 | -0.74574 | -148.3924 | 1 | -1.614517 | -0.4759852 | 1 | 0.4174212 | 0.01571995246 | 0.004170762 | 0.03867322 |  |  |  |  | -5.1 | -0.276538 | 0.09 | 0.3654036
1.09583295 | 0.73753 | 0.8082097 | 0.0158 | 0.004192 | 219.16659 | -0.73753 | -161.6419 | 1 | -1.517923 | -0.4841952 | 1 | 0.4213255 | 0.01731416061 | 0.004593732 | 0.04096171 |  |  |  |  | -5 | -0.28058 | 0.1 | 0.438774
1.1960114 | 0.72961 | 0.8726219 | 0.0158 | 0.004192 | 239.20228 | -0.72961 | -174.5244 | 1 | -1.430446 | -0.4921152 | 1 | 0.4248614 | 0.01889698012 | 0.00501368 | 0.04334311 |  |  |  |  | -4.9 | -0.284622 | 0.11 | 0.5121444
1.29474845 | 0.72193 | 0.9347177 | 0.0158 | 0.004192 | 258.94969 | -0.72193 | -186.9435 | 1 | -1.351121 | -0.4997952 | 1 | 0.4280677 | 0.02045702551 | 0.005427586 | 0.04584287 |  |  |  |  | -4.8 | -0.288664 | 0.12 | 0.5855148
1.39420615 | 0.7144 | 0.9960209 | 0.0158 | 0.004192 | 278.84123 | -0.7144 | -199.2042 | 1 | -1.277113 | -0.5073252 | 1 | 0.4310591 | 0.02202845717 | 0.005844512 | 0.04839308 |  |  |  |  | -4.7 | -0.292706 | 0.13 | 0.6588852
1.49222255 | 0.70712 | 1.05518 | 0.0158 | 0.004192 | 298.44451 | -0.70712 | -211.0361 | 1 | -1.209171 | -0.5146052 | 1 | 0.4338053 | 0.02357711629 | 0.006255397 | 0.05096734 |  |  |  |  | -4.6 | -0.296748 | 0.14 | 0.7322556
1.59456315 | 0.69994 | 1.116099 | 0.0158 | 0.004192 | 318.91263 | -0.69994 | -223.2197 | 1 | -1.142838 | -0.5217852 | 1 | 0.4364865 | 0.02519409777 | 0.006684409 | 0.05342016 |  |  |  |  | -4.5 | -0.30079 | 0.15 | 0.805626
1.69546225 | 0.69283 | 1.174667 | 0.0158 | 0.004192 | 339.09245 | -0.69283 | -234.9334 | 1 | -1.081482 | -0.5288952 | 1 | 0.4389665 | 0.02678830355 | 0.007107377752 | 0.05603299 |  |  |  |  | -4.4 | -0.304832 | 0.16 | 0.8789964
1.7949201 | 0.68589 | 1.231118 | 0.0158 | 0.004192 | 358.98402 | -0.68589 | -246.2235 | 1 | -1.024477 | -0.5358352 | 1 | 0.4412706 | 0.02835973758 | 0.007524305 | 0.05868049 |  |  |  |  | -4.3 | -0.308874 | 0.17 | 0.9523668
1.8936571 | 0.67913 | 1.286039 | 0.0158 | 0.004192 | 378.73142 | -0.67913 | -257.2079 | 1 | -0.970928 | -0.5425952 | 1 | 0.4434351 | 0.02991978218 | 0.007938211 | 0.06130207 |  |  |  |  | -4.2 | -0.312916 | 0.18 | 1.0257372
1.9923941 | 0.67242 | 1.339726 | 0.0158 | 0.004192 | 398.47882 | -0.67242 | -267.9451 | 1 | -0.9201009 | -0.5493052 | 1 | 0.4454895 | 0.03147982678 | 0.008352116 | 0.06398369 |  |  |  |  | -4.1 | -0.316958 | 0.19 | 1.0991076
2.0932932 | 0.66593 | 1.393987 | 0.0158 | 0.004192 | 418.65864 | -0.66593 | -278.7973 | 1 | -0.8706994 | -0.5557952 | 1 | 0.4474863 | 0.03307403256 | 0.008775085 | 0.0664597 |  |  |  |  | -4 | -0.321 | 0.2 | 1.172478
2.19275095 | 0.65939 | 1.445878 | 0.0158 | 0.004192 | 438.55019 | -0.65939 | -289.1756 | 1 | -0.824281 | -0.5623352 | 1 | 0.4493626 | 0.03464546501 | 0.009192012 | 0.06913511 |  |  |  |  | -3.9 | -0.325042 | 0.21 | 1.2458484
2.2943709 | 0.65297 | 1.498155 | 0.0158 | 0.004192 | 458.87418 | -0.65297 | -299.6311 | 1 | -0.7789792 | -0.5687552 | 1 | 0.4511937 | 0.03625106022 | 0.009618003 | 0.07169243 |  |  |  |  | -3.8 | -0.329084 | 0.22 | 1.3192188
2.3909459 | 0.6467 | 1.546225 | 0.0158 | 0.004192 | 478.18918 | -0.6467 | -309.2449 | 1 | -0.7377489 | -0.5750252 | 1 | 0.4528602 | 0.03777694522 | 0.01002285 | 0.07436517 |  |  |  |  | -3.7 | -0.333126 | 0.23 | 1.3925892
2.4896829 | 0.6404 | 1.594393 | 0.0158 | 0.004192 | 497.93658 | -0.6404 | -318.8786 | 1 | -0.6972826 | -0.5813252 | 1 | 0.4544958 | 0.03933698982 | 0.01043675 | 0.07705557 |  |  |  |  | -3.6 | -0.337168 | 0.24 | 1.4659596
2.59058215 | 0.63426 | 1.643103 | 0.0158 | 0.004192 | 518.11643 | -0.63426 | -328.6205 | 1 | -0.6575553 | -0.5874652 | 1 | 0.4561016 | 0.04093119797 | 0.01085972 | 0.07957262 |  |  |  |  | -3.5 | -0.34121 | 0.25 | 1.53933
2.6907606 | 0.62818 | 1.690282 | 0.0158 | 0.004192 | 538.15212 | -0.62818 | -338.0564 | 1 | -0.619614 | -0.5935452 | 1 | 0.4576352 | 0.04251401748 | 0.01127967 | 0.08211626 |  |  |  |  | -3.4 | -0.345252 | 0.26 | 1.6127004
2.7894976 | 0.62209 | 1.735319 | 0.0158 | 0.004192 | 557.89952 | -0.62209 | -347.0637 | 1 | -0.5835764 | -0.5996352 | 1 | 0.4590918 | 0.04407406208 | 0.01169357 | 0.08477567 |  |  |  |  | -3.3 | -0.349294 | 0.27 | 1.6860708
2.8896761 | 0.61605 | 1.780185 | 0.0158 | 0.004192 | 577.93522 | -0.61605 | -356.037 | 1 | -0.5482935 | -0.6056752 | 1 | 0.460518 | 0.04565688238 | 0.01211352 | 0.08738677 |  |  |  |  | -3.2 | -0.353336
2.98913385 | 0.61003 | 1.823461 | 0.0158 | 0.004192 | 597.82677 | -0.61003 | -364.6923 | 1 | -0.5144542 | -0.6116952 | 1 | 0.4618858 | 0.04722831483 | 0.01253045 | 0.09005063 |  |  |  |  | -3.1 | -0.357378
3.09003305 | 0.60409 | 1.866658 | 0.0158 | 0.004192 | 618.00661 | -0.60409 | -373.3316 | 1 | -0.4812561 | -0.6176352 | 1 | 0.4632276 | 0.04882252219 | 0.01295342 | 0.09263158 |  |  |  |  | -3 | -0.36142
3.19021155 | 0.59821 | 1.908416 | 0.0158 | 0.004192 | 638.04231 | -0.59821 | -381.6833 | 1 | -0.4493507 | -0.6235152 | 1 | 0.4645172 | 0.05040534249 | 0.01337337 | 0.0952192 |  |  |  |  | -2.9 | -0.365462
3.2896693 | 0.59237 | 1.948701 | 0.0158 | 0.004192 | 657.93386 | -0.59237 | -389.7403 | 1 | -0.4186509 | -0.6293552 | 1 | 0.4657581 | 0.05197677494 | 0.01379029 | 0.09782995 |  |  |  |  | -2.8 | -0.369504
3.3898475 | 0.58651 | 1.988179 | 0.0158 | 0.004192 | 677.9695 | -0.58651 | -397.6359 | 1 | -0.388653 | -0.6352152 | 1 | 0.4669706 | 0.0535595905 | 0.01421024072 | 0.1004747 |  |  |  |  | -2.7 | -0.373546
3.48858475 | 0.58067 | 2.025717 | 0.0158 | 0.004192 | 697.71695 | -0.58067 | -405.1433 | 1 | -0.3599418 | -0.6410552 | 1 | 0.4681312 | 0.05511963905 | 0.01462415 | 0.1031802 |  |  |  |  | -2.6 | -0.377588
3.58876325 | 0.57481 | 2.062857 | 0.0158 | 0.004192 | 717.75265 | -0.57481 | -412.5714 | 1 | -0.3316303 | -0.6469152 | 1 | 0.4692755 | 0.05670245935 | 0.0150441 | 0.1058931 |  |  |  |  | -2.5 | -0.38163
3.688221 | 0.569 | 2.098597749 | 0.0158 | 0.004192 | 737.6442 | -0.569 | -419.7195498 | 1 | -0.3042937 | -0.6527252 | 1 | 0.4703804 | 0.0582738918 | 0.01546102 | 0.1086098 |  |  |  |  | -2.4 | -0.385672
3.7876787 | 0.56321 | 2.133259 | 0.0158 | 0.004192 | 757.53574 | -0.56321 | -426.6517 | 1 | -0.2776846 | -0.6585152 | 1 | 0.471456 | 0.05984532346 | 0.01587795 | 0.1113359 |  |  |  |  | -2.3 | -0.389714
3.8885777 | 0.55747 | 2.167765 | 0.0158 | 0.004192 | 777.71554 | -0.55747 | -433.5531 | 1 | -0.2513945 | -0.6642552 | 1 | 0.4725186 | 0.06143952766 | 0.01630092 | 0.1139961 |  |  |  |  | -2.2 | -0.393756
3.98731495 | 0.55178 | 2.200121 | 0.0158 | 0.004192 | 797.46299 | -0.55178 | -440.0241 | 1 | -0.2263199 | -0.6699452 | 1 | 0.4735322 | 0.06299957621 | 0.01671482 | 0.1166986 |  |  |  |  | -2.1 | -0.397798
4.08605195 | 0.54595 | 2.23078 | 0.0158 | 0.004192 | 817.21039 | -0.54595 | -446.156 | 1 | -0.2018587 | -0.6757752 | 1 | 0.4745209 | 0.06455962081 | 0.01712873 | 0.1195659 |  |  |  |  | -2 | -0.40184
4.1840682 | 0.54003 | 2.259522 | 0.0158 | 0.004192 | 836.81364 | -0.54003 | -451.9045 | 1 | -0.1781539 | -0.6816952 | 1 | 0.475479 | 0.06610827756 | 0.01753961 | 0.1225682 |  |  |  |  | -1.9 | -0.405882
4.2849674 | 0.53415 | 2.288815 | 0.0158 | 0.004192 | 856.99348 | -0.53415 | -457.7631 | 1 | -0.154325 | -0.6875752 | 1 | 0.4764422 | 0.06770248492 | 0.01796258 | 0.1254679 |  |  |  |  | -1.8 | -0.409924
4.38370465 | 0.52825 | 2.315692 | 0.0158 | 0.004192 | 876.74093 | -0.52825 | -463.1384 | 1 | -0.1315437 | -0.6934752 | 1 | 0.477363 | 0.06926253347 | 0.01837649 | 0.1284731 |  |  |  |  | -1.7 | -0.413966
4.4838829 | 0.52234 | 2.342111 | 0.0158 | 0.004192 | 896.77658 | -0.52234 | -468.4223 | 1 | -0.1089485 | -0.6993852 | 1 | 0.4782763 | 0.07084534982 | 0.01879644 | 0.1314671 |  |  |  |  | -1.6 | -0.418008
4.5840616 | 0.51652 | 2.367759 | 0.0158 | 0.004192 | 916.81232 | -0.51652 | -473.5519 | 1 | -0.0868525 | -0.7052052 | 1 | 0.4791694 | 0.07242817328 | 0.01921639 | 0.1343912 |  |  |  |  | -1.5 | -0.42205
4.68423985 | 0.51036 | 2.390649 | 0.0158 | 0.004192 | 936.84797 | -0.51036 | -478.1297 | 1 | -0.06523426 | -0.7113652 | 1 | 0.4800432 | 0.07401098963 | 0.01963633 | 0.1376746 |  |  |  |  | -1.4 | -0.426092
4.7836976 | 0.50411 | 2.41151 | 0.0158 | 0.004192 | 956.73952 | -0.50411 | -482.302 | 1 | -0.04422411 | -0.7176152 | 1 | 0.4808925 | 0.07558242208 | 0.02005326 | 0.141087 |  |  |  |  | -1.3 | -0.430134
4.88387585 | 0.49815 | 2.432903 | 0.0158 | 0.004192 | 976.77517 | -0.49815 | -486.5806 | 1 | -0.02349878 | -0.7235752 | 1 | 0.4817302 | 0.07716523843 | 0.02047321 | 0.1442065 |  |  |  |  | -1.2 | -0.434176
4.9833336 | 0.49204 | 2.451999 | 0.0158 | 0.004192 | 996.66672 | -0.49204 | -490.3999 | 1 | -0.003338848 | -0.7296852 | 1 | 0.482545 | 0.07873667088 | 0.02089013 | 0.1475133 |  |  |  |  | -1.1 | -0.438218
5.0827918 | 0.48579 | 2.469169 | 0.0158 | 0.004192 | 1016.55836 | -0.48579 | -493.8339 | 1 | 0.01642277 | -0.7359352 | 1 | 0.4833438 | 0.08030811044 | 0.02130706 | 0.1509762 |  |  |  |  | -1 | -0.44226
5.18297005 | 0.47936 | 2.484509 | 0.0158 | 0.004192 | 1036.59401 | -0.47936 | -496.9017 | 1 | 0.03594035 | -0.7423652 | 1 | 0.4841327 | 0.08189092679 | 0.02172701 | 0.1546145 |  |  |  |  | -0.9 | -0.446302
5.2831483 | 0.4729 | 2.498401 | 0.0158 | 0.004192 | 1056.62966 | -0.4729 | -499.6802 | 1 | 0.05508428 | -0.7488252 | 1 | 0.4849065 | 0.08347374314 | 0.02214696 | 0.1582979 |  |  |  |  | -0.8 | -0.450344
5.38188555 | 0.46636 | 2.509896 | 0.0158 | 0.004192 | 1076.37711 | -0.46636 | -501.9792 | 1 | 0.07360087 | -0.7553652 | 1 | 0.4856549 | 0.08503379169 | 0.02256086 | 0.1621155 |  |  |  |  | -0.7 | -0.454386
5.48062275 | 0.45973 | 2.519607 | 0.0158 | 0.004192 | 1096.12455 | -0.45973 | -503.9213 | 1 | 0.09178082 | -0.7619952 | 1 | 0.4863898 | 0.08659383945 | 0.02297477 | 0.1660368 |  |  |  |  | -0.6 | -0.458428
5.580801 | 0.45319 | 2.529163 | 0.0158 | 0.004192 | 1116.1602 | -0.45319 | -505.8326 | 1 | 0.1098944 | -0.7685352 | 1 | 0.4871219 | 0.0881766558 | 0.02339472 | 0.1698418 |  |  |  |  | -0.5 | -0.46247
5.68170025 | 0.44639 | 2.536254 | 0.0158 | 0.004192 | 1136.34005 | -0.44639 | -507.2508 | 1 | 0.1278126 | -0.7753352 | 1 | 0.4878462 | 0.08977086395 | 0.02381769 | 0.1739004 |  |  |  |  | -0.4 | -0.466512
5.778996 | 0.43925 | 2.538423993 | 0.0158 | 0.004192 | 1155.7992 | -0.43925 | -507.6847986 | 1 | 0.1447921 | -0.7824752 | 1 | 0.4885325 | 0.0913081368 | 0.02422555 | 0.178409 |  |  |  |  | -0.3 | -0.470554
5.8806157 | 0.43238 | 2.542661 | 0.0158 | 0.004192 | 1176.12314 | -0.43238 | -508.5321 | 1 | 0.1622236 | -0.7893452 | 1 | 0.4892371 | 0.09291372806 | 0.02465154 | 0.1825428 |  |  |  |  | -0.2 | -0.474596
5.98007345 | 0.42537 | 2.543744 | 0.0158 | 0.004192 | 1196.01469 | -0.42537 | -508.7488 | 1 | 0.1789949 | -0.7963552 | 1 | 0.489915 | 0.09448516051 | 0.02506847 | 0.1868865 |  |  |  |  | -0.1 | -0.478638
6.0788107 | 0.4184 | 2.543374 | 0.0158 | 0.004192 | 1215.76214 | -0.4184 | -508.6749 | 1 | 0.1953712 | -0.8033252 | 1 | 0.4905769 | 0.09604520906 | 0.02548237 | 0.1912207 |  |  |  |  | -2.04281e-14 | -0.48268
6.1797099 | 0.41081 | 2.538687 | 0.0158 | 0.004192 | 1235.94198 | -0.41081 | -507.7373 | 1 | 0.2118334 | -0.8109152 | 1 | 0.4912423 | 0.09763941642 | 0.02590534 | 0.1961281 |  |  |  |  | 0.1 | -0.486722
6.27844665 | 0.40313 | 2.53103 | 0.0158 | 0.004192 | 1255.68933 | -0.40313 | -506.206 | 1 | 0.2276847 | -0.8185952 | 1 | 0.491883 | 0.09919945707 | 0.02631925 | 0.2011934 |  |  |  |  | 0.2 | -0.490764
6.3786254 | 0.39542 | 2.522236 | 0.0158 | 0.004192 | 1275.72508 | -0.39542 | -504.4472 | 1 | 0.2435147 | -0.8263052 | 1 | 0.4925229 | 0.1007823 | 0.0267392 | 0.2062608 |  |  |  |  | 0.3 | -0.494806
6.47808315 | 0.38787 | 2.512654 | 0.0158 | 0.004192 | 1295.61663 | -0.38787 | -502.5308 | 1 | 0.2589867 | -0.8338552 | 1 | 0.4931482 | 0.1023537 | 0.02715612 | 0.2111971 |  |  |  |  | 0.4 | -0.498848
6.5768199 | 0.38055 | 2.502809 | 0.0158 | 0.004192 | 1315.36398 | -0.38055 | -500.5618 | 1 | 0.2741134 | -0.8411752 | 1 | 0.4937597 | 0.1039138 | 0.02757003 | 0.2159317 |  |  |  |  | 0.5 | -0.50289
6.67627765 | 0.37212 | 2.484376 | 0.0158 | 0.004192 | 1335.25553 | -0.37212 | -496.8753 | 1 | 0.2891227 | -0.8496052 | 1 | 0.4943663 | 0.1054852 | 0.02798696 | 0.2217667 |  |  |  |  | 0.6 | -0.506932
6.77789785 | 0.36339 | 2.46302 | 0.0158 | 0.004192 | 1355.57957 | -0.36339 | -492.6041 | 1 | 0.3042291 | -0.8583352 | 1 | 0.4949769 | 0.1070908 | 0.02841295 | 0.2278545 |  |  |  |  | 0.7 | -0.510974
6.8759141 | 0.35492 | 2.440399 | 0.0158 | 0.004192 | 1375.18282 | -0.35492 | -488.0799 | 1 | 0.3185867 | -0.8668052 | 1 | 0.4955573 | 0.1086394 | 0.02882383 | 0.2337846 |  |  |  |  | 0.8 | -0.515016
6.9768133 | 0.34662 | 2.418303 | 0.0158 | 0.004192 | 1395.36266 | -0.34662 | -483.6606 | 1 | 0.3331544 | -0.8751052 | 1 | 0.4961461 | 0.1102337 | 0.0292468 | 0.2394786 |  |  |  |  | 0.9 | -0.519058
7.0755501 | 0.33775 | 2.389767 | 0.0158 | 0.004192 | 1415.11002 | -0.33775 | -477.9534 | 1 | 0.3472073 | -0.8839752 | 1 | 0.4967141 | 0.1117937 | 0.02966071 | 0.2458066 |  |  |  |  | 1 | -0.5231
7.1750078 | 0.32816 | 2.354551 | 0.0158 | 0.004192 | 1435.00156 | -0.32816 | -470.9101 | 1 | 0.3611659 | -0.8935652 | 1 | 0.4972783 | 0.1133651 | 0.03007763 | 0.2528441 |  |  |  |  | 1.1 | -0.527142
7.27518655 | 0.31853 | 2.317365 | 0.0158 | 0.004192 | 1455.03731 | -0.31853 | -463.473 | 1 | 0.3750315 | -0.9031952 | 1 | 0.4978388 | 0.1149479 | 0.03049758 | 0.2599108 |  |  |  |  | 1.2 | -0.531184
7.3739233 | 0.30923 | 2.280238 | 0.0158 | 0.004192 | 1474.78466 | -0.30923 | -456.0477 | 1 | 0.388512 | -0.9124952 | 1 | 0.4983837 | 0.116508 | 0.03091149 | 0.266692 |  |  |  |  | 1.3 | -0.535226
7.4748225 | 0.29959 | 2.239382 | 0.0158 | 0.004192 | 1494.9645 | -0.29959 | -447.8764 | 1 | 0.4021025 | -0.9221352 | 1 | 0.498933 | 0.1181021955 | 0.03133445592 | 0.2737655 |  |  |  |  | 1.4 | -0.539268
7.57428025 | 0.28866 | 2.186392 | 0.0158 | 0.004192 | 1514.85605 | -0.28866 | -437.2783 | 1 | 0.4153204 | -0.9330652 | 1 | 0.4994673 | 0.1196736 | 0.03175138 | 0.2821729 |  |  |  |  | 1.5 | -0.54331
7.6730175 | 0.27757 | 2.129799 | 0.0158 | 0.004192 | 1534.6035 | -0.27757 | -425.9599 | 1 | 0.428272 | -0.9441552 | 1 | 0.4999908 | 0.1212336765 | 0.03216528936 | 0.2907654 |  |  |  |  | 1.6 | -0.547352
7.77319575 | 0.26571 | 2.065416 | 0.0158 | 0.004192 | 1554.63915 | -0.26571 | -413.0832 | 1 | 0.4412435 | -0.9560152 | 1 | 0.5005151 | 0.1228165 | 0.03258524 | 0.3000984 |  |  |  |  | 1.7 | -0.551394
7.8726535 | 0.25364 | 1.99682 | 0.0158 | 0.004192 | 1574.5307 | -0.25364 | -399.364 | 1 | 0.4539573 | -0.9680852 | 1 | 0.501029 | 0.1243879253 | 0.03300216 | 0.3096661 |  |  |  |  | 1.8 | -0.555436
7.9713907 | 0.24915 | 1.986072 | 0.0158 | 0.004192 | 1594.27814 | -0.24915 | -397.2144 | 1 | 0.4664211 | -0.9725752 | 1 | 0.5015327 | 0.125948 | 0.03341607 | 0.3116784 |  |  |  |  | 1.9 | -0.559478
|  | 0 | 0.0158 | 0.004192 | 0 | 0 | 0 | 1 | #NUM! | -1.221725 | 1 | #NUM! | 0 | 0 | #NUM! |  |  |  |  | 2 | -0.56352
|  | 0 | 0.0158 | 0.004192 | 0 | 0 | 0 | 1 | #NUM! | -1.221725 | 1 | #NUM! | 0 | 0 | #NUM! |  |  |  |  | 2.1 | -0.567562
|  | 0 | 0.0158 | 0.004192 | 0 | 0 | 0 | 1 | #NUM! | -1.221725 | 1 | #NUM! | 0 | 0 | #NUM! |  |  |  |  | 2.2 | -0.571604
|  | 0 | 0.0158 | 0.004192 | 0 | 0 | 0 | 1 | #NUM! | -1.221725 | 1 | #NUM! | 0 | 0 | #NUM! |  |  |  |  | 2.3 | -0.575646
|  | 0 | 0.0158 | 0.004192 | 0 | 0 | 0 | 1 | #NUM! | -1.221725 | 1 | #NUM! | 0 | 0 | #NUM! |  |  |  |  | 2.4 | -0.579688
|  | 0 | 0.0158 | 0.004192 | 0 | 0 | 0 | 1 | #NUM! | -1.221725 | 1 | #NUM! | 0 | 0 | #NUM! |  |  |  |  | 2.5 | -0.58373
|  | 0 | 0.0158 | 0.004192 | 0 | 0 | 0 | 1 | #NUM! | -1.221725 | 1 | #NUM! | 0 | 0 | #NUM! |  |  |  |  | 2.6 | -0.587772
|  | 0 | 0.0158 | 0.004192 | 0 | 0 | 0 | 1 | #NUM! | -1.221725 | 1 | #NUM! | 0 | 0 | #NUM! |  |  |  |  | 2.7 | -0.591814
|  | 0 | 0.0158 | 0.004192 | 0 | 0 | 0 | 1 | #NUM! | -1.221725 | 1 | #NUM! | 0 | 0 | #NUM! |  |  |  |  | 2.8 | -0.595856
|  | 0 | 0.0158 | 0.004192 | 0 | 0 | 0 | 1 | #NUM! | -1.221725 | 1 | #NUM! | 0 | 0 | #NUM! |  |  |  |  | 2.9 | -0.599898
|  | 0 | 0.0158 | 0.004192 | 0 | 0 | 0 | 1 | #NUM! | -1.221725 | 1 | #NUM! | 0 | 0 | #NUM! |  |  |  |  | 3 | -0.60394
|  | 0 | 0.0158 | 0.004192 | 0 | 0 | 0 | 1 | #NUM! | -1.221725 | 1 | #NUM! | 0 | 0 | #NUM! |  |  |  |  | 3.1 | -0.607982
|  | 0 | 0.0158 | 0.004192 | 0 | 0 | 0 | 1 | #NUM! | -1.221725 | 1 | #NUM! | 0 | 0 | #NUM! |  |  |  |  | 3.2 | -0.612024
|  | 0 | 0.0158 | 0.004192 | 0 | 0 | 0 | 1 | #NUM! | -1.221725 | 1 | #NUM! | 0 | 0 | #NUM! |  |  |  |  | 3.3 | -0.616066
|  | 0 | 0.0158 | 0.004192 | 0 | 0 | 0 | 1 | #NUM! | -1.221725 | 1 | #NUM! | 0 | 0 | #NUM! |  |  |  |  | 3.4 | -0.620108
|  | 0 | 0.0158 | 0.004192 | 0 | 0 | 0 | 1 | #NUM! | -1.221725 | 1 | #NUM! | 0 | 0 | #NUM! |  |  |  |  | 3.5 | -0.62415
|  | 0 | 0.0158 | 0.004192 | 0 | 0 | 0 | 1 | #NUM! | -1.221725 | 1 | #NUM! | 0 | 0 | #NUM! |  |  |  |  | 3.6 | -0.628192
|  | 0 | 0.0158 | 0.004192 | 0 | 0 | 0 | 1 | #NUM! | -1.221725 | 1 | #NUM! | 0 | 0 | #NUM! |  |  |  |  | 3.7 | -0.632234
|  | 0 | 0.0158 | 0.004192 | 0 | 0 | 0 | 1 | #NUM! | -1.221725 | 1 | #NUM! | 0 | 0 | #NUM! |  |  |  |  | 3.8 | -0.636276
|  | 0 | 0.0158 | 0.004192 | 0 | 0 | 0 | 1 | #NUM! | -1.221725 | 1 | #NUM! | 0 | 0 | #NUM! |  |  |  |  | 3.9 | -0.640318
|  | 0 | 0.0158 | 0.004192 | 0 | 0 | 0 | 1 | #NUM! | -1.221725 | 1 | #NUM! | 0 | 0 | #NUM! |  |  |  |  | 4 | -0.64436
|  | 0 | 0.0158 | 0.004192 | 0 | 0 | 0 | 1 | #NUM! | -1.221725 | 1 | #NUM! | 0 | 0 | #NUM! |  |  |  |  | 4.1 | -0.648402
|  | 0 | 0.0158 | 0.004192 | 0 | 0 | 0 | 1 | #NUM! | -1.221725 | 1 | #NUM! | 0 | 0 | #NUM! |  |  |  |  | 4.2 | -0.652444
|  | 0 | 0.0158 | 0.004192 | 0 | 0 | 0 | 1 | #NUM! | -1.221725 | 1 | #NUM! | 0 | 0 | #NUM! |  |  |  |  | 4.3 | -0.656486
|  | 0 | 0.0158 | 0.004192 | 0 | 0 | 0 | 1 | #NUM! | -1.221725 | 1 | #NUM! | 0 | 0 | #NUM! |  |  |  |  | 4.4 | -0.660528
|  | 0 | 0.0158 | 0.004192 | 0 | 0 | 0 | 1 | #NUM! | -1.221725 | 1 | #NUM! | 0 | 0 | #NUM! |  |  |  |  | 4.5 | -0.66457
|  | 0 | 0.0158 | 0.004192 | 0 | 0 | 0 | 1 | #NUM! | -1.221725 | 1 | #NUM! | 0 | 0 | #NUM! |  |  |  |  | 4.6 | -0.668612
|  | 0 | 0.0158 | 0.004192 | 0 | 0 | 0 | 1 | #NUM! | -1.221725 | 1 | #NUM! | 0 | 0 | #NUM! |  |  |  |  | 4.7 | -0.672654
|  | 0 | 0.0158 | 0.004192 | 0 | 0 | 0 | 1 | #NUM! | -1.221725 | 1 | #NUM! | 0 | 0 | #NUM! |  |  |  |  | 4.8 | -0.676696
|  | 0 | 0.0158 | 0.004192 | 0 | 0 | 0 | 1 | #NUM! | -1.221725 | 1 | #NUM! | 0 | 0 | #NUM! |  |  |  |  | 4.9 | -0.680738
|  | 0 | 0.0158 | 0.004192 | 0 | 0 | 0 | 1 | #NUM! | -1.221725 | 1 | #NUM! | 0 | 0 | #NUM! |  |  |  |  | 5 | -0.68478
|  | 0 | 0.0158 | 0.004192 | 0 | 0 | 0 | 1 | #NUM! | -1.221725 | 1 | #NUM! | 0 | 0 | #NUM! |  |  |  |  | 5.1 | -0.688822
|  | 0 | 0.0158 | 0.004192 | 0 | 0 | 0 | 1 | #NUM! | -1.221725 | 1 | #NUM! | 0 | 0 | #NUM! |  |  |  |  | 5.2 | -0.692864
|  | 0 | 0.0158 | 0.004192 | 0 | 0 | 0 | 1 | #NUM! | -1.221725 | 1 | #NUM! | 0 | 0 | #NUM! |  |  |  |  | 5.3 | -0.696906
|  | 0 | 0.0158 | 0.004192 | 0 | 0 | 0 | 1 | #NUM! | -1.221725 | 1 | #NUM! | 0 | 0 | #NUM! |  |  |  |  | 5.4 | -0.700948
|  | 0 | 0.0158 | 0.004192 | 0 | 0 | 0 | 1 | #NUM! | -1.221725 | 1 | #NUM! | 0 | 0 | #NUM! |  |  |  |  | 5.5 | -0.70499
|  | 0 | 0.0158 | 0.004192 | 0 | 0 | 0 | 1 | #NUM! | -1.221725 | 1 | #NUM! | 0 | 0 | #NUM! |  |  |  |  | 5.6 | -0.709032
|  | 0 | 0.0158 | 0.004192 | 0 | 0 | 0 | 1 | #NUM! | -1.221725 | 1 | #NUM! | 0 | 0 | #NUM! |  |  |  |  | 5.7 | -0.713074
|  | 0 | 0.0158 | 0.004192 | 0 | 0 | 0 | 1 | #NUM! | -1.221725 | 1 | #NUM! | 0 | 0 | #NUM! |  |  |  |  | 5.8 | -0.717116
|  | 0 | 0.0158 | 0.004192 | 0 | 0 | 0 | 1 | #NUM! | -1.221725 | 1 | #NUM! | 0 | 0 | #NUM! |  |  |  |  | 5.9 | -0.721158
|  | 0 | 0.0158 | 0.004192 | 0 | 0 | 0 | 1 | #NUM! | -1.221725 | 1 | #NUM! | 0 | 0 | #NUM! |  |  |  |  | 6 | -0.7252
|  | 0 | 0.0158 | 0.004192 | 0 | 0 | 0 | 1 | #NUM! | -1.221725 | 1 | #NUM! | 0 | 0 | #NUM! |  |  |  |  | 6.1 | -0.729242
|  | 0 | 0.0158 | 0.004192 | 0 | 0 | 0 | 1 | #NUM! | -1.221725 | 1 | #NUM! | 0 | 0 | #NUM! |  |  |  |  | 6.2 | -0.733284
|  | 0 | 0.0158 | 0.004192 | 0 | 0 | 0 | 1 | #NUM! | -1.221725 | 1 | #NUM! | 0 | 0 | #NUM! |  |  |  |  | 6.3 | -0.737326
|  | 0 | 0.0158 | 0.004192 | 0 | 0 | 0 | 1 | #NUM! | -1.221725 | 1 | #NUM! | 0 | 0 | #NUM! |  |  |  |  | 6.4 | -0.741368
|  | 0 | 0.0158 | 0.004192 | 0 | 0 | 0 | 1 | #NUM! | -1.221725 | 1 | #NUM! | 0 | 0 | #NUM! |  |  |  |  | 6.5 | -0.74541
|  | 0 | 0.0158 | 0.004192 | 0 | 0 | 0 | 1 | #NUM! | -1.221725 | 1 | #NUM! | 0 | 0 | #NUM! |  |  |  |  | 6.6 | -0.749452
|  | 0 | 0.0158 | 0.004192 | 0 | 0 | 0 | 1 | #NUM! | -1.221725 | 1 | #NUM! | 0 | 0 | #NUM! |  |  |  |  | 6.7 | -0.753494
|  | 0 | 0.0158 | 0.004192 | 0 | 0 | 0 | 1 | #NUM! | -1.221725 | 1 | #NUM! | 0 | 0 | #NUM! |  |  |  |  | 6.8 | -0.757536
|  | 0 | 0.0158 | 0.004192 | 0 | 0 | 0 | 1 | #NUM! | -1.221725 | 1 | #NUM! | 0 | 0 | #NUM! |  |  |  |  | 6.9 | -0.761578
|  | 0 | 0.0158 | 0.004192 | 0 | 0 | 0 | 1 | #NUM! | -1.221725 | 1 | #NUM! | 0 | 0 | #NUM! |  |  |  |  | 7 | -0.76562
|  | 0 | 0.0158 | 0.004192 | 0 | 0 | 0 | 1 | #NUM! | -1.221725 | 1 | #NUM! | 0 | 0 | #NUM! |  |  |  |  | 7.1 | -0.769662
|  | 0 | 0.0158 | 0.004192 | 0 | 0 | 0 | 1 | #NUM! | -1.221725 | 1 | #NUM! | 0 | 0 | #NUM! |  |  |  |  | 7.2 | -0.773704
|  | 0 | 0.0158 | 0.004192 | 0 | 0 | 0 | 1 | #NUM! | -1.221725 | 1 | #NUM! | 0 | 0 | #NUM! |  |  |  |  | 7.3 | -0.777746
|  | 0 | 0.0158 | 0.004192 | 0 | 0 | 0 | 1 | #NUM! | -1.221725 | 1 | #NUM! | 0 | 0 | #NUM! |  |  |  |  | 7.4 | -0.781788
|  | 0 | 0.0158 | 0.004192 | 0 | 0 | 0 | 1 | #NUM! | -1.221725 | 1 | #NUM! | 0 | 0 | #NUM! |  |  |  |  | 7.5 | -0.78583
|  | 0 | 0.0158 | 0.004192 | 0 | 0 | 0 | 1 | #NUM! | -1.221725 | 1 | #NUM! | 0 | 0 | #NUM!
|  | 0 | 0.0158 | 0.004192 | 0 | 0 | 0 | 1 | #NUM! | -1.221725 | 1 | #NUM! | 0 | 0 | #NUM!
|  | 0 | 0.0158 | 0.004192 | 0 | 0 | 0 | 1 | #NUM! | -1.221725 | 1 | #NUM! | 0 | 0 | #NUM!
|  | 0 | 0.0158 | 0.004192 | 0 | 0 | 0 | 1 | #NUM! | -1.221725 | 1 | #NUM! | 0 | 0 | #NUM!
|  | 0 | 0.0158 | 0.004192 | 0 | 0 | 0 | 1 | #NUM! | -1.221725 | 1 | #NUM! | 0 | 0 | #NUM!
|  | 0 | 0.0158 | 0.004192 | 0 | 0 | 0 | 1 | #NUM! | -1.221725 | 1 | #NUM! | 0 | 0 | #NUM!
|  | 0 | 0.0158 | 0.004192 | 0 | 0 | 0 | 1 | #NUM! | -1.221725 | 1 | #NUM! | 0 | 0 | #NUM!
|  | 0 | 0.0158 | 0.004192 | 0 | 0 | 0 | 1 | #NUM! | -1.221725 | 1 | #NUM! | 0 | 0 | #NUM!
|  | 0 | 0.0158 | 0.004192 | 0 | 0 | 0 | 1 | #NUM! | -1.221725 | 1 | #NUM! | 0 | 0 | #NUM!
|  | 0 | 0.0158 | 0.004192 | 0 | 0 | 0 | 1 | #NUM! | -1.221725 | 1 | #NUM! | 0 | 0 | #NUM!
|  | 0 | 0.0158 | 0.004192 | 0 | 0 | 0 | 1 | #NUM! | -1.221725 | 1 | #NUM! | 0 | 0 | #NUM!
|  | 0 | 0.0158 | 0.004192 | 0 | 0 | 0 | 1 | #NUM! | -1.221725 | 1 | #NUM! | 0 | 0 | #NUM!
|  | 0 | 0.0158 | 0.004192 | 0 | 0 | 0 | 1 | #NUM! | -1.221725 | 1 | #NUM! | 0 | 0 | #NUM!
|  | 0 | 0.0158 | 0.004192 | 0 | 0 | 0 | 1 | #NUM! | -1.221725 | 1 | #NUM! | 0 | 0 | #NUM!
|  | 0 | 0.0158 | 0.004192 | 0 | 0 | 0 | 1 | #NUM! | -1.221725 | 1 | #NUM! | 0 | 0 | #NUM!
|  | 0 | 0.0158 | 0.004192 | 0 | 0 | 0 | 1 | #NUM! | -1.221725 | 1 | #NUM! | 0 | 0 | #NUM!
|  | 0 | 0.0158 | 0.004192 | 0 | 0 | 0 | 1 | #NUM! | -1.221725 | 1 | #NUM! | 0 | 0 | #NUM!
|  | 0 | 0.0158 | 0.004192 | 0 | 0 | 0 | 1 | #NUM! | -1.221725 | 1 | #NUM! | 0 | 0 | #NUM!
|  | 0 | 0.0158 | 0.004192 | 0 | 0 | 0 | 1 | #NUM! | -1.221725 | 1 | #NUM! | 0 | 0 | #NUM!
|  | 0 | 0.0158 | 0.004192 | 0 | 0 | 0 | 1 | #NUM! | -1.221725 | 1 | #NUM! | 0 | 0 | #NUM!
|  | 0 | 0.0158 | 0.004192 | 0 | 0 | 0 | 1 | #NUM! | -1.221725 | 1 | #NUM! | 0 | 0 | #NUM!
|  | 0 | 0.0158 | 0.004192 | 0 | 0 | 0 | 1 | #NUM! | -1.221725 | 1 | #NUM! | 0 | 0 | #NUM!
|  | 0 | 0.0158 | 0.004192 | 0 | 0 | 0 | 1 | #NUM! | -1.221725 | 1 | #NUM! | 0 | 0 | #NUM!
|  | 0 | 0.0158 | 0.004192 | 0 | 0 | 0 | 1 | #NUM! | -1.221725 | 1 | #NUM! | 0 | 0 | #NUM!
|  | 0 | 0.0158 | 0.004192 | 0 | 0 | 0 | 1 | #NUM! | -1.221725 | 1 | #NUM! | 0 | 0 | #NUM!
|  | 0 | 0.0158 | 0.004192 | 0 | 0 | 0 | 1 | #NUM! | -1.221725 | 1 | #NUM! | 0 | 0 | #NUM!
|  | 0 | 0.0158 | 0.004192 | 0 | 0 | 0 | 1 | #NUM! | -1.221725 | 1 | #NUM! | 0 | 0 | #NUM!
|  | 0 | 0.0158 | 0.004192 | 0 | 0 | 0 | 1 | #NUM! | -1.221725 | 1 | #NUM! | 0 | 0 | #NUM!
|  | 0 | 0.0158 | 0.004192 | 0 | 0 | 0 | 1 | #NUM! | -1.221725 | 1 | #NUM! | 0 | 0 | #NUM!
|  | 0 | 0.0158 | 0.004192 | 0 | 0 | 0 | 1 | #NUM! | -1.221725 | 1 | #NUM! | 0 | 0 | #NUM!
|  | 0 | 0.0158 | 0.004192 | 0 | 0 | 0 | 1 | #NUM! | -1.221725 | 1 | #NUM! | 0 | 0 | #NUM!
|  | 0 | 0.0158 | 0.004192 | 0 | 0 | 0 | 1 | #NUM! | -1.221725 | 1 | #NUM! | 0 | 0 | #NUM!
|  | 0 | 0.0158 | 0.004192 | 0 | 0 | 0 | 1 | #NUM! | -1.221725 | 1 | #NUM! | 0 | 0 | #NUM!
|  | 0 | 0.0158 | 0.004192 | 0 | 0 | 0 | 1 | #NUM! | -1.221725 | 1 | #NUM! | 0 | 0 | #NUM!
|  | 0 | 0.0158 | 0.004192 | 0 | 0 | 0 | 1 | #NUM! | -1.221725 | 1 | #NUM! | 0 | 0 | #NUM!
|  | 0 | 0.0158 | 0.004192 | 0 | 0 | 0 | 1 | #NUM! | -1.221725 | 1 | #NUM! | 0 | 0 | #NUM!
|  | 0 | 0.0158 | 0.004192 | 0 | 0 | 0 | 1 | #NUM! | -1.221725 | 1 | #NUM! | 0 | 0 | #NUM!
|  | 0 | 0.0158 | 0.004192 | 0 | 0 | 0 | 1 | #NUM! | -1.221725 | 1 | #NUM! | 0 | 0 | #NUM!
|  | 0 | 0.0158 | 0.004192 | 0 | 0 | 0 | 1 | #NUM! | -1.221725 | 1 | #NUM! | 0 | 0 | #NUM!
|  | 0 | 0.0158 | 0.004192 | 0 | 0 | 0 | 1 | #NUM! | -1.221725 | 1 | #NUM! | 0 | 0 | #NUM!
|  | 0 | 0.0158 | 0.004192 | 0 | 0 | 0 | 1 | #NUM! | -1.221725 | 1 | #NUM! | 0 | 0 | #NUM!
|  | 0 | 0.0158 | 0.004192 | 0 | 0 | 0 | 1 | #NUM! | -1.221725 | 1 | #NUM! | 0 | 0 | #NUM!
|  | 0 | 0.0158 | 0.004192 | 0 | 0 | 0 | 1 | #NUM! | -1.221725 | 1 | #NUM! | 0 | 0 | #NUM!
|  | 0 | 0.0158 | 0.004192 | 0 | 0 | 0 | 1 | #NUM! | -1.221725 | 1 | #NUM! | 0 | 0 | #NUM!
|  | 0 | 0.0158 | 0.004192 | 0 | 0 | 0 | 1 | #NUM! | -1.221725 | 1 | #NUM! | 0 | 0 | #NUM!
|  | 0 | 0.0158 | 0.004192 | 0 | 0 | 0 | 1 | #NUM! | -1.221725 | 1 | #NUM! | 0 | 0 | #NUM!
|  | 0 | 0.0158 | 0.004192 | 0 | 0 | 0 | 1 | #NUM! | -1.221725 | 1 | #NUM! | 0 | 0 | #NUM!
|  | 0 | 0.0158 | 0.004192 | 0 | 0 | 0 | 1 | #NUM! | -1.221725 | 1 | #NUM! | 0 | 0 | #NUM!
|  | 0 | 0.0158 | 0.004192 | 0 | 0 | 0 | 1 | #NUM! | -1.221725 | 1 | #NUM! | 0 | 0 | #NUM!
|  | 0 | 0.0158 | 0.004192 | 0 | 0 | 0 | 1 | #NUM! | -1.221725 | 1 | #NUM! | 0 | 0 | #NUM!
|  | 0 | 0.0158 | 0.004192 | 0 | 0 | 0 | 1 | #NUM! | -1.221725 | 1 | #NUM! | 0 | 0 | #NUM!
|  | 0 | 0.0158 | 0.004192 | 0 | 0 | 0 | 1 | #NUM! | -1.221725 | 1 | #NUM! | 0 | 0 | #NUM!
|  | 0 | 0.0158 | 0.004192 | 0 | 0 | 0 | 1 | #NUM! | -1.221725 | 1 | #NUM! | 0 | 0 | #NUM!
|  | 0 | 0.0158 | 0.004192 | 0 | 0 | 0 | 1 | #NUM! | -1.221725 | 1 | #NUM! | 0 | 0 | #NUM!
|  | 0 | 0.0158 | 0.004192 | 0 | 0 | 0 | 1 | #NUM! | -1.221725 | 1 | #NUM! | 0 | 0 | #NUM!
|  | 0 | 0.0158 | 0.004192 | 0 | 0 | 0 | 1 | #NUM! | -1.221725 | 1 | #NUM! | 0 | 0 | #NUM!
|  | 0 | 0.0158 | 0.004192 | 0 | 0 | 0 | 1 | #NUM! | -1.221725 | 1 | #NUM! | 0 | 0 | #NUM!
|  | 0 | 0.0158 | 0.004192 | 0 | 0 | 0 | 1 | #NUM! | -1.221725 | 1 | #NUM! | 0 | 0 | #NUM!
|  | 0 | 0.0158 | 0.004192 | 0 | 0 | 0 | 1 | #NUM! | -1.221725 | 1 | #NUM! | 0 | 0 | #NUM!
|  | 0 | 0.0158 | 0.004192 | 0 | 0 | 0 | 1 | #NUM! | -1.221725 | 1 | #NUM! | 0 | 0 | #NUM!
|  | 0 | 0.0158 | 0.004192 | 0 | 0 | 0 | 1 | #NUM! | -1.221725 | 1 | #NUM! | 0 | 0 | #NUM!
|  | 0 | 0.0158 | 0.004192 | 0 | 0 | 0 | 1 | #NUM! | -1.221725 | 1 | #NUM! | 0 | 0 | #NUM!
|  | 0 | 0.0158 | 0.004192 | 0 | 0 | 0 | 1 | #NUM! | -1.221725 | 1 | #NUM! | 0 | 0 | #NUM!
|  | 0 | 0.0158 | 0.004192 | 0 | 0 | 0 | 1 | #NUM! | -1.221725 | 1 | #NUM! | 0 | 0 | #NUM!
|  | 0 | 0.0158 | 0.004192 | 0 | 0 | 0 | 1 | #NUM! | -1.221725 | 1 | #NUM! | 0 | 0 | #NUM!
|  | 0 | 0.0158 | 0.004192 | 0 | 0 | 0 | 1 | #NUM! | -1.221725 | 1 | #NUM! | 0 | 0 | #NUM!
|  | 0 | 0.0158 | 0.004192 | 0 | 0 | 0 | 1 | #NUM! | -1.221725 | 1 | #NUM! | 0 | 0 | #NUM!
|  | 0 | 0.0158 | 0.004192 | 0 | 0 | 0 | 1 | #NUM! | -1.221725 | 1 | #NUM! | 0 | 0 | #NUM!
|  | 0 | 0.0158 | 0.004192 | 0 | 0 | 0 | 1 | #NUM! | -1.221725 | 1 | #NUM! | 0 | 0 | #NUM!
|  | 0 | 0.0158 | 0.004192 | 0 | 0 | 0 | 1 | #NUM! | -1.221725 | 1 | #NUM! | 0 | 0 | #NUM!
|  | 0 | 0.0158 | 0.004192 | 0 | 0 | 0 | 1 | #NUM! | -1.221725 | 1 | #NUM! | 0 | 0 | #NUM!
|  | 0 | 0.0158 | 0.004192 | 0 | 0 | 0 | 1 | #NUM! | -1.221725 | 1 | #NUM! | 0 | 0 | #NUM!
|  | 0 | 0.0158 | 0.004192 | 0 | 0 | 0 | 1 | #NUM! | -1.221725 | 1 | #NUM! | 0 | 0 | #NUM!
|  | 0 | 0.0158 | 0.004192 | 0 | 0 | 0 | 1 | #NUM! | -1.221725 | 1 | #NUM! | 0 | 0 | #NUM!
|  | 0 | 0.0158 | 0.004192 | 0 | 0 | 0 | 1 | #NUM! | -1.221725 | 1 | #NUM! | 0 | 0 | #NUM!
|  | 0 | 0.0158 | 0.004192 | 0 | 0 | 0 | 1 | #NUM! | -1.221725 | 1 | #NUM! | 0 | 0 | #NUM!
|  | 0 | 0.0158 | 0.004192 | 0 | 0 | 0 | 1 | #NUM! | -1.221725 | 1 | #NUM! | 0 | 0 | #NUM!
|  | 0 | 0.0158 | 0.004192 | 0 | 0 | 0 | 1 | #NUM! | -1.221725 | 1 | #NUM! | 0 | 0 | #NUM!
|  | 0 | 0.0158 | 0.004192 | 0 | 0 | 0 | 1 | #NUM! | -1.221725 | 1 | #NUM! | 0 | 0 | #NUM!
|  | 0 | 0.0158 | 0.004192 | 0 | 0 | 0 | 1 | #NUM! | -1.221725 | 1 | #NUM! | 0 | 0 | #NUM!
|  | 0 | 0.0158 | 0.004192 | 0 | 0 | 0 | 1 | #NUM! | -1.221725 | 1 | #NUM! | 0 | 0 | #NUM!
|  | 0 | 0.0158 | 0.004192 | 0 | 0 | 0 | 1 | #NUM! | -1.221725 | 1 | #NUM! | 0 | 0 | #NUM!
|  | 0 | 0.0158 | 0.004192 | 0 | 0 | 0 | 1 | #NUM! | -1.221725 | 1 | #NUM! | 0 | 0 | #NUM!
|  | 0 | 0.0158 | 0.004192 | 0 | 0 | 0 | 1 | #NUM! | -1.221725 | 1 | #NUM! | 0 | 0 | #NUM!
|  | 0 | 0.0158 | 0.004192 | 0 | 0 | 0 | 1 | #NUM! | -1.221725 | 1 | #NUM! | 0 | 0 | #NUM!
|  | 0 | 0.0158 | 0.004192 | 0 | 0 | 0 | 1 | #NUM! | -1.221725 | 1 | #NUM! | 0 | 0 | #NUM! | #NUM!
|  | 0 | 0.0158 | 0.004192 | 0 | 0 | 0 | 1 | #NUM! | -1.221725 | 1 | #NUM! | 0 | 0 | #NUM!
|  | 0 | 0.0158 | 0.004192 | 0 | 0 | 0 | 1 | #NUM! | -1.221725 | 1 | #NUM! | 0 | 0 | #NUM!
|  | 0 | 0.0158 | 0.004192 | 0 | 0 | 0 | 1 | #NUM! | -1.221725 | 1 | #NUM! | 0 | 0 | #NUM!
|  | 0 | 0.0158 | 0.004192 | 0 | 0 | 0 | 1 | #NUM! | -1.221725 | 1 | #NUM! | 0 | 0 | #NUM!
|  | 0 | 0.0158 | 0.004192 | 0 | 0 | 0 | 1 | #NUM! | -1.221725 | 1 | #NUM! | 0 | 0 | #NUM!
|  | 0 | 0.0158 | 0.004192 | 0 | 0 | 0 | 1 | #NUM! | -1.221725 | 1 | #NUM! | 0 | 0 | #NUM!
|  | 0 | 0.0158 | 0.004192 | 0 | 0 | 0 | 1 | #NUM! | -1.221725 | 1 | #NUM! | 0 | 0 | #NUM!
|  | 0 | 0.0158 | 0.004192 | 0 | 0 | 0 | 1 | #NUM! | -1.221725 | 1 | #NUM! | 0 | 0 | #NUM!
|  | 0 | 0.0158 | 0.004192 | 0 | 0 | 0 | 1 | #NUM! | -1.221725 | 1 | #NUM! | 0 | 0 | #NUM!
|  | 0 | 0.0158 | 0.004192 | 0 | 0 | 0 | 1 | #NUM! | -1.221725 | 1 | #NUM! | 0 | 0 | #NUM!
|  | 0 | 0.0158 | 0.004192 | 0 | 0 | 0 | 1 | #NUM! | -1.221725 | 1 | #NUM! | 0 | 0 | #NUM!
|  | 0 | 0.0158 | 0.004192 | 0 | 0 | 0 | 1 | #NUM! | -1.221725 | 1 | #NUM! | 0 | 0 | #NUM!
|  | 0 | 0.0158 | 0.004192 | 0 | 0 | 0 | 1 | #NUM! | -1.221725 | 1 | #NUM! | 0 | 0 | #NUM!
|  | 0 | 0.0158 | 0.004192 | 0 | 0 | 0 | 1 | #NUM! | -1.221725 | 1 | #NUM! | 0 | 0 | #NUM!
|  | 0 | 0.0158 | 0.004192 | 0 | 0 | 0 | 1 | #NUM! | -1.221725 | 1 | #NUM! | 0 | 0 | #NUM!
|  | 0 | 0.0158 | 0.004192 | 0 | 0 | 0 | 1 | #NUM! | -1.221725 | 1 | #NUM! | 0 | 0 | #NUM!
|  | 0 | 0.0158 | 0.004192 | 0 | 0 | 0 | 1 | #NUM! | -1.221725 | 1 | #NUM! | 0 | 0 | #NUM!
|  | 0 | 0.0158 | 0.004192 | 0 | 0 | 0 | 1 | #NUM! | -1.221725 | 1 | #NUM! | 0 | 0 | #NUM!
|  | 0 | 0.0158 | 0.004192 | 0 | 0 | 0 | 1 | #NUM! | -1.221725 | 1 | #NUM! | 0 | 0 | #NUM!
|  | 0 | 0.0158 | 0.004192 | 0 | 0 | 0 | 1 | #NUM! | -1.221725 | 1 | #NUM! | 0 | 0 | #NUM!
|  | 0 | 0.0158 | 0.004192 | 0 | 0 | 0 | 1 | #NUM! | -1.221725 | 1 | #NUM! | 0 | 0 | #NUM!
|  | 0 | 0.0158 | 0.004192 | 0 | 0 | 0 | 1 | #NUM! | -1.221725 | 1 | #NUM! | 0 | 0 | #NUM!
|  | 0 | 0.0158 | 0.004192 | 0 | 0 | 0 | 1 | #NUM! | -1.221725 | 1 | #NUM! | 0 | 0 | #NUM!
|  | 0 | 0.0158 | 0.004192 | 0 | 0 | 0 | 1 | #NUM! | -1.221725 | 1 | #NUM! | 0 | 0 | #NUM!
|  | 0 | 0.0158 | 0.004192 | 0 | 0 | 0 | 1 | #NUM! | -1.221725 | 1 | #NUM! | 0 | 0 | #NUM!
|  | 0 | 0.0158 | 0.004192 | 0 | 0 | 0 | 1 | #NUM! | -1.221725 | 1 | #NUM! | 0 | 0 | #NUM!
|  | 0 | 0.0158 | 0.004192 | 0 | 0 | 0 | 1 | #NUM! | -1.221725 | 1 | #NUM! | 0 | 0 | #NUM!
|  | 0 | 0.0158 | 0.004192 | 0 | 0 | 0 | 1 | #NUM! | -1.221725 | 1 | #NUM! | 0 | 0 | #NUM!
|  | 0 | 0.0158 | 0.004192 | 0 | 0 | 0 | 1 | #NUM! | -1.221725 | 1 | #NUM! | 0 | 0 | #NUM!
|  | 0 | 0.0158 | 0.004192 | 0 | 0 | 0 | 1 | #NUM! | -1.221725 | 1 | #NUM! | 0 | 0 | #NUM!
|  | 0 | 0.0158 | 0.004192 | 0 | 0 | 0 | 1 | #NUM! | -1.221725 | 1 | #NUM! | 0 | 0 | #NUM!
|  | 0 | 0.0158 | 0.004192 | 0 | 0 | 0 | 1 | #NUM! | -1.221725 | 1 | #NUM! | 0 | 0 | #NUM!
|  | 0 | 0.0158 | 0.004192 | 0 | 0 | 0 | 1 | #NUM! | -1.221725 | 1 | #NUM! | 0 | 0 | #NUM!
|  | 0 | 0.0158 | 0.004192 | 0 | 0 | 0 | 1 | #NUM! | -1.221725 | 1 | #NUM! | 0 | 0 | #NUM!
|  | 0 | 0.0158 | 0.004192 | 0 | 0 | 0 | 1 | #NUM! | -1.221725 | 1 | #NUM! | 0 | 0 | #NUM!
|  | 0 | 0.0158 | 0.004192 | 0 | 0 | 0 | 1 | #NUM! | -1.221725 | 1 | #NUM! | 0 | 0 | #NUM!
|  | 0 | 0.0158 | 0.004192 | 0 | 0 | 0 | 1 | #NUM! | -1.221725 | 1 | #NUM! | 0 | 0 | #NUM!
|  | 0 | 0.0158 | 0.004192 | 0 | 0 | 0 | 1 | #NUM! | -1.221725 | 1 | #NUM! | 0 | 0 | #NUM!
|  | 0 | 0.0158 | 0.004192 | 0 | 0 | 0 | 1 | #NUM! | -1.221725 | 1 | #NUM! | 0 | 0 | #NUM!
|  | 0 | 0.0158 | 0.004192 | 0 | 0 | 0 | 1 | #NUM! | -1.221725 | 1 | #NUM! | 0 | 0 | #NUM!
|  | 0 | 0.0158 | 0.004192 | 0 | 0 | 0 | 1 | #NUM! | -1.221725 | 1 | #NUM! | 0 | 0 | #NUM!
|  | 0 | 0.0158 | 0.004192 | 0 | 0 | 0 | 1 | #NUM! | -1.221725 | 1 | #NUM! | 0 | 0 | #NUM!
|  | 0 | 0.0158 | 0.004192 | 0 | 0 | 0 | 1 | #NUM! | -1.221725 | 1 | #NUM! | 0 | 0 | #NUM!
|  | 0 | 0.0158 | 0.004192 | 0 | 0 | 0 | 1 | #NUM! | -1.221725 | 1 | #NUM! | 0 | 0 | #NUM!
|  | 0 | 0.0158 | 0.004192 | 0 | 0 | 0 | 1 | #NUM! | -1.221725 | 1 | #NUM! | 0 | 0 | #NUM!
|  | 0 | 0.0158 | 0.004192 | 0 | 0 | 0 | 1 | #NUM! | -1.221725 | 1 | #NUM! | 0 | 0 | #NUM!
|  | 0 | 0.0158 | 0.004192 | 0 | 0 | 0 | 1 | #NUM! | -1.221725 | 1 | #NUM! | 0 | 0 | #NUM!
|  | 0 | 0.0158 | 0.004192 | 0 | 0 | 0 | 1 | #NUM! | -1.221725 | 1 | #NUM! | 0 | 0 | #NUM!
|  | 0 | 0.0158 | 0.004192 | 0 | 0 | 0 | 1 | #NUM! | -1.221725 | 1 | #NUM! | 0 | 0 | #NUM!
|  | 0 | 0.0158 | 0.004192 | 0 | 0 | 0 | 1 | #NUM! | -1.221725 | 1 | #NUM! | 0 | 0 | #NUM!
|  | 0 | 0.0158 | 0.004192 | 0 | 0 | 0 | 1 | #NUM! | -1.221725 | 1 | #NUM! | 0 | 0 | #NUM!
|  | 0 | 0.0158 | 0.004192 | 0 | 0 | 0 | 1 | #NUM! | -1.221725 | 1 | #NUM! | 0 | 0 | #NUM!
|  | 0 | 0.0158 | 0.004192 | 0 | 0 | 0 | 1 | #NUM! | -1.221725 | 1 | #NUM! | 0 | 0 | #NUM!
|  | 0 | 0.0158 | 0.004192 | 0 | 0 | 0 | 1 | #NUM! | -1.221725 | 1 | #NUM! | 0 | 0 | #NUM!
|  | 0 | 0.0158 | 0.004192 | 0 | 0 | 0 | 1 | #NUM! | -1.221725 | 1 | #NUM! | 0 | 0 | #NUM!
|  | 0 | 0.0158 | 0.004192 | 0 | 0 | 0 | 1 | #NUM! | -1.221725 | 1 | #NUM! | 0 | 0 | #NUM!
|  | 0 | 0.0158 | 0.004192 | 0 | 0 | 0 | 1 | #NUM! | -1.221725 | 1 | #NUM! | 0 | 0 | #NUM!
|  | 0 | 0.0158 | 0.004192 | 0 | 0 | 0 | 1 | #NUM! | -1.221725 | 1 | #NUM! | 0 | 0 | #NUM!
|  | 0 | 0.0158 | 0.004192 | 0 | 0 | 0 | 1 | #NUM! | -1.221725 | 1 | #NUM! | 0 | 0 | #NUM!
|  | 0 | 0.0158 | 0.004192 | 0 | 0 | 0 | 1 | #NUM! | -1.221725 | 1 | #NUM! | 0 | 0 | #NUM!
|  | 0 | 0.0158 | 0.004192 | 0 | 0 | 0 | 1 | #NUM! | -1.221725 | 1 | #NUM! | 0 | 0 | #NUM!
|  | 0 | 0.0158 | 0.004192 | 0 | 0 | 0 | 1 | #NUM! | -1.221725 | 1 | #NUM! | 0 | 0 | #NUM!
|  | 0 | 0.0158 | 0.004192 | 0 | 0 | 0 | 1 | #NUM! | -1.221725 | 1 | #NUM! | 0 | 0 | #NUM!
|  | 0 | 0.0158 | 0.004192 | 0 | 0 | 0 | 1 | #NUM! | -1.221725 | 1 | #NUM! | 0 | 0 | #NUM!
|  | 0 | 0.0158 | 0.004192 | 0 | 0 | 0 | 1 | #NUM! | -1.221725 | 1 | #NUM! | 0 | 0 | #NUM!
|  | 0 | 0.0158 | 0.004192 | 0 | 0 | 0 | 1 | #NUM! | -1.221725 | 1 | #NUM! | 0 | 0 | #NUM!
|  | 0 | 0.0158 | 0.004192 | 0 | 0 | 0 | 1 | #NUM! | -1.221725 | 1 | #NUM! | 0 | 0 | #NUM!
|  | 0 | 0.0158 | 0.004192 | 0 | 0 | 0 | 1 | #NUM! | -1.221725 | 1 | #NUM! | 0 | 0 | #NUM!
|  | 0 | 0.0158 | 0.004192 | 0 | 0 | 0 | 1 | #NUM! | -1.221725 | 1 | #NUM! | 0 | 0 | #NUM!
|  | 0 | 0.0158 | 0.004192 | 0 | 0 | 0 | 1 | #NUM! | -1.221725 | 1 | #NUM! | 0 | 0 | #NUM!
|  | 0 | 0.0158 | 0.004192 | 0 | 0 | 0 | 1 | #NUM! | -1.221725 | 1 | #NUM! | 0 | 0 | #NUM!
|  | 0 | 0.0158 | 0.004192 | 0 | 0 | 0 | 1 | #NUM! | -1.221725 | 1 | #NUM! | 0 | 0 | #NUM!
|  | 0 | 0.0158 | 0.004192 | 0 | 0 | 0 | 1 | #NUM! | -1.221725 | 1 | #NUM! | 0 | 0 | #NUM!
|  | 0 | 0.0158 | 0.004192 | 0 | 0 | 0 | 1 | #NUM! | -1.221725 | 1 | #NUM! | 0 | 0 | #NUM!
|  | 0 | 0.0158 | 0.004192 | 0 | 0 | 0 | 1 | #NUM! | -1.221725 | 1 | #NUM! | 0 | 0 | #NUM!
|  | 0 | 0.0158 | 0.004192 | 0 | 0 | 0 | 1 | #NUM! | -1.221725 | 1 | #NUM! | 0 | 0 | #NUM!
|  | 0 | 0.0158 | 0.004192 | 0 | 0 | 0 | 1 | #NUM! | -1.221725 | 1 | #NUM! | 0 | 0 | #NUM!
|  | 0 | 0.0158 | 0.004192 | 0 | 0 | 0 | 1 | #NUM! | -1.221725 | 1 | #NUM! | 0 | 0 | #NUM!

## Sheet2
I | I | V | AUX |  |  | 1.221725
0.0661 | 13.22 | 0.846 | 0.02188474 | 13.22 | 0.01738474 | 0.8474466 | 0.8621541 | -0.3595711 | 5.2834 | 0.026417
0.117 | 23.4 | 0.837 | 0.02004206 | 23.4 | 0.01554206 | 0.8393449 | 0.8523536 | -0.3693715 | 15.97625 | 0.07988125
0.168 | 33.6 | 0.828 | 0.02024357 | 33.6 | 0.01574357 | 0.8314009 | 0.8444366 | -0.3772886 | 26.05808 | 0.1302904
0.22 | 44 | 0.818 | 0.01856775 | 44 | 0.01406775 | 0.8220849 | 0.8335923 | -0.3881328 | 36.54726 | 0.1827363
0.273 | 54.6 | 0.811 | 0.02292344 | 54.6 | 0.01842344 | 0.8172581 | 0.8321995 | -0.3895256 | 47.44378 | 0.2372189
0.324 | 64.8 | 0.803 | 0.02005913 | 64.8 | 0.01555913 | 0.8094992 | 0.8219931 | -0.399732 | 57.52561 | 0.28762805
0.375 | 75 | 0.797 | 0.02002382 | 75 | 0.01552382 | 0.8045089 | 0.8168814 | -0.4048437 | 68.01478 | 0.3400739
0.426 | 85.2 | 0.791 | 0.02062098 | 85.2 | 0.01612098 | 0.7997845 | 0.8125362 | -0.4091889 | 78.19844 | 0.3909922
0.479 | 95.8 | 0.785 | 0.02150164 | 95.8 | 0.01700164 | 0.7952993 | 0.8086456 | -0.4130796 | 88.48395 | 0.44241975
0.533 | 106.6 | 0.779 | 0.02074512 | 106.6 | 0.01624512 | 0.7900571 | 0.8027121 | -0.4190131 | 98.66761 | 0.49333805
0.588 | 117.6 | 0.774 | 0.02223156 | 117.6 | 0.01773156 | 0.7870722 | 0.8007964 | -0.4209288 | 109.05496 | 0.5452748
0.639 | 127.8 | 0.768 | 0.02061886 | 127.8 | 0.01611886 | 0.7811754 | 0.7935547 | -0.4281704 | 119.4423 | 0.5972115
0.689 | 137.8 | 0.764 | 0.02157804 | 137.8 | 0.01707804 | 0.7788673 | 0.7919149 | -0.4298103 | 129.52412 | 0.6476206
0.743 | 148.6 | 0.759 | 0.02084491 | 148.6 | 0.01634491 | 0.7744878 | 0.7868936 | -0.4348316 | 139.60594 | 0.6980297
0.794 | 158.8 | 0.754 | 0.02178681 | 158.8 | 0.01728681 | 0.7712987 | 0.784333 | -0.4373922 | 150.29879 | 0.75149395
0.847 | 169.4 | 0.75 | 0.02149804 | 169.4 | 0.01699804 | 0.7682088 | 0.7809574 | -0.4407678 | 160.38063 | 0.80190315
0.899 | 179.8 | 0.746 | 0.02160312 | 179.8 | 0.01710312 | 0.7654212 | 0.7781801 | -0.443545 | 170.76796 | 0.8538398
0.951 | 190.2 | 0.742 | 0.02212035 | 190.2 | 0.01762035 | 0.7630365 | 0.7761108 | -0.4456144 | 180.84979 | 0.90424895
1 | 200 | 0.737 | 0.02196707 | 200 | 0.01746707 | 0.7589671 | 0.7718403 | -0.4498849 | 191.54263 | 0.95771315
1.06 | 212 | 0.733 | 0.02210068 | 212 | 0.01760068 | 0.7564267 | 0.769328 | -0.4523971 | 201.92998 | 1.0096499
1.11 | 222 | 0.729 | 0.0212447 | 222 | 0.0167447 | 0.7525816 | 0.7647885 | -0.4569367 | 212.72468 | 1.0636234
1.16 | 232 | 0.726 | 0.02223465 | 232 | 0.01773465 | 0.7517922 | 0.7646676 | -0.4570576 | 223.0102 | 1.115051
1.21 | 242 | 0.722 | 0.02199914 | 242 | 0.01749914 | 0.748619 | 0.7612533 | -0.4604718 | 233.39754 | 1.1669877
1.27 | 254 | 0.718 | 0.02260286 | 254 | 0.01810286 | 0.7467056 | 0.7597035 | -0.4620217 | 243.47934 | 1.2173967
1.32 | 264 | 0.714 | 0.02136674 | 264 | 0.01686674 | 0.7422041 | 0.754247 | -0.4674782 | 253.76484 | 1.2688242
1.37 | 274 | 0.711 | 0.02244501 | 274 | 0.01794501 | 0.7417497 | 0.7545086 | -0.4672166 | 264.66138 | 1.3233069
1.42 | 284 | 0.707 | 0.0206898 | 284 | 0.0161898 | 0.7363795 | 0.7478257 | -0.4738994 | 275.35422 | 1.3767711
1.47 | 294 | 0.704 | 0.02188486 | 294 | 0.01738486 | 0.7361707 | 0.7484097 | -0.4733155 | 285.74156 | 1.4287078
1.52 | 304 | 0.701 | 0.02142327 | 304 | 0.01692327 | 0.7335634 | 0.7454266 | -0.4762986 | 295.82338 | 1.4791169
1.57 | 314 | 0.697 | 0.0220603 | 314 | 0.0175603 | 0.7316347 | 0.7438742 | -0.4778509 | 305.9052 | 1.529526
1.62 | 324 | 0.694 | 0.02066032 | 324 | 0.01616032 | 0.7274697 | 0.738685 | -0.4830402 | 316.29258 | 1.5814629
1.68 | 336 | 0.691 | 0.02202637 | 336 | 0.01752637 | 0.7280043 | 0.740115 | -0.4816101 | 326.57806 | 1.6328903
1.73 | 346 | 0.687 | 0.02086247 | 346 | 0.01636247 | 0.7230921 | 0.7343331 | -0.4873921 | 336.65988 | 1.6832994
1.78 | 356 | 0.684 | 0.02169629 | 356 | 0.01719629 | 0.7226194 | 0.7343817 | -0.4873435 | 347.14904 | 1.7357452
1.83 | 366 | 0.681 | 0.02072627 | 366 | 0.01622627 | 0.7189291 | 0.7299792 | -0.491746 | 357.33272 | 1.7866636
1.88 | 376 | 0.678 | 0.02208459 | 376 | 0.01758459 | 0.719519 | 0.7314414 | -0.4902838 | 367.92376 | 1.8396188
1.93 | 386 | 0.675 | 0.02080467 | 386 | 0.01630467 | 0.715153 | 0.7261587 | -0.4955665 | 378.51474 | 1.8925737
1.98 | 396 | 0.672 | 0.02198246 | 396 | 0.01748246 | 0.7155253 | 0.7272735 | -0.4944517 | 388.59658 | 1.9429829
2.04 | 408 | 0.669 | 0.02076213 | 408 | 0.01626213 | 0.7113548 | 0.7222341 | -0.499491 | 399.08576 | 1.9954288
2.09 | 418 | 0.666 | 0.02174874 | 418 | 0.01724874 | 0.7114549 | 0.7229425 | -0.4987826 | 409.6768 | 2.048384
2.14 | 428 | 0.663 | 0.0207989 | 428 | 0.0162989 | 0.7075096 | 0.7183158 | -0.5034093 | 419.7586 | 2.098793
2.19 | 438 | 0.66 | 0.02128464 | 438 | 0.01678464 | 0.7066134 | 0.7176912 | -0.5040339 | 429.94228 | 2.1497114
2.25 | 450 | 0.657 | 0.02105837 | 450 | 0.01655837 | 0.7043813 | 0.7152602 | -0.506465 | 440.32964 | 2.2016482
2.3 | 460 | 0.654 | 0.02128435 | 460 | 0.01678435 | 0.702954 | 0.713931 | -0.5077942 | 450.71694 | 2.2535847
2.35 | 470 | 0.651 | 0.02171559 | 470 | 0.01721559 | 0.7020316 | 0.713239 | -0.5084862 | 461.20616 | 2.3060308
2.4 | 480 | 0.648 | 0.02162325 | 480 | 0.01712325 | 0.6998958 | 0.7109917 | -0.5107335 | 472.51006 | 2.3625503
2.45 | 490 | 0.646 | 0.02090091 | 490 | 0.01640091 | 0.6972072 | 0.7078022 | -0.5139229 | 483.71206 | 2.4185603
2.5 | 500 | 0.643 | 0.02139897 | 500 | 0.01689897 | 0.6964974 | 0.7073634 | -0.5143617 | 494.91406 | 2.4745703
2.56 | 512 | 0.64 | 0.02111426 | 512 | 0.01661426 | 0.6940525 | 0.7046856 | -0.5170395 | 505.19956 | 2.5259978
2.61 | 522 | 0.637 | 0.02089146 | 522 | 0.01639146 | 0.6915267 | 0.7019681 | -0.5197571 | 515.79052 | 2.5789526
2.66 | 532 | 0.634 | 0.02088642 | 532 | 0.01638642 | 0.6895579 | 0.6999469 | -0.5217783 | 526.17792 | 2.6308896
2.71 | 542 | 0.631 | 0.02163969 | 542 | 0.01713969 | 0.6896435 | 0.7004587 | -0.5212665 | 536.25972 | 2.6812986
2.76 | 552 | 0.629 | 0.02085368 | 552 | 0.01635368 | 0.6865562 | 0.6968426 | -0.5248825 | 546.74888 | 2.7337444
2.81 | 562 | 0.626 | 0.02042404 | 562 | 0.01592404 | 0.6833915 | 0.69336 | -0.5283652 | 557.33994 | 2.7866997
2.87 | 574 | 0.623 | 0.02127383 | 574 | 0.01677383 | 0.6840559 | 0.694506 | -0.5272192 | 567.62544 | 2.8381272
2.92 | 584 | 0.621 | 0.02156965 | 584 | 0.01706965 | 0.6839834 | 0.6945836 | -0.5271415 | 578.52198 | 2.8926099
2.97 | 594 | 0.618 | 0.02069188 | 594 | 0.01619188 | 0.6794549 | 0.6894615 | -0.5322637 | 589.11294 | 2.9455647
3.02 | 604 | 0.615 | 0.02107076 | 604 | 0.01657076 | 0.6786337 | 0.6888247 | -0.5329004 | 599.29664 | 2.9964832
3.07 | 614 | 0.613 | 0.02087909 | 614 | 0.01637909 | 0.6770988 | 0.6871392 | -0.534586 | 609.37846 | 3.0468923
3.13 | 626 | 0.61 | 0.02139942 | 626 | 0.01689942 | 0.6769802 | 0.6872888 | -0.5344363 | 619.4603 | 3.0973015
3.18 | 636 | 0.608 | 0.02168706 | 636 | 0.01718706 | 0.6769648 | 0.6874146 | -0.5343106 | 630.35684 | 3.1517842
3.23 | 646 | 0.605 | 0.02088872 | 646 | 0.01638872 | 0.6724706 | 0.6823857 | -0.5393394 | 640.43862 | 3.2021931
3.28 | 656 | 0.603 | 0.02038131 | 656 | 0.01588131 | 0.6698507 | 0.6794271 | -0.542298 | 651.74252 | 3.2587126
3.33 | 666 | 0.6 | 0.02090148 | 666 | 0.01640148 | 0.6696019 | 0.6794428 | -0.5422823 | 662.02798 | 3.3101399
3.38 | 676 | 0.597 | 0.02089936 | 676 | 0.01639936 | 0.6676398 | 0.6774303 | -0.5442949 | 672.7208 | 3.363604
3.43 | 686 | 0.595 | 0.02123693 | 686 | 0.01673693 | 0.6678427 | 0.6778012 | -0.543924 | 682.80264 | 3.4140132
3.49 | 698 | 0.592 | 0.02121634 | 698 | 0.01671634 | 0.666045 | 0.6759411 | -0.5457841 | 692.98632 | 3.4649316
3.54 | 708 | 0.59 | 0.02192089 | 708 | 0.01742089 | 0.6675999 | 0.6778783 | -0.5438469 | 703.06822 | 3.5153411
3.59 | 718 | 0.587 | 0.02134181 | 718 | 0.01684181 | 0.6636171 | 0.6735032 | -0.5482219 | 713.45552 | 3.5672776
3.64 | 728 | 0.585 | 0.02118257 | 728 | 0.01668257 | 0.6621046 | 0.6718639 | -0.5498613 | 723.53736 | 3.6176868
3.69 | 738 | 0.582 | 0.02070923 | 738 | 0.01620923 | 0.6584171 | 0.6678508 | -0.5538743 | 733.721 | 3.668605
3.74 | 748 | 0.58 | 0.02084983 | 748 | 0.01634983 | 0.6579784 | 0.6674613 | -0.5542639 | 744.21016 | 3.7210508
3.8 | 760 | 0.578 | 0.02178003 | 760 | 0.01728003 | 0.6607641 | 0.670752 | -0.5509732 | 754.39384 | 3.7719692
3.85 | 770 | 0.575 | 0.02163067 | 770 | 0.01713067 | 0.6582781 | 0.6681282 | -0.5535969 | 764.57754 | 3.8228877
3.9 | 780 | 0.573 | 0.02152289 | 780 | 0.01702289 | 0.6569393 | 0.6666934 | -0.5550318 | 774.86304 | 3.8743152
3.95 | 790 | 0.57 | 0.02099637 | 790 | 0.01649637 | 0.6529357 | 0.6623386 | -0.5593866 | 785.14848 | 3.9257424
4 | 800 | 0.568 | 0.02120653 | 800 | 0.01670653 | 0.6528261 | 0.6623154 | -0.5594097 | 795.6377 | 3.9781885
4.05 | 810 | 0.565 | 0.02128704 | 810 | 0.01678704 | 0.6512125 | 0.6606972 | -0.5610279 | 806.12686 | 4.0306343
4.1 | 820 | 0.563 | 0.02156987 | 820 | 0.01706987 | 0.6514365 | 0.6610468 | -0.5606783 | 816.2087 | 4.0810435
4.16 | 832 | 0.561 | 0.02135146 | 832 | 0.01685146 | 0.6498221 | 0.6592758 | -0.5624494 | 826.49424 | 4.1324712
4.21 | 842 | 0.558 | 0.0221993 | 842 | 0.0176993 | 0.651459 | 0.6613352 | -0.5603899 | 836.57608 | 4.1828804
4.26 | 852 | 0.556 | 0.02134931 | 852 | 0.01684931 | 0.646948 | 0.6563163 | -0.5654089 | 846.65792 | 4.2332896
4.31 | 862 | 0.554 | 0.02121298 | 862 | 0.01671298 | 0.6454279 | 0.6546869 | -0.5670382 | 857.04522 | 4.2852261
4.37 | 874 | 0.551 | 0.02233623 | 874 | 0.01783623 | 0.6486093 | 0.6584371 | -0.563288 | 867.73808 | 4.3386904
4.42 | 884 | 0.549 | 0.02095336 | 884 | 0.01645336 | 0.6416138 | 0.6506467 | -0.5710784 | 877.81992 | 4.3890996
4.47 | 894 | 0.546 | 0.02204925 | 894 | 0.01754925 | 0.6445602 | 0.654142 | -0.5675831 | 887.90176 | 4.4395088
4.53 | 906 | 0.544 | 0.02171573 | 906 | 0.01721573 | 0.6423723 | 0.6517376 | -0.5699875 | 898.1873 | 4.4909365
4.58 | 916 | 0.542 | 0.02169617 | 916 | 0.01719617 | 0.6413685 | 0.6506888 | -0.5710363 | 909.18564 | 4.5459282
4.63 | 926 | 0.539 | 0.02190677 | 926 | 0.01740677 | 0.6404283 | 0.6498106 | -0.5719146 | 919.87852 | 4.5993926
4.68 | 936 | 0.537 | 0.02175609 | 936 | 0.01725609 | 0.6388185 | 0.648085 | -0.5736401 | 930.0621 | 4.6503105
4.73 | 946 | 0.534 | 0.02242949 | 946 | 0.01792949 | 0.6400915 | 0.6496658 | -0.5720593 | 940.55126 | 4.7027563
4.79 | 958 | 0.533 | 0.02154141 | 958 | 0.01704141 | 0.6361834 | 0.6452665 | -0.5764587 | 952.16064 | 4.7608032
4.84 | 968 | 0.53 | 0.02252338 | 968 | 0.01802338 | 0.6390132 | 0.6485655 | -0.5731596 | 962.75166 | 4.8137583
4.89 | 978 | 0.528 | 0.02160503 | 978 | 0.01710503 | 0.6336486 | 0.64268 | -0.5790451 | 973.54638 | 4.8677319
4.94 | 988 | 0.526 | 0.02235906 | 988 | 0.01785906 | 0.6364538 | 0.6458476 | -0.5758775 | 984.03564 | 4.9201782
4.99 | 998 | 0.524 | 0.0217084 | 998 | 0.0172084 | 0.6323249 | 0.6413421 | -0.580383 | 994.62656 | 4.9731328
5.05 | 1010 | 0.521 | 0.02225402 | 1010 | 0.01775402 | 0.6333828 | 0.6426327 | -0.5790925 | 1005.93038 | 5.0296519
5.1 | 1020 | 0.519 | 0.02203676 | 1020 | 0.01753676 | 0.6313875 | 0.640489 | -0.5812361 | 1016.52138 | 5.0826069
5.15 | 1030 | 0.517 | 0.02238717 | 1030 | 0.01788717 | 0.6322939 | 0.6415416 | -0.5801836 | 1027.31612 | 5.1365806
5.21 | 1042 | 0.514 | 0.02200328 | 1042 | 0.01750328 | 0.6286371 | 0.6376338 | -0.5840914 | 1037.4998 | 5.187499
5.26 | 1052 | 0.512 | 0.02229078 | 1052 | 0.01779078 | 0.6292495 | 0.6383584 | -0.5833667 | 1047.6834 | 5.238417
5.31 | 1062 | 0.51 | 0.02204913 | 1062 | 0.01754913 | 0.6270809 | 0.6360309 | -0.5856942 | 1057.76534 | 5.2888267
5.36 | 1072 | 0.508 | 0.02202762 | 1072 | 0.01752762 | 0.626068 | 0.634972 | -0.5867531 | 1069.3746 | 5.346873
5.41 | 1082 | 0.506 | 0.02176796 | 1082 | 0.01726796 | 0.6237647 | 0.6325023 | -0.5892229 | 1079.76202 | 5.3988101
5.48 | 1096 | 0.503 | 0.02218663 | 1096 | 0.01768663 | 0.6245827 | 0.6334791 | -0.5882461 | 1090.04756 | 5.4502378
5.53 | 1106 | 0.501 | 0.02234361 | 1106 | 0.01784361 | 0.6245602 | 0.6334998 | -0.5882253 | 1100.333 | 5.501665
5.58 | 1116 | 0.499 | 0.02194086 | 1116 | 0.01744086 | 0.62143 | 0.630133 | -0.5915922 | 1111.53496 | 5.5576748
5.63 | 1126 | 0.496 | 0.02266308 | 1126 | 0.01816308 | 0.6235931 | 0.632602 | -0.5891231 | 1122.12608 | 5.6106304
5.69 | 1138 | 0.494 | 0.02264226 | 1138 | 0.01814226 | 0.6228345 | 0.6317967 | -0.5899284 | 1132.30976 | 5.6615488
5.74 | 1148 | 0.492 | 0.02145605 | 1148 | 0.01695605 | 0.6151577 | 0.6235001 | -0.5982251 | 1143.00254 | 5.7150127
5.79 | 1158 | 0.49 | 0.02272169 | 1158 | 0.01822169 | 0.6215586 | 0.6304872 | -0.5912379 | 1153.08448 | 5.7654224
5.84 | 1168 | 0.488 | 0.02283627 | 1168 | 0.01833627 | 0.6213638 | 0.6303119 | -0.5914132 | 1164.28642 | 5.8214321
5.9 | 1180 | 0.485 | 0.02256098 | 1180 | 0.01806098 | 0.6181098 | 0.6268693 | -0.5948558 | 1174.77568 | 5.8738784
5.95 | 1190 | 0.483 | 0.0228319 | 1190 | 0.0183319 | 0.6188498 | 0.6277041 | -0.594021 | 1185.57032 | 5.9278516
6 | 1200 | 0.481 | 0.02224513 | 1200 | 0.01774513 | 0.6144708 | 0.6230062 | -0.598719 | 1195.65206 | 5.9782603
6.05 | 1210 | 0.479 | 0.02277129 | 1210 | 0.01827129 | 0.6167663 | 0.6255183 | -0.5962069 | 1206.03946 | 6.0301973
6.11 | 1222 | 0.477 | 0.02282169 | 1222 | 0.01832169 | 0.6164405 | 0.62518 | -0.5965452 | 1216.22314 | 6.0811157
6.16 | 1232 | 0.474 | 0.02233252 | 1232 | 0.01783252 | 0.6115683 | 0.6200209 | -0.6017042 | 1226.40674 | 6.1320337
6.21 | 1242 | 0.473 | 0.02308385 | 1242 | 0.01858385 | 0.6163507 | 0.6251409 | -0.5965843 | 1236.48868 | 6.1824434
6.27 | 1254 | 0.47 | 0.02248585 | 1254 | 0.01798585 | 0.6109863 | 0.6194396 | -0.6022855 | 1247.07968 | 6.2353984
6.32 | 1264 | 0.468 | 0.02315919 | 1264 | 0.01865919 | 0.6143661 | 0.6230986 | -0.5986266 | 1257.36504 | 6.2868252
6.37 | 1274 | 0.466 | 0.02308138 | 1274 | 0.01858138 | 0.6130284 | 0.6216873 | -0.6000378 | 1267.54874 | 6.3377437
6.42 | 1284 | 0.464 | 0.02228741 | 1284 | 0.01778741 | 0.6070852 | 0.6153386 | -0.6063866 | 1277.93604 | 6.3896802
6.47 | 1294 | 0.462 | 0.02303111 | 1294 | 0.01853111 | 0.6110113 | 0.6195726 | -0.6021525 | 1288.629 | 6.443145
6.53 | 1306 | 0.46 | 0.02348831 | 1306 | 0.01898831 | 0.6133787 | 0.6221133 | -0.5996118 | 1299.11816 | 6.4955908
6.58 | 1316 | 0.458 | 0.02262923 | 1316 | 0.01812923 | 0.6069004 | 0.6152035 | -0.6065216 | 1309.40362 | 6.5470181
6.63 | 1326 | 0.455 | 0.02375647 | 1326 | 0.01925647 | 0.6125054 | 0.6212671 | -0.6004581 | 1320.19834 | 6.6009917
6.68 | 1336 | 0.453 | 0.0229804 | 1336 | 0.0184804 | 0.6065091 | 0.6148807 | -0.6068444 | 1330.6875 | 6.6534375
6.73 | 1346 | 0.451 | 0.02284266 | 1346 | 0.01834266 | 0.6047311 | 0.6130036 | -0.6087215 | 1341.17666 | 6.7058833
6.78 | 1356 | 0.449 | 0.02334821 | 1356 | 0.01884821 | 0.6073009 | 0.6157637 | -0.6059614 | 1352.48046 | 6.7624023
6.83 | 1366 | 0.447 | 0.02255835 | 1366 | 0.01805835 | 0.6010735 | 0.6091456 | -0.6125795 | 1362.5623 | 6.8128115
6.88 | 1376 | 0.445 | 0.0231224 | 1376 | 0.0186224 | 0.6040821 | 0.6123691 | -0.6093561 | 1372.746 | 6.86373
6.94 | 1388 | 0.443 | 0.02291267 | 1388 | 0.01841267 | 0.6020139 | 0.6101707 | -0.6115544 | 1382.92958 | 6.9146479
6.99 | 1398 | 0.441 | 0.02317603 | 1398 | 0.01867603 | 0.6030005 | 0.6112366 | -0.6104885 | 1393.3169 | 6.9665845
7.04 | 1408 | 0.439 | 0.02292532 | 1408 | 0.01842532 | 0.6003943 | 0.608483 | -0.6132422 | 1403.60254 | 7.0180127
7.09 | 1418 | 0.437 | 0.02327945 | 1418 | 0.01877945 | 0.6020513 | 0.6102579 | -0.6114672 | 1413.88798 | 7.0694399
7.15 | 1430 | 0.434 | 0.02313652 | 1430 | 0.01863652 | 0.5994261 | 0.6075144 | -0.6142108 | 1424.17354 | 7.1208677
7.2 | 1440 | 0.432 | 0.02359609 | 1440 | 0.01909609 | 0.6018919 | 0.6101414 | -0.6115838 | 1434.45898 | 7.1722949
7.25 | 1450 | 0.43 | 0.02316554 | 1450 | 0.01866554 | 0.5979502 | 0.6059763 | -0.6157488 | 1444.84648 | 7.2242324
7.31 | 1462 | 0.428 | 0.024038 | 1462 | 0.019538 | 0.6037178 | 0.61208 | -0.6096451 | 1455.53926 | 7.2776963
7.36 | 1472 | 0.426 | 0.02287487 | 1472 | 0.01837487 | 0.594359 | 0.6021867 | -0.6195384 | 1465.621 | 7.328105
7.41 | 1482 | 0.424 | 0.02321753 | 1482 | 0.01871753 | 0.5960419 | 0.6039781 | -0.617747 | 1475.80458 | 7.3790229
7.46 | 1492 | 0.422 | 0.02334983 | 1492 | 0.01884983 | 0.5961897 | 0.6041444 | -0.6175808 | 1486.29384 | 7.4314692
7.52 | 1504 | 0.42 | 0.02308961 | 1504 | 0.01858961 | 0.5936339 | 0.6014415 | -0.6202836 | 1496.88486 | 7.4844243
7.57 | 1514 | 0.418 | 0.02444537 | 1514 | 0.01994537 | 0.6030515 | 0.6113886 | -0.6103365 | 1506.9666 | 7.534833
7.62 | 1524 | 0.416 | 0.02307135 | 1524 | 0.01857135 | 0.5918037 | 0.5995294 | -0.6221957 | 1517.76142 | 7.5888071
7.67 | 1534 | 0.413 | 0.0237929 | 1534 | 0.0192929 | 0.5954915 | 0.6034595 | -0.6182656 | 1528.55616 | 7.6427808
7.72 | 1544 | 0.411 | 0.02341685 | 1544 | 0.01891685 | 0.5917781 | 0.5995529 | -0.6221722 | 1538.8417 | 7.6942085
7.77 | 1554 | 0.409 | 0.02343933 | 1554 | 0.01893933 | 0.5911236 | 0.5988698 | -0.6228554 | 1548.92344 | 7.7446172
7.82 | 1564 | 0.407 | 0.02361766 | 1564 | 0.01911766 | 0.5916901 | 0.599471 | -0.6222542 | 1559.71816 | 7.7985908
7.87 | 1574 | 0.405 | 0.02412284 | 1574 | 0.01962284 | 0.5948468 | 0.602794 | -0.6189311 | 1569.7999 | 7.8489995
7.92 | 1584 | 0.403 | 0.02367999 | 1584 | 0.01917999 | 0.5905455 | 0.598275 | -0.6234501 | 1580.9001 | 7.9045005
7.98 | 1596 | 0.401 | 0.02378237 | 1596 | 0.01928237 | 0.5907833 | 0.5985155 | -0.6232096 | 1590.98194 | 7.9549097
8.03 | 1606 | 0.399 | 0.0238119 | 1606 | 0.0193119 | 0.5902096 | 0.597915 | -0.6238101 | 1601.26748 | 8.0063374
8.08 | 1616 | 0.397 | 0.02335664 | 1616 | 0.01885664 | 0.5857216 | 0.5932077 | -0.6285174 | 1612.26592 | 8.0613296
8.13 | 1626 | 0.395 | 0.02376626 | 1626 | 0.01926626 | 0.5882197 | 0.5958298 | -0.6258953 | 1622.55136 | 8.1127568
8.18 | 1636 | 0.393 | 0.0234815 | 1636 | 0.0189815 | 0.5850787 | 0.5925384 | -0.6291867 | 1632.73506 | 8.1636753
8.23 | 1646 | 0.39 | 0.02421257 | 1646 | 0.01971257 | 0.5892695 | 0.5969574 | -0.6247678 | 1643.42792 | 8.2171396
8.28 | 1656 | 0.388 | 0.02338164 | 1656 | 0.01888164 | 0.5816 | 0.5889261 | -0.6327991 | 1653.50976 | 8.2675488
8.34 | 1668 | 0.386 | 0.02417968 | 1668 | 0.01967968 | 0.5876585 | 0.5952549 | -0.6264703 | 1663.5916 | 8.317958
8.39 | 1678 | 0.384 | 0.02359801 | 1678 | 0.01909801 | 0.5819873 | 0.5893209 | -0.6324042 | 1674.08086 | 8.3704043
8.44 | 1688 | 0.382 | 0.0240571 | 1688 | 0.0195571 | 0.585042 | 0.5925128 | -0.6292124 | 1684.26446 | 8.4213223
8.49 | 1698 | 0.38 | 0.02362007 | 1698 | 0.01912007 | 0.5805344 | 0.5878 | -0.6339251 | 1694.55 | 8.47275
8.55 | 1710 | 0.378 | 0.02441133 | 1710 | 0.01991133 | 0.5867168 | 0.5942433 | -0.6274818 | 1704.83554 | 8.5241777
8.6 | 1720 | 0.375 | 0.02377548 | 1720 | 0.01927548 | 0.5794691 | 0.5866974 | -0.6350277 | 1715.3248 | 8.576624
8.65 | 1730 | 0.373 | 0.02424615 | 1730 | 0.01974615 | 0.5827292 | 0.5900945 | -0.6316307 | 1725.61016 | 8.6280508
8.71 | 1742 | 0.371 | 0.02394501 | 1742 | 0.01944501 | 0.579561 | 0.5867751 | -0.6349501 | 1735.79376 | 8.6789688
8.76 | 1752 | 0.369 | 0.02406876 | 1752 | 0.01956876 | 0.5798423 | 0.5870632 | -0.634662 | 1746.283 | 8.731415
8.81 | 1762 | 0.367 | 0.02440095 | 1762 | 0.01990095 | 0.5819724 | 0.589276 | -0.6324491 | 1756.4666 | 8.782333
8.87 | 1774 | 0.365 | 0.02434028 | 1774 | 0.01984028 | 0.5808982 | 0.5881399 | -0.6335852 | 1766.54844 | 8.8327422
8.92 | 1784 | 0.362 | 0.02376594 | 1784 | 0.01926594 | 0.5739922 | 0.5809665 | -0.6407587 | 1776.63028 | 8.8831514
8.97 | 1794 | 0.361 | 0.02431243 | 1794 | 0.01981243 | 0.5790825 | 0.5862348 | -0.6354904 | 1786.7121 | 8.9335605
9.02 | 1804 | 0.358 | 0.02424492 | 1804 | 0.01974492 | 0.5766891 | 0.5837578 | -0.6379673 | 1796.79394 | 8.9839697
9.07 | 1814 | 0.356 | 0.02432944 | 1814 | 0.01982944 | 0.576668 | 0.5837273 | -0.6379978 | 1807.38496 | 9.0369248
9.12 | 1824 | 0.354 | 0.02473657 | 1824 | 0.02023657 | 0.5795975 | 0.5867613 | -0.6349639 | 1817.4668 | 9.087334
9.17 | 1834 | 0.352 | 0.02427547 | 1834 | 0.01977547 | 0.5746061 | 0.5815671 | -0.6401581 | 1828.36348 | 9.1418174
9.22 | 1844 | 0.35 | 0.02418883 | 1844 | 0.01968883 | 0.573021 | 0.5799121 | -0.6418131 | 1838.54688 | 9.1927344
9.28 | 1856 | 0.348 | 0.02459159 | 1856 | 0.02009159 | 0.5762099 | 0.5832018 | -0.6385233 | 1849.03614 | 9.2451807
9.33 | 1866 | 0.346 | 0.02487228 | 1866 | 0.02037228 | 0.5780584 | 0.5851072 | -0.6366179 | 1859.11796 | 9.2955898
9.38 | 1876 | 0.343 | 0.02499474 | 1876 | 0.02049474 | 0.5774507 | 0.5844804 | -0.6372448 | 1870.1164 | 9.350582
9.43 | 1886 | 0.341 | 0.02505173 | 1886 | 0.02055173 | 0.5772378 | 0.584246 | -0.6374792 | 1880.60546 | 9.4030273
9.48 | 1896 | 0.339 | 0.0245658 | 1896 | 0.0200658 | 0.5718838 | 0.5786861 | -0.643039 | 1890.99296 | 9.4549648
9.53 | 1906 | 0.337 | 0.02429625 | 1906 | 0.01979625 | 0.5685433 | 0.5752146 | -0.6465106 | 1901.0748 | 9.505374
9.58 | 1916 | 0.335 | 0.02401649 | 1916 | 0.01951649 | 0.565078 | 0.571616 | -0.6501092 | 1911.15664 | 9.5557832
9.63 | 1926 | 0.333 | 0.02495005 | 1926 | 0.02045005 | 0.5732689 | 0.5800788 | -0.6416463 | 1921.74746 | 9.6087373
9.69 | 1938 | 0.33 | 0.02474694 | 1938 | 0.02024694 | 0.5697978 | 0.5764793 | -0.6452459 | 1931.93126 | 9.6596563
9.74 | 1948 | 0.328 | 0.02479771 | 1948 | 0.02029771 | 0.5695297 | 0.5761874 | -0.6455378 | 1942.42032 | 9.7121016
9.79 | 1958 | 0.327 | 0.02455391 | 1958 | 0.02005391 | 0.5673828 | 0.5739404 | -0.6477847 | 1952.70606 | 9.7635303
9.84 | 1968 | 0.324 | 0.02487 | 1968 | 0.02037 | 0.5687208 | 0.5753207 | -0.6464045 | 1962.88946 | 9.8144473
9.9 | 1980 | 0.322 | 0.02434825 | 1980 | 0.01984825 | 0.5630476 | 0.5694388 | -0.6522864 | 1973.07324 | 9.8653662
9.95 | 1990 | 0.32 | 0.02544496 | 1990 | 0.02094496 | 0.5731774 | 0.5798797 | -0.6418454 | 1983.25684 | 9.9162842
10 | 2000 | 0.317 | 0.02464304 | 2000 | 0.02014304 | 0.5634304 | 0.5698158 | -0.6519094 | 1993.64434 | 9.9682217
10 | 2000 | 0.315 | 0.02476062 | 2000 | 0.02026062 | 0.5626062 | 0.5689882 | -0.6527369 | 2004.2352 | 10.021176
10.1 | 2020 | 0.313 | 0.02476062 | 2020 | 0.02026062 | 0.5630822 | 0.5694238 | -0.6523014 | 2014.419 | 10.072095
10.2 | 2040 | 0.311 | 0.024 | 2040 | 0.02037 | 0.5558 | 0.5621351 | -0.6595901 | 2024.6026 | 10.123013
10.2 | 2040 | 0.309 | 0.024 | 2040 | 0.01984825 | 0.5538 | 0.5599331 | -0.661792 | 2035.0918 | 10.175459
10.3 | 2060 | 0.306 | 0.024 | 2060 | 0.02094496 | 0.5532 | 0.5596092 | -0.662116 | 2045.1734 | 10.225867
10.3 | 2060 | 0.304 | 0.024 | 2060 | 0.02014304 | 0.5512 | 0.5573235 | -0.6644017 | 2056.07 | 10.28035
10.4 | 2080 | 0.301 | 0.024 | 2080 | 0.01974492 | 0.5506 | 0.5565432 | -0.6651819 | 2066.1518 | 10.330759
10.4 | 2080 | 0.299 | 0.024 | 2080 | 0.01982944 | 0.5486 | 0.554529 | -0.6671961 | 2076.2338 | 10.381169
10.5 | 2100 | 0.297 | 0.024 | 2100 | 0.02023657 | 0.549 | 0.5550103 | -0.6667149 | 2086.5194 | 10.432597
10.5 | 2100 | 0.295 | 0.024 | 2100 | 0.01977547 | 0.547 | 0.5528338 | -0.6688914 | 2097.1102 | 10.485551
10.6 | 2120 | 0.293 | 0.024 | 2120 | 0.01968883 | 0.5474 | 0.5531688 | -0.6685563 | 2107.294 | 10.53647
10.6 | 2120 | 0.291 | 0.024 | 2120 | 0.02009159 | 0.5454 | 0.5512467 | -0.6704785 | 2117.4776 | 10.587388
10.7 | 2140 | 0.288 | 0.024 | 2140 | 0.02037228 | 0.5448 | 0.5506672 | -0.6710579 | 2127.6614 | 10.638307
10.7 | 2140 | 0.286 | 0.024 | 2140 | 0.0200658 | 0.5428 | 0.5485388 | -0.6731863 | 2138.6596 | 10.693298
10.8 | 2160 | 0.284 | 0.024 | 2160 | 0.01979625 | 0.5432 | 0.5488221 | -0.672903 | 2149.3524 | 10.746762
10.8 | 2160 | 0.282 | 0.024 | 2160 | 0.01951649 | 0.5412 | 0.5467036 | -0.6750215 | 2159.4342 | 10.797171
10.9 | 2180 | 0.279 | 0.024 | 2180 | 0.02045005 | 0.5406 | 0.5463056 | -0.6754196 | 2170.0252 | 10.850126
10.9 | 2180 | 0.277 | 0.024 | 2180 | 0.02024694 | 0.5386 | 0.5442084 | -0.6775168 | 2180.107 | 10.900535
11 | 2200 | 0.275 | 0.024 | 2200 | 0.02029771 | 0.539 | 0.5445819 | -0.6771433 | 2190.6982 | 10.953491
11 | 2200 | 0.272 | 0.024 | 2200 | 0.02094496 | 0.536 | 0.541697 | -0.6800281 | 2200.78 | 11.0039
11.1 | 2220 | 0.27 | 0.024 | 2220 | 0.02014304 | 0.5364 | 0.5418386 | -0.6798865 | 2211.0654 | 11.055327
11.1 | 2220 | 0.268 | 0.024 | 2220 | 0.01974492 | 0.5344 | 0.5396916 | -0.6820335 | 2221.147 | 11.105735
11.2 | 2240 | 0.265 | 0.024 | 2240 | 0.01982944 | 0.5338 | 0.5390548 | -0.6826703 | 2231.6364 | 11.158182
11.2 | 2240 | 0.263 | 0.024 | 2240 | 0.02023657 | 0.5318 | 0.5371222 | -0.6846029 | 2241.82 | 11.2091
11.3 | 2260 | 0.261 | 0.024 | 2260 | 0.01977547 | 0.5322 | 0.5373614 | -0.6843638 | 2252.3092 | 11.261546
11.4 | 2280 | 0.259 | 0.024 | 2280 | 0.01968883 | 0.5326 | 0.5376994 | -0.6840257 | 2262.493 | 11.312465
11.4 | 2280 | 0.256 | 0.024 | 2280 | 0.02009159 | 0.5296 | 0.5347434 | -0.6869817 | 2272.982 | 11.36491
11.5 | 2300 | 0.254 | 0.024 | 2300 | 0.02094496 | 0.53 | 0.53532 | -0.6864051 | 2283.1658 | 11.415829
11.5 | 2300 | 0.252 | 0.024 | 2300 | 0.02014304 | 0.528 | 0.533076 | -0.6886491 | 2293.4512 | 11.467256
11.5 | 2300 | 0.252 | 0.024 | 2300 | 0.01974492 | 0.528 | 0.5329757 | -0.6887494 | 2303.5332 | 11.517666
[9 empty] | 2314.1242 | 11.570621
[9 empty] | 2325.4282 | 11.627141
[9 empty] | 2335.8152 | 11.679076
[9 empty] | 2345.9988 | 11.729994
[9 empty] | 2356.7938 | 11.783969
[9 empty] | 2366.8756 | 11.834378
[9 empty] | 2377.0594 | 11.885297
[9 empty] | 2387.141 | 11.935705
[9 empty] | 2394.066 | 11.97033