## Sheet1
Overpotential Calculation | [14 empty] | T | Log() | P_H2 | P_O2
Raw |  |  |  |  | mA/cm2 |  | mW/cm2 |  | Total Opot |  | Erev |  |  |  | 353 |  | 250 | 250
I | V | P | IR |  | I | V | P |  | Ln(i) | Total Opot | Kin Opot | Ohmic | proton | Mass
0.06155065 | 0.82829 |  | 0.0168 | 0.015 |  |  |  | 1 | [6 empty] | Intercept | -0.55714 |  |  | -6
0.1150149 | 0.81914 |  | 0.0168 | 0.015 |  |  |  | 1 | [6 empty] | Slope | -0.04315 |  |  | -5.9
0.1664424 | 0.80841 |  | 0.0168 | 0.015 |  |  |  | 1 | [10 empty] | -5.8
0.21736075 | 0.79938 |  | 0.0168 | 0.015 |  |  |  | 1 | [10 empty] | -5.7
0.2677699 | 0.79138 |  | 0.0168 | 0.015 |  |  |  | 1 | [10 empty] | -5.6
0.3217433 | 0.78382 |  | 0.0168 | 0.015 |  |  |  | 1 | [10 empty] | -5.5
0.37266165 | 0.77584 |  | 0.0168 | 0.015 |  |  |  | 1 | [10 empty] | -5.4
0.42459835 | 0.7692 |  | 0.0168 | 0.015 |  |  |  | 1 | [10 empty] | -5.3
0.47551665 | 0.7632 |  | 0.0168 | 0.015 |  |  |  | 1 | [10 empty] | -5.2
0.52592585 | 0.75721 |  | 0.0168 | 0.015 |  |  |  | 1 | [10 empty] | -5.1
0.576335 | 0.75135 |  | 0.0168 | 0.015 |  |  |  | 1 | [10 empty] | -5
0.62929 | 0.74577 |  | 0.0168 | 0.015 |  |  |  | 1 | [10 empty] | -4.9
0.67969915 | 0.74031 |  | 0.0168 | 0.015 |  |  |  | 1 | [10 empty] | -4.8
0.73163585 | 0.7347 |  | 0.0168 | 0.015 |  |  |  | 1 | [10 empty] | -4.7
0.7825542 | 0.7299 |  | 0.0168 | 0.015 |  |  |  | 1 | [10 empty] | -4.6
0.83500005 | 0.72439 |  | 0.0168 | 0.015 |  |  |  | 1 | [10 empty] | -4.5
0.88693675 | 0.71956 |  | 0.0168 | 0.015 |  |  |  | 1 | [10 empty] | -4.4
0.94091015 | 0.71446 |  | 0.0168 | 0.015 |  |  |  | 1 | [10 empty] | -4.3
0.99182855 | 0.70957 |  | 0.0168 | 0.015 |  |  |  | 1 | [10 empty] | -4.2
1.0422377 | 0.70512 |  | 0.0168 | 0.015 |  |  |  | 1 | [10 empty] | -4.1
1.0951927 | 0.70027 |  | 0.0168 | 0.015 |  |  |  | 1 | [10 empty] | -4
1.1471295 | 0.69594 |  | 0.0168 | 0.015 |  |  |  | 1 | [10 empty] | -3.9
1.1995753 | 0.6912 |  | 0.0168 | 0.015 |  |  |  | 1 | [10 empty] | -3.8
1.2510029 | 0.6867 |  | 0.0168 | 0.015 |  |  |  | 1 | [10 empty] | -3.7
1.3024303 | 0.68234 |  | 0.0168 | 0.015 |  |  |  | 1 | [10 empty] | -3.6
1.3553854 | 0.67818 |  | 0.0168 | 0.015 |  |  |  | 1 | [10 empty] | -3.5
1.4093588 | 0.67349 |  | 0.0168 | 0.015 |  |  |  | 1 | [10 empty] | -3.4
1.4597678 | 0.66915 |  | 0.0168 | 0.015 |  |  |  | 1 | [10 empty] | -3.3
1.5117047 | 0.66499 |  | 0.0168 | 0.015 |  |  |  | 1 | [10 empty] | -3.2
1.5631322 | 0.66098 |  | 0.0168 | 0.015 |  |  |  | 1 | [10 empty] | -3.1
1.6135413 | 0.65668 |  | 0.0168 | 0.015 |  |  |  | 1 | [10 empty] | -3
1.6649688 | 0.65256 |  | 0.0168 | 0.015 |  |  |  | 1 | [10 empty] | -2.9
1.7158872 | 0.6487 |  | 0.0168 | 0.015 |  |  |  | 1 | [10 empty] | -2.8
1.7703698 | 0.64456 |  | 0.0168 | 0.015 |  |  |  | 1 | [10 empty] | -2.7
1.8212881 | 0.64038 |  | 0.0168 | 0.015 |  |  |  | 1 | [10 empty] | -2.6
1.8737339 | 0.63662 |  | 0.0168 | 0.015 |  |  |  | 1 | [10 empty] | -2.5
1.9251615 | 0.6323 |  | 0.0168 | 0.015 |  |  |  | 1 | [10 empty] | -2.4
1.9760797 | 0.62896 |  | 0.0168 | 0.015 |  |  |  | 1 | [10 empty] | -2.3
2.0295441 | 0.6244 |  | 0.0168 | 0.015 |  |  |  | 1 | [10 empty] | -2.2
2.0830083 | 0.62085 |  | 0.0168 | 0.015 |  |  |  | 1 | [10 empty] | -2.1
2.1364727 | 0.61649 |  | 0.0168 | 0.015 |  |  |  | 1 | [10 empty] | -2
2.1894277 | 0.61262 |  | 0.0168 | 0.015 |  |  |  | 1 | [10 empty] | -1.9
2.2408552 | 0.60905 |  | 0.0168 | 0.015 |  |  |  | 1 | [10 empty] | -1.8
2.2917734 | 0.60525 |  | 0.0168 | 0.015 |  |  |  | 1 | [10 empty] | -1.7
2.3447285 | 0.60139 |  | 0.0168 | 0.015 |  |  |  | 1 | [10 empty] | -1.6
2.395647 | 0.59753 |  | 0.0168 | 0.015 |  |  |  | 1 | [10 empty] | -1.5
2.4470745 | 0.59414 |  | 0.0168 | 0.015 |  |  |  | 1 | [10 empty] | -1.4
2.4974836 | 0.59032 |  | 0.0168 | 0.015 |  |  |  | 1 | [10 empty] | -1.3
2.5519661 | 0.58667 |  | 0.0168 | 0.015 |  |  |  | 1 | [10 empty] | -1.2
2.6023752 | 0.58287 |  | 0.0168 | 0.015 |  |  |  | 1 | [10 empty] | -1.1
2.6532935 | 0.57934 |  | 0.0168 | 0.015 |  |  |  | 1 | [10 empty] | -1
2.7047212 | 0.57628 |  | 0.0168 | 0.015 |  |  |  | 1 | [10 empty] | -0.9
2.7592036 | 0.57237 |  | 0.0168 | 0.015 |  |  |  | 1 | [10 empty] | -0.8
2.8111406 | 0.56857 |  | 0.0168 | 0.015 |  |  |  | 1 | [10 empty] | -0.7
2.8615496 | 0.56475 |  | 0.0168 | 0.015 |  |  |  | 1 | [10 empty] | -0.6
2.9165415 | 0.56118 |  | 0.0168 | 0.015 |  |  |  | 1 | [10 empty] | -0.5
2.9679688 | 0.55744 |  | 0.0168 | 0.015 |  |  |  | 1 | [10 empty] | -0.4
3.0188872 | 0.5544 |  | 0.0168 | 0.015 |  |  |  | 1 | [10 empty] | -0.3
3.0698057 | 0.55091 |  | 0.0168 | 0.015 |  |  |  | 1 | [10 empty] | -0.2
3.1207239 | 0.54726 |  | 0.0168 | 0.015 |  |  |  | 1 | [10 empty] | -0.1
3.1767339 | 0.5436 |  | 0.0168 | 0.015 |  |  |  | 1 | [10 empty] | -2.04281e-14
3.2281614 | 0.54003 |  | 0.0168 | 0.015 |  |  |  | 1 | [10 empty] | 0.1
3.2785706 | 0.53667 |  | 0.0168 | 0.015 |  |  |  | 1 | [10 empty] | 0.2
3.329489 | 0.53327 |  | 0.0168 | 0.015 |  |  |  | 1 | [10 empty] | 0.3
3.3829531 | 0.52962 |  | 0.0168 | 0.015 |  |  |  | 1 | [10 empty] | 0.4
3.4399814 | 0.52584 |  | 0.0168 | 0.015 |  |  |  | 1 | [10 empty] | 0.5
3.4919182 | 0.52248 |  | 0.0168 | 0.015 |  |  |  | 1 | [10 empty] | 0.6
3.543855 | 0.51883 |  | 0.0168 | 0.015 |  |  |  | 1 | [10 empty] | 0.7
3.5947734 | 0.51572 |  | 0.0168 | 0.015 |  |  |  | 1 | [10 empty] | 0.8
3.6451826 | 0.51215 |  | 0.0168 | 0.015 |  |  |  | 1 | [10 empty] | 0.9
3.6966099 | 0.50877 |  | 0.0168 | 0.015 |  |  |  | 1 | [10 empty] | 1
3.7480376 | 0.50526 |  | 0.0168 | 0.015 |  |  |  | 1 | [10 empty] | 1.1
3.7999744 | 0.50203 |  | 0.0168 | 0.015 |  |  |  | 1 | [10 empty] | 1.2
3.8519109 | 0.49861 |  | 0.0168 | 0.015 |  |  |  | 1 | [10 empty] | 1.3
3.9043567 | 0.49508 |  | 0.0168 | 0.015 |  |  |  | 1 | [10 empty] | 1.4
3.9552751 | 0.49161 |  | 0.0168 | 0.015 |  |  |  | 1 | [10 empty] | 1.5
4.0061934 | 0.4884 |  | 0.0168 | 0.015 |  |  |  | 1 | [10 empty] | 1.6
4.0576211 | 0.48515 |  | 0.0168 | 0.015 |  |  |  | 1 | [10 empty] | 1.7
4.1095581 | 0.48175 |  | 0.0168 | 0.015 |  |  |  | 1 | [10 empty] | 1.8
4.1609854 | 0.47839 |  | 0.0168 | 0.015 |  |  |  | 1 | [10 empty] | 1.9
4.2119038 | 0.47502 |  | 0.0168 | 0.015 |  |  |  | 1 | [10 empty] | 2
4.262313 | 0.47192 |  | 0.0168 | 0.015 |  |  |  | 1 | [10 empty] | 2.1
4.3127222 | 0.46856 |  | 0.0168 | 0.015 |  |  |  | 1 | [10 empty] | 2.2
4.3636401 | 0.46505 |  | 0.0168 | 0.015 |  |  |  | 1 | [10 empty] | 2.3
4.4145591 | 0.46213 |  | 0.0168 | 0.015 |  |  |  | 1 | [10 empty] | 2.4
4.4664956 | 0.45852 |  | 0.0168 | 0.015 |  |  |  | 1 | [10 empty] | 2.5
4.5174141 | 0.45525 |  | 0.0168 | 0.015 |  |  |  | 1 | [10 empty] | 2.6
4.5688413 | 0.45193 |  | 0.0168 | 0.015 |  |  |  | 1 | [10 empty] | 2.7
4.6212871 | 0.44827 |  | 0.0168 | 0.015 |  |  |  | 1 | [10 empty] | 2.8
4.6747515 | 0.44506 |  | 0.0168 | 0.015 |  |  |  | 1 | [10 empty] | 2.9
4.726688 | 0.44145 |  | 0.0168 | 0.015 |  |  |  | 1 | [10 empty] | 3
4.7781157 | 0.43807 |  | 0.0168 | 0.015 |  |  |  | 1 | [10 empty] | 3.1
4.8285249 | 0.43431 |  | 0.0168 | 0.015 |  |  |  | 1 | [10 empty] | 3.2
4.8794429 | 0.43133 |  | 0.0168 | 0.015 |  |  |  | 1 | [10 empty] | 3.3
4.9298525 | 0.42782 |  | 0.0168 | 0.015 |  |  |  | 1 | [10 empty] | 3.4
4.9807705 | 0.42474 |  | 0.0168 | 0.015 |  |  |  | 1 | [10 empty] | 3.5
5.0332168 | 0.42081 |  | 0.0168 | 0.015 |  |  |  | 1 | [10 empty] | 3.6
5.0851533 | 0.41734 |  | 0.0168 | 0.015 |  |  |  | 1 | [10 empty] | 3.7
5.135562 | 0.41409 |  | 0.0168 | 0.015 |  |  |  | 1 | [10 empty] | 3.8
5.1890269 | 0.41077 |  | 0.0168 | 0.015 |  |  |  | 1 | [10 empty] | 3.9
5.2394355 | 0.40722 |  | 0.0168 | 0.015 |  |  |  | 1 | [10 empty] | 4
5.2934087 | 0.40338 |  | 0.0168 | 0.015 |  |  |  | 1 | [10 empty] | 4.1
5.3438184 | 0.40029 |  | 0.0168 | 0.015 |  |  |  | 1 | [10 empty] | 4.2
5.3952456 | 0.39654 |  | 0.0168 | 0.015 |  |  |  | 1 | [10 empty] | 4.3
5.4476914 | 0.39324 |  | 0.0168 | 0.015 |  |  |  | 1 | [10 empty] | 4.4
5.4986099 | 0.38929 |  | 0.0168 | 0.015 |  |  |  | 1 | [10 empty] | 4.5
5.5490186 | 0.38591 |  | 0.0168 | 0.015 |  |  |  | 1 | [10 empty] | 4.6
5.6014648 | 0.38243 |  | 0.0168 | 0.015 |  |  |  | 1 | [10 empty] | 4.7
5.6528921 | 0.37884 |  | 0.0168 | 0.015 |  |  |  | 1 | [10 empty] | 4.8
5.7043198 | 0.3751 |  | 0.0168 | 0.015 |  |  |  | 1 | [10 empty] | 4.9
5.7567656 | 0.37176 |  | 0.0168 | 0.015 |  |  |  | 1 | [10 empty] | 5
5.8071748 | 0.36783 |  | 0.0168 | 0.015 |  |  |  | 1 | [10 empty] | 5.1
5.8580933 | 0.36405 |  | 0.0168 | 0.015 |  |  |  | 1 | [10 empty] | 5.2
5.9085024 | 0.36076 |  | 0.0168 | 0.015 |  |  |  | 1 | [10 empty] | 5.3
5.9599302 | 0.35664 |  | 0.0168 | 0.015 |  |  |  | 1 | [10 empty] | 5.4
6.0108486 | 0.35307 |  | 0.0168 | 0.015 |  |  |  | 1 | [10 empty] | 5.5
6.0638032 | 0.34925 |  | 0.0168 | 0.015 |  |  |  | 1 | [10 empty] | 5.6
6.1172671 | 0.34518 |  | 0.0168 | 0.015 |  |  |  | 1 | [10 empty] | 5.7
6.1686953 | 0.34146 |  | 0.0168 | 0.015 |  |  |  | 1 | [10 empty] | 5.8
6.219104 | 0.33778 |  | 0.0168 | 0.015 |  |  |  | 1 | [10 empty] | 5.9
6.2725684 | 0.33367 |  | 0.0168 | 0.015 |  |  |  | 1 | [10 empty] | 6
6.322978 | 0.32951 |  | 0.0168 | 0.015 |  |  |  | 1 | [10 empty] | 6.1
6.3769502 | 0.32582 |  | 0.0168 | 0.015 |  |  |  | 1 | [10 empty] | 6.2
6.4273599 | 0.32157 |  | 0.0168 | 0.015 |  |  |  | 1
6.4777686 | 0.31742 |  | 0.0168 | 0.015 |  |  |  | 1
6.53327 | 0.31372 |  | 0.0168 | 0.015 |  |  |  | 1
6.5841885 | 0.30931 |  | 0.0168 | 0.015 |  |  |  | 1
6.6366343 | 0.30518 |  | 0.0168 | 0.015 |  |  |  | 1
6.688062 | 0.30117 |  | 0.0168 | 0.015 |  |  |  | 1
6.73898 | 0.29697 |  | 0.0168 | 0.015 |  |  |  | 1
6.7904082 | 0.29241 |  | 0.0168 | 0.015 |  |  |  | 1
6.8413262 | 0.28829 |  | 0.0168 | 0.015 |  |  |  | 1
6.8922446 | 0.28395 |  | 0.0168 | 0.015 |  |  |  | 1
6.9426533 | 0.27973 |  | 0.0168 | 0.015 |  |  |  | 1
6.9940806 | 0.27551 |  | 0.0168 | 0.015 |  |  |  | 1
7.0444897 | 0.27089 |  | 0.0168 | 0.015 |  |  |  | 1
7.0954087 | 0.26652 |  | 0.0168 | 0.015 |  |  |  | 1
7.1468354 | 0.26219 |  | 0.0168 | 0.015 |  |  |  | 1
7.2002998 | 0.25738 |  | 0.0168 | 0.015 |  |  |  | 1
|  |  | 0.0168 | 0.0171 |  |  |  | 1
|  |  | 0.0168 | 0.0171 |  |  |  | 1

## Sheet2
12.31013 | 0.82829
23.00298 | 0.81914
33.28848 | 0.80841
43.47215 | 0.79938
53.55398 | 0.79138
64.34866 | 0.78382
74.53233 | 0.77584
84.91967 | 0.7692
95.10333 | 0.7632
105.18517 | 0.75721
115.267 | 0.75135
125.858 | 0.74577
135.93983 | 0.74031
146.32717 | 0.7347
156.51084 | 0.7299
167.00001 | 0.72439
177.38735 | 0.71956
188.18203 | 0.71446
198.36571 | 0.70957
208.44754 | 0.70512
219.03854 | 0.70027
229.4259 | 0.69594
239.91506 | 0.6912
250.20058 | 0.6867
260.48606 | 0.68234
271.07708 | 0.67818
281.87176 | 0.67349
291.95356 | 0.66915
302.34094 | 0.66499
312.62644 | 0.66098
322.70826 | 0.65668
332.99376 | 0.65256
343.17744 | 0.6487
354.07396 | 0.64456
364.25762 | 0.64038
374.74678 | 0.63662
385.0323 | 0.6323
395.21594 | 0.62896
405.90882 | 0.6244
416.60166 | 0.62085
427.29454 | 0.61649
437.88554 | 0.61262
448.17104 | 0.60905
458.35468 | 0.60525
468.9457 | 0.60139
479.1294 | 0.59753
489.4149 | 0.59414
499.49672 | 0.59032
510.39322 | 0.58667
520.47504 | 0.58287
530.6587 | 0.57934
540.94424 | 0.57628
551.84072 | 0.57237
562.22812 | 0.56857
572.30992 | 0.56475
583.3083 | 0.56118
593.59376 | 0.55744
603.77744 | 0.5544
613.96114 | 0.55091
624.14478 | 0.54726
635.34678 | 0.5436
645.63228 | 0.54003
655.71412 | 0.53667
665.8978 | 0.53327
676.59062 | 0.52962
687.99628 | 0.52584
698.38364 | 0.52248
708.771 | 0.51883
718.95468 | 0.51572
729.03652 | 0.51215
739.32198 | 0.50877
749.60752 | 0.50526
759.99488 | 0.50203
770.38218 | 0.49861
780.87134 | 0.49508
791.05502 | 0.49161
801.23868 | 0.4884
811.52422 | 0.48515
821.91162 | 0.48175
832.19708 | 0.47839
842.38076 | 0.47502
852.4626 | 0.47192
862.54444 | 0.46856
872.72802 | 0.46505
882.91182 | 0.46213
893.29912 | 0.45852
903.48282 | 0.45525
913.76826 | 0.45193
924.25742 | 0.44827
934.9503 | 0.44506
945.3376 | 0.44145
955.62314 | 0.43807
965.70498 | 0.43431
975.88858 | 0.43133
985.9705 | 0.42782
996.1541 | 0.42474
1006.64336 | 0.42081
1017.03066 | 0.41734
1027.1124 | 0.41409
1037.80538 | 0.41077
1047.8871 | 0.40722
1058.68174 | 0.40338
1068.76368 | 0.40029
1079.04912 | 0.39654
1089.53828 | 0.39324
1099.72198 | 0.38929
1109.80372 | 0.38591
1120.29296 | 0.38243
1130.57842 | 0.37884
1140.86396 | 0.3751
1151.35312 | 0.37176
1161.43496 | 0.36783
1171.61866 | 0.36405
1181.70048 | 0.36076
1191.98604 | 0.35664
1202.16972 | 0.35307
1212.76064 | 0.34925
1223.45342 | 0.34518
1233.73906 | 0.34146
1243.8208 | 0.33778
1254.51368 | 0.33367
1264.5956 | 0.32951
1275.39004 | 0.32582
1285.47198 | 0.32157
1295.55372 | 0.31742
1306.654 | 0.31372
1316.8377 | 0.30931
1327.32686 | 0.30518
1337.6124 | 0.30117
1347.796 | 0.29697
1358.08164 | 0.29241
1368.26524 | 0.28829
1378.44892 | 0.28395
1388.53066 | 0.27973
1398.81612 | 0.27551
1408.89794 | 0.27089
1419.08174 | 0.26652
1429.36708 | 0.26219
1440.05996 | 0.25738
1450.1418 | 0.25293
1452.99336 | 0.2513