## Sheet1
Overpotential Calculation | [15 empty] | T | Log() | P_H2 | P_O2
Raw |  |  |  |  | mA/cm2 |  | mW/cm2 |  | Total Opot |  |  | Erev | 1.221725 |  |  | 353 | 225.9349 | 250 | 250 |  |  | EIS
I | V | P | IR |  | I | V | P |  | Ln(i) | Total Opot |  | Kin Opot | Ohmic | proton | Mass |  |  |  |  | x | y | X | Y | -0.33889 | intercept
0.0194709 | 0.92 | 0.017913228 | 0.016 | 0.00381582 | 3.89418 | -0.92 | -3.5826456 | 1 | -5.548272 | -0.3017252 | 1 | 0.2501216 | 0.0003115344 | 7.429745e-05 | 0.05121777 | Intercept | -0.512 |  |  | -6 | -0.2288 | 0 | -0.33889 | 8.45704 | slope
0.0654686 | 0.909 | 0.0595109574 | 0.016 | 0.00381582 | 13.09372 | -0.909 | -11.90219148 | 1 | -4.335623 | -0.3127252 | 1 | 0.3073586 | 0.0010474976 | 0.0002498164 | 0.004069222 | Slope | -0.0472 |  |  | -5.9 | -0.23352 | 0.01 | -0.2543196
0.1107518 | 0.862 | 0.0954680516 | 0.016 | 0.00381582 | 22.15036 | -0.862 | -19.09361032 | 1 | -3.809902 | -0.3597252 | 1 | 0.3321726 | 0.0017720288 | 0.000422609 | 0.02535787 |  |  |  |  | -5.8 | -0.23824 | 0.02 | -0.1697492 | y=0
0.15719615 | 0.843 | 0.1325164 | 0.016 | 0.00381582 | 31.43923 | -0.843 | -26.50327089 | 1 | -3.459699 | -0.3787252 | 1 | 0.3487022 | 0.0025151384 | 0.0005998322 | 0.02690796 |  |  |  |  | -5.7 | -0.24296 | 0.03 | -0.0851788 | x= | 0.04007194
0.20364045 | 0.832 | 0.1694288544 | 0.016 | 0.00381582 | 40.72809 | -0.832 | -33.88577088 | 1 | -3.200837 | -0.3897252 | 1 | 0.3609205 | 0.0032582472 | 0.0007770553 | 0.02476937 |  |  |  |  | -5.6 | -0.24768 | 0.04 | -0.0006084
0.25008475 | 0.822 | 0.2055696645 | 0.016 | 0.00381582 | 50.01695 | -0.822 | -41.1139329 | 1 | -2.995393 | -0.3997252 | 1 | 0.3706174 | 0.004001356 | 0.0009542784 | 0.02415208 |  |  |  |  | -5.5 | -0.2524 | 0.05 | 0.083962 | y intercept EIS | 0.0388
0.2956359 | 0.814 | 0.2406476226 | 0.016 | 0.00381582 | 59.12718 | -0.814 | -48.12952452 | 1 | -2.828065 | -0.4077252 | 1 | 0.3785154 | 0.0047301744 | 0.001128093 | 0.02335153 |  |  |  |  | -5.4 | -0.25712 | 0.06 | 0.1685324
0.34118705 | 0.808 | 0.2756791364 | 0.016 | 0.00381582 | 68.23741 | -0.808 | -55.13582728 | 1 | -2.684762 | -0.4137252 | 1 | 0.3852792 | 0.0054589928 | 0.001301908 | 0.02168503 |  |  |  |  | -5.3 | -0.26184 | 0.07 | 0.2531028 | R= | 0.00127194
0.3867382 | 0.802 | 0.3101640364 | 0.016 | 0.00381582 | 77.34764 | -0.802 | -62.03280728 | 1 | -2.559445 | -0.4197252 | 1 | 0.3911942 | 0.0061878112 | 0.001475723 | 0.02086743 |  |  |  |  | -5.2 | -0.26656 | 0.08 | 0.3376732 |  | 0.00381582
0.4313962 | 0.797 | 0.3438227714 | 0.016 | 0.00381582 | 86.27924 | -0.797 | -68.76455428 | 1 | -2.450166 | -0.4247252 | 1 | 0.3963522 | 0.0069023392 | 0.00164613 | 0.01982453 |  |  |  |  | -5.1 | -0.27128 | 0.09 | 0.4222436
0.47694735 | 0.792 | 0.3777423012 | 0.016 | 0.00381582 | 95.38947 | -0.792 | -75.54846024 | 1 | -2.349787 | -0.4297252 | 1 | 0.40109 | 0.0076311576 | 0.001819945 | 0.019184 |  |  |  |  | -5 | -0.276 | 0.1 | 0.506814
0.52160535 | 0.787 | 0.4105034 | 0.016 | 0.00381582 | 104.32107 | -0.787 | -82.10068209 | 1 | -2.260282 | -0.4347252 | 1 | 0.4053147 | 0.0083456856 | 0.001990352 | 0.01907442 |  |  |  |  | -4.9 | -0.28072 | 0.11 | 0.5913844
0.5671565 | 0.783 | 0.4440835395 | 0.016 | 0.00381582 | 113.4313 | -0.783 | -88.8167079 | 1 | -2.176558 | -0.4387252 | 1 | 0.4092665 | 0.009074504 | 0.002164167 | 0.01822001 |  |  |  |  | -4.8 | -0.28544 | 0.12 | 0.6759548
0.61181445 | 0.779 | 0.4766035 | 0.016 | 0.00381582 | 122.36289 | -0.779 | -95.32069131 | 1 | -2.100764 | -0.4427252 | 1 | 0.4128439 | 0.0097890312 | 0.002334574 | 0.01775761 |  |  |  |  | -4.7 | -0.29016 | 0.13 | 0.7605252
0.6582588 | 0.775 | 0.51015057 | 0.016 | 0.00381582 | 131.65176 | -0.775 | -102.030114 | 1 | -2.027595 | -0.4467252 | 1 | 0.4162975 | 0.0105321408 | 0.002511797 | 0.0173837 |  |  |  |  | -4.6 | -0.29488 | 0.14 | 0.8450956
0.7047031 | 0.771 | 0.5433260901 | 0.016 | 0.00381582 | 140.94062 | -0.771 | -108.6652 | 1 | -1.959417 | -0.4507252 | 1 | 0.4195155 | 0.0112752496 | 0.00268902 | 0.01724535 |  |  |  |  | -4.5 | -0.2996 | 0.15 | 0.929666
0.75025425 | 0.767 | 0.575445 | 0.016 | 0.00381582 | 150.05085 | -0.767 | -115.089 | 1 | -1.896781 | -0.4547252 | 1 | 0.4224719 | 0.012004068 | 0.002862835 | 0.01738631 |  |  |  |  | -4.4 | -0.30432 | 0.16 | 1.0142364
0.7975917 | 0.763 | 0.6085624671 | 0.016 | 0.00381582 | 159.51834 | -0.763 | -121.7125 | 1 | -1.835596 | -0.4587252 | 1 | 0.4253599 | 0.0127614672 | 0.003043467 | 0.01756037 |  |  |  |  | -4.3 | -0.30904 | 0.17 | 1.0988068
0.8422497 | 0.76 | 0.640109772 | 0.016 | 0.00381582 | 168.44994 | -0.76 | -128.0219544 | 1 | -1.781117 | -0.4617252 | 1 | 0.4279313 | 0.0134759952 | 0.003213873 | 0.01710399 |  |  |  |  | -4.2 | -0.31376 | 0.18 | 1.1833772
0.88780085 | 0.756 | 0.6711774426 | 0.016 | 0.00381582 | 177.56017 | -0.756 | -134.2355 | 1 | -1.728446 | -0.4657252 | 1 | 0.4304174 | 0.0142048136 | 0.003387688 | 0.01771529 |  |  |  |  | -4.1 | -0.31848 | 0.19 | 1.2679476
0.9378178 | 0.753 | 0.7061768034 | 0.016 | 0.00381582 | 187.56356 | -0.753 | -141.2354 | 1 | -1.673638 | -0.4687252 | 1 | 0.4330043 | 0.0150050848 | 0.003578544 | 0.01713721 |  |  |  |  | -4 | -0.3232 | 0.2 | 1.352518
0.9824758 | 0.75 | 0.73685685 | 0.016 | 0.00381582 | 196.49516 | -0.75 | -147.37137 | 1 | -1.627117 | -0.4717252 | 1 | 0.4352001 | 0.0157196128 | 0.003748951 | 0.01705653 |  |  |  |  | -3.9 | -0.32792 | 0.21 | 1.4370884
1.0271338 | 0.746 | 0.7662418148 | 0.016 | 0.00381582 | 205.42676 | -0.746 | -153.2484 | 1 | -1.582666 | -0.4757252 | 1 | 0.4372982 | 0.0164341408 | 0.003919358 | 0.01807347 |  |  |  |  | -3.8 | -0.33264 | 0.22 | 1.5216588
1.0717918 | 0.743 | 0.7963413074 | 0.016 | 0.00381582 | 214.35836 | -0.743 | -159.2683 | 1 | -1.540106 | -0.4787252 | 1 | 0.439307 | 0.0171486688 | 0.004089765 | 0.01817973 |  |  |  |  | -3.7 | -0.33736 | 0.23 | 1.6062292
1.11644975 | 0.74 | 0.826172815 | 0.016 | 0.00381582 | 223.28995 | -0.74 | -165.234563 | 1 | -1.499284 | -0.4817252 | 1 | 0.4412338 | 0.017863196 | 0.004260171 | 0.018368 |  |  |  |  | -3.6 | -0.34208 | 0.24 | 1.6907996
1.16110775 | 0.736 | 0.854575304 | 0.016 | 0.00381582 | 232.22155 | -0.736 | -170.9150608 | 1 | -1.460063 | -0.4857252 | 1 | 0.443085 | 0.018577724 | 0.004430578 | 0.01963184 |  |  |  |  | -3.5 | -0.3468 | 0.25 | 1.77537
1.20576575 | 0.733 | 0.8838263 | 0.016 | 0.00381582 | 241.15315 | -0.733 | -176.7653 | 1 | -1.422323 | -0.4887252 | 1 | 0.4448664 | 0.019292252 | 0.004600985 | 0.01996556 |  |  |  |  | -3.4 | -0.35152 | 0.26 | 1.8599404
1.25042375 | 0.73 | 0.9128093375 | 0.016 | 0.00381582 | 250.08475 | -0.73 | -182.5618675 | 1 | -1.385955 | -0.4917252 | 1 | 0.4465829 | 0.02000678 | 0.004771392 | 0.02036408 |  |  |  |  | -3.3 | -0.35624 | 0.27 | 1.9445108
1.30401335 | 0.727 | 0.9480177 | 0.016 | 0.00381582 | 260.80267 | -0.727 | -189.6035 | 1 | -1.343991 | -0.4947252 | 1 | 0.4485636 | 0.0208642136 | 0.00497588 | 0.02032144 |  |  |  |  | -3.2 | -0.36096
1.3486713 | 0.724 | 0.9764380212 | 0.016 | 0.00381582 | 269.73426 | -0.724 | -195.2876 | 1 | -1.310318 | -0.4977252 | 1 | 0.450153 | 0.0215787408 | 0.005146287 | 0.02084713 |  |  |  |  | -3.1 | -0.36568
1.3933293 | 0.722 | 1.005984 | 0.016 | 0.00381582 | 278.66586 | -0.722 | -201.1968 | 1 | -1.277742 | -0.4997252 | 1 | 0.4516906 | 0.0222932688 | 0.005316694 | 0.0204246 |  |  |  |  | -3 | -0.3704
1.4379873 | 0.718 | 1.032475 | 0.016 | 0.00381582 | 287.59746 | -0.718 | -206.495 | 1 | -1.246193 | -0.5037252 | 1 | 0.4531797 | 0.0230077968 | 0.005487101 | 0.02205059 |  |  |  |  | -2.9 | -0.37512
1.4826453 | 0.715 | 1.060091 | 0.016 | 0.00381582 | 296.52906 | -0.715 | -212.0182779 | 1 | -1.21561 | -0.5067252 | 1 | 0.4546232 | 0.0237223248 | 0.005657508 | 0.02272211 |  |  |  |  | -2.8 | -0.37984
1.5273033 | 0.712 | 1.08744 | 0.016 | 0.00381582 | 305.46066 | -0.712 | -217.488 | 1 | -1.185934 | -0.5097252 | 1 | 0.4560239 | 0.0244368528 | 0.005827915 | 0.02343648 |  |  |  |  | -2.7 | -0.38456
1.57196125 | 0.709 | 1.114521 | 0.016 | 0.00381582 | 314.39225 | -0.709 | -222.9041 | 1 | -1.157114 | -0.5127252 | 1 | 0.4573842 | 0.02515138 | 0.005998321 | 0.02419122 |  |  |  |  | -2.6 | -0.38928
1.62555085 | 0.707 | 1.149264 | 0.016 | 0.00381582 | 325.11017 | -0.707 | -229.8529 | 1 | -1.123591 | -0.5147252 | 1 | 0.4589665 | 0.0260088136 | 0.00620281 | 0.02354703 |  |  |  |  | -2.5 | -0.394
1.67020885 | 0.704 | 1.175827 | 0.016 | 0.00381582 | 334.04177 | -0.704 | -235.1654 | 1 | -1.096489 | -0.5177252 | 1 | 0.4602457 | 0.0267233416 | 0.006373217 | 0.02438289 |  |  |  |  | -2.4 | -0.39872
1.71486685 | 0.701 | 1.202122 | 0.016 | 0.00381582 | 342.97337 | -0.701 | -240.4243 | 1 | -1.070102 | -0.5207252 | 1 | 0.4614912 | 0.0274378696 | 0.006543624 | 0.0252525 |  |  |  |  | -2.3 | -0.40344
1.75952485 | 0.698 | 1.228148 | 0.016 | 0.00381582 | 351.90497 | -0.698 | -245.6297 | 1 | -1.044394 | -0.5237252 | 1 | 0.4627046 | 0.0281523976 | 0.00671403 | 0.02615413 |  |  |  |  | -2.2 | -0.40816
1.8041828 | 0.695 | 1.253907046 | 0.016 | 0.00381582 | 360.83656 | -0.695 | -250.7814092 | 1 | -1.01933 | -0.5267252 | 1 | 0.4638876 | 0.0288669248 | 0.006884437 | 0.02708617 |  |  |  |  | -2.1 | -0.41288
1.8488408 | 0.692 | 1.279398 | 0.016 | 0.00381582 | 369.76816 | -0.692 | -255.8796 | 1 | -0.9948791 | -0.5297252 | 1 | 0.4650417 | 0.0295814528 | 0.007054844 | 0.02804715 |  |  |  |  | -2 | -0.4176
1.8934988 | 0.69 | 1.306514172 | 0.016 | 0.00381582 | 378.69976 | -0.69 | -261.3028344 | 1 | -0.9710116 | -0.5317252 | 1 | 0.4661683 | 0.0302959808 | 0.007225251 | 0.02803567 |  |  |  |  | -1.9 | -0.42232
1.9381568 | 0.687 | 1.331514 | 0.016 | 0.00381582 | 387.63136 | -0.687 | -266.3027 | 1 | -0.9477005 | -0.5347252 | 1 | 0.4672685 | 0.0310105088 | 0.007395658 | 0.02905045 |  |  |  |  | -1.8 | -0.42704
1.9917464 | 0.684 | 1.362355 | 0.016 | 0.00381582 | 398.34928 | -0.684 | -272.4709 | 1 | -0.9204261 | -0.5377252 | 1 | 0.4685559 | 0.0318679424 | 0.007600146 | 0.02970117 |  |  |  |  | -1.7 | -0.43176
2.0364044 | 0.682 | 1.388828 | 0.016 | 0.00381582 | 407.28088 | -0.682 | -277.7656 | 1 | -0.8982522 | -0.5397252 | 1 | 0.4696025 | 0.0325824704 | 0.007770553 | 0.02976963 |  |  |  |  | -1.6 | -0.43648
2.08106235 | 0.679 | 1.413041 | 0.016 | 0.00381582 | 416.21247 | -0.679 | -282.6083 | 1 | -0.8765594 | -0.5427252 | 1 | 0.4706264 | 0.0332969976 | 0.00794096 | 0.0308608 |  |  |  |  | -1.5 | -0.4412
2.12572035 | 0.676 | 1.436987 | 0.016 | 0.00381582 | 425.14407 | -0.676 | -287.3974 | 1 | -0.8553272 | -0.5457252 | 1 | 0.4716286 | 0.0340115256 | 0.008111367 | 0.0319737 |  |  |  |  | -1.4 | -0.44592
2.17930995 | 0.673 | 1.466676 | 0.016 | 0.00381582 | 435.86199 | -0.673 | -293.3351 | 1 | -0.8304296 | -0.5487252 | 1 | 0.4728037 | 0.0348689592 | 0.008315855 | 0.03273662 |  |  |  |  | -1.3 | -0.45064
2.22396795 | 0.671 | 1.492282 | 0.016 | 0.00381582 | 444.79359 | -0.671 | -298.4565 | 1 | -0.8101449 | -0.5507252 | 1 | 0.4737612 | 0.0355834872 | 0.008486262 | 0.03289424 |  |  |  |  | -1.2 | -0.45536
2.26862595 | 0.668 | 1.515442 | 0.016 | 0.00381582 | 453.72519 | -0.668 | -303.0884 | 1 | -0.7902636 | -0.5537252 | 1 | 0.4746996 | 0.0362980152 | 0.008656669 | 0.03407091 |  |  |  |  | -1.1 | -0.46008
2.3132839 | 0.666 | 1.540647 | 0.016 | 0.00381582 | 462.65678 | -0.666 | -308.1294 | 1 | -0.7707698 | -0.5557252 | 1 | 0.4756197 | 0.0370125424 | 0.008827075 | 0.03426587 |  |  |  |  | -1 | -0.4648
2.3579419 | 0.663 | 1.563315 | 0.016 | 0.00381582 | 471.58838 | -0.663 | -312.6631 | 1 | -0.7516488 | -0.5587252 | 1 | 0.4765222 | 0.0377270704 | 0.008997482 | 0.03547842 |  |  |  |  | -0.9 | -0.46952
2.4115315 | 0.66 | 1.59161079 | 0.016 | 0.00381582 | 482.3063 | -0.66 | -318.322158 | 1 | -0.7291759 | -0.5617252 | 1 | 0.4775829 | 0.038584504 | 0.009201971 | 0.03635578 |  |  |  |  | -0.8 | -0.47424
2.4561895 | 0.658 | 1.616172691 | 0.016 | 0.00381582 | 491.2379 | -0.658 | -323.2345382 | 1 | -0.7108267 | -0.5637252 | 1 | 0.478449 | 0.039299032 | 0.009372377 | 0.03660476 |  |  |  |  | -0.7 | -0.47896
2.5008475 | 0.655 | 1.638055 | 0.016 | 0.00381582 | 500.1695 | -0.655 | -327.6110225 | 1 | -0.6928082 | -0.5667252 | 1 | 0.4792995 | 0.04001356 | 0.009542784 | 0.03786936 |  |  |  |  | -0.6 | -0.48368
2.54550545 | 0.652 | 1.65967 | 0.016 | 0.00381582 | 509.10109 | -0.652 | -331.9339 | 1 | -0.6751087 | -0.5697252 | 1 | 0.4801349 | 0.0407280872 | 0.009713191 | 0.039149 |  |  |  |  | -0.5 | -0.4884
2.59909505 | 0.65 | 1.689412 | 0.016 | 0.00381582 | 519.81901 | -0.65 | -337.8823565 | 1 | -0.6542746 | -0.5717252 | 1 | 0.4811182 | 0.0415855208 | 0.009917679 | 0.03910371 |  |  |  |  | -0.4 | -0.49312
2.64375305 | 0.647 | 1.710508 | 0.016 | 0.00381582 | 528.75061 | -0.647 | -342.1016 | 1 | -0.6372384 | -0.5747252 | 1 | 0.4819223 | 0.0423000488 | 0.01008809 | 0.04041467 |  |  |  |  | -0.3 | -0.49784
2.68841105 | 0.645 | 1.734025 | 0.016 | 0.00381582 | 537.68221 | -0.645 | -346.805 | 1 | -0.6204876 | -0.5767252 | 1 | 0.482713 | 0.0430145768 | 0.01025849 | 0.0407391 |  |  |  |  | -0.2 | -0.50256
2.73306905 | 0.642 | 1.75463 | 0.016 | 0.00381582 | 546.61381 | -0.642 | -350.9261 | 1 | -0.6040127 | -0.5797252 | 1 | 0.4834906 | 0.0437291048 | 0.0104289 | 0.04207655 |  |  |  |  | -0.1 | -0.50728
2.777727 | 0.639 | 1.774967553 | 0.016 | 0.00381582 | 555.5454 | -0.639 | -354.9935106 | 1 | -0.5878049 | -0.5827252 | 1 | 0.4842556 | 0.044443632 | 0.01059931 | 0.04342661 |  |  |  |  | -2.04281e-14 | -0.512
2.822385 | 0.637 | 1.797859245 | 0.016 | 0.00381582 | 564.477 | -0.637 | -359.571849 | 1 | -0.5718556 | -0.5847252 | 1 | 0.4850084 | 0.04515816 | 0.01076971 | 0.04378886 |  |  |  |  | 0.1 | -0.51672
2.867043 | 0.635 | 1.820572305 | 0.016 | 0.00381582 | 573.4086 | -0.635 | -364.114461 | 1 | -0.5561567 | -0.5867252 | 1 | 0.4857494 | 0.045872688 | 0.01094012 | 0.04416294 |  |  |  |  | 0.2 | -0.52144
2.9206326 | 0.632 | 1.84584 | 0.016 | 0.00381582 | 584.12652 | -0.632 | -369.168 | 1 | -0.5376377 | -0.5897252 | 1 | 0.4866235 | 0.0467301216 | 0.01114461 | 0.04522692 |  |  |  |  | 0.3 | -0.52616
2.9652906 | 0.629 | 1.865168 | 0.016 | 0.00381582 | 593.05812 | -0.629 | -373.0336 | 1 | -0.5224629 | -0.5927252 | 1 | 0.4873398 | 0.0474446496 | 0.01131502 | 0.04662573 |  |  |  |  | 0.4 | -0.53088
3.00994855 | 0.627 | 1.887238 | 0.016 | 0.00381582 | 601.98971 | -0.627 | -377.4475 | 1 | -0.5075149 | -0.5947252 | 1 | 0.4880453 | 0.0481591768 | 0.01148542 | 0.04703526 |  |  |  |  | 0.5 | -0.5356
3.05460655 | 0.625 | 1.909129 | 0.016 | 0.00381582 | 610.92131 | -0.625 | -381.8258 | 1 | -0.4927871 | -0.5967252 | 1 | 0.4887404 | 0.0488737048 | 0.01165583 | 0.04745517 |  |  |  |  | 0.6 | -0.54032
3.09926455 | 0.622 | 1.927743 | 0.016 | 0.00381582 | 619.85291 | -0.622 | -385.5485 | 1 | -0.4782731 | -0.5997252 | 1 | 0.4894255 | 0.0495882328 | 0.01182624 | 0.04888517 |  |  |  |  | 0.7 | -0.54504
3.14392255 | 0.62 | 1.949231981 | 0.016 | 0.00381582 | 628.78451 | -0.62 | -389.8463962 | 1 | -0.4639667 | -0.6017252 | 1 | 0.4901008 | 0.0503027608 | 0.01199664 | 0.04932497 |  |  |  |  | 0.8 | -0.54976
3.18858055 | 0.617 | 1.967354 | 0.016 | 0.00381582 | 637.71611 | -0.617 | -393.4708 | 1 | -0.4498621 | -0.6047252 | 1 | 0.4907665 | 0.0510172888 | 0.01216705 | 0.0507743 |  |  |  |  | 0.9 | -0.55448
3.23323855 | 0.615 | 1.988442 | 0.016 | 0.00381582 | 646.64771 | -0.615 | -397.6883 | 1 | -0.4359536 | -0.6067252 | 1 | 0.491423 | 0.0517318168 | 0.01233746 | 0.05123289 |  |  |  |  | 1 | -0.5592
3.2778965 | 0.613 | 2.009351 | 0.016 | 0.00381582 | 655.5793 | -0.613 | -401.8701109 | 1 | -0.422236 | -0.6087252 | 1 | 0.4920705 | 0.052446344 | 0.01250786 | 0.05170048 |  |  |  |  | 1.1 | -0.56392
3.3314861 | 0.61 | 2.032206521 | 0.016 | 0.00381582 | 666.29722 | -0.61 | -406.4413042 | 1 | -0.4060194 | -0.6117252 | 1 | 0.4928359 | 0.0533037776 | 0.01271235 | 0.05287314 |  |  |  |  | 1.2 | -0.56864
3.3761441 | 0.608 | 2.052696 | 0.016 | 0.00381582 | 675.22882 | -0.608 | -410.5391 | 1 | -0.3927037 | -0.6137252 | 1 | 0.4934644 | 0.0540183056 | 0.01288276 | 0.0533597 |  |  |  |  | 1.3 | -0.57336
3.4208021 | 0.605 | 2.069585 | 0.016 | 0.00381582 | 684.16042 | -0.605 | -413.9170541 | 1 | -0.3795629 | -0.6167252 | 1 | 0.4940846 | 0.0547328336 | 0.01305317 | 0.05485452 |  |  |  |  | 1.4 | -0.57808
3.4654601 | 0.603 | 2.089672 | 0.016 | 0.00381582 | 693.09202 | -0.603 | -417.9345 | 1 | -0.3665925 | -0.6187252 | 1 | 0.4946968 | 0.0554473616 | 0.01322357 | 0.05535738 |  |  |  |  | 1.5 | -0.5828
3.51011805 | 0.6 | 2.10607083 | 0.016 | 0.00381582 | 702.02361 | -0.6 | -421.214166 | 1 | -0.3537882 | -0.6217252 | 1 | 0.4953012 | 0.0561618888 | 0.01339398 | 0.05686809 |  |  |  |  | 1.6 | -0.58752
3.55477605 | 0.598 | 2.125756 | 0.016 | 0.00381582 | 710.95521 | -0.598 | -425.1512 | 1 | -0.3411458 | -0.6237252 | 1 | 0.4958979 | 0.0568764168 | 0.01356439 | 0.05738643 |  |  |  |  | 1.7 | -0.59224
3.59943405 | 0.595 | 2.141663 | 0.016 | 0.00381582 | 719.88681 | -0.595 | -428.3327 | 1 | -0.3286613 | -0.6267252 | 1 | 0.4964872 | 0.0575909448 | 0.01373479 | 0.05891223 |  |  |  |  | 1.8 | -0.59696
3.64409205 | 0.593 | 2.160947 | 0.016 | 0.00381582 | 728.81841 | -0.593 | -432.1893 | 1 | -0.3163307 | -0.6287252 | 1 | 0.4970692 | 0.0583054728 | 0.0139052 | 0.05944529 |  |  |  |  | 1.9 | -0.60168
3.68875005 | 0.591 | 2.180051 | 0.016 | 0.00381582 | 737.75001 | -0.591 | -436.0103 | 1 | -0.3041503 | -0.6307252 | 1 | 0.4976441 | 0.0590200008 | 0.01407561 | 0.05998544 |  |  |  |  | 2 | -0.6064
3.7423396 | 0.588 | 2.200496 | 0.016 | 0.00381582 | 748.46792 | -0.588 | -440.0991 | 1 | -0.2897269 | -0.6337252 | 1 | 0.4983249 | 0.0598774336 | 0.0142801 | 0.06124273 |  |  |  |  | 2.1 | -0.61112
3.7869976 | 0.586 | 2.219181 | 0.016 | 0.00381582 | 757.39952 | -0.586 | -443.8361 | 1 | -0.2778644 | -0.6357252 | 1 | 0.4988848 | 0.0605919616 | 0.0144505 | 0.06179789 |  |  |  |  | 2.2 | -0.61584
3.8316556 | 0.583 | 2.233855 | 0.016 | 0.00381582 | 766.33112 | -0.583 | -446.771 | 1 | -0.2661409 | -0.6387252 | 1 | 0.4994381 | 0.0613064896 | 0.01462091 | 0.06335961 |  |  |  |  | 2.3 | -0.62056
3.8763136 | 0.581 | 2.252138 | 0.016 | 0.00381582 | 775.26272 | -0.581 | -450.4276 | 1 | -0.2545533 | -0.6407252 | 1 | 0.4999851 | 0.0620210176 | 0.01479132 | 0.06392773 |  |  |  |  | 2.4 | -0.62528
3.9209716 | 0.578 | 2.266322 | 0.016 | 0.00381582 | 784.19432 | -0.578 | -453.2643 | 1 | -0.2430984 | -0.6437252 | 1 | 0.5005258 | 0.0627355456 | 0.01496172 | 0.06550213 |  |  |  |  | 2.5 | -0.63
3.97456115 | 0.576 | 2.289347 | 0.016 | 0.00381582 | 794.91223 | -0.576 | -457.8694 | 1 | -0.2295236 | -0.6457252 | 1 | 0.5011665 | 0.0635929784 | 0.01516621 | 0.06579948 |  |  |  |  | 2.6 | -0.63472
4.01921915 | 0.573 | 2.303013 | 0.016 | 0.00381582 | 803.84383 | -0.573 | -460.6025 | 1 | -0.2183503 | -0.6487252 | 1 | 0.5016939 | 0.0643075064 | 0.01533662 | 0.06738716 |  |  |  |  | 2.7 | -0.63944
4.06387715 | 0.571 | 2.320474 | 0.016 | 0.00381582 | 812.77543 | -0.571 | -464.0948 | 1 | -0.2073004 | -0.6507252 | 1 | 0.5022154 | 0.0650220344 | 0.01550702 | 0.06798067 |  |  |  |  | 2.8 | -0.64416
4.10853515 | 0.569 | 2.337757 | 0.016 | 0.00381582 | 821.70703 | -0.569 | -467.5513 | 1 | -0.1963714 | -0.6527252 | 1 | 0.5027313 | 0.0657365624 | 0.01567743 | 0.06857989 |  |  |  |  | 2.9 | -0.64888
4.15319315 | 0.566 | 2.350707 | 0.016 | 0.00381582 | 830.63863 | -0.566 | -470.1415 | 1 | -0.1855604 | -0.6557252 | 1 | 0.5032415 | 0.0664510904 | 0.01584784 | 0.07018468 |  |  |  |  | 3 | -0.6536
4.1978511 | 0.563 | 2.36339 | 0.016 | 0.00381582 | 839.57022 | -0.563 | -472.678 | 1 | -0.1748652 | -0.6587252 | 1 | 0.5037464 | 0.0671656176 | 0.01601824 | 0.07179492 |  |  |  |  | 3.1 | -0.65832
4.2425091 | 0.561 | 2.380048 | 0.016 | 0.00381582 | 848.50182 | -0.561 | -476.0095 | 1 | -0.164283 | -0.6607252 | 1 | 0.5042458 | 0.0678801456 | 0.01618865 | 0.07241051 |  |  |  |  | 3.2 | -0.66304
4.2871671 | 0.558 | 2.392239 | 0.016 | 0.00381582 | 857.43342 | -0.558 | -478.4478 | 1 | -0.1538117 | -0.6637252 | 1 | 0.5047401 | 0.0685946736 | 0.01635906 | 0.07403133 |  |  |  |  | 3.3 | -0.66776
4.3407567 | 0.556 | 2.413461 | 0.016 | 0.00381582 | 868.15134 | -0.556 | -482.6921 | 1 | -0.1413892 | -0.6657252 | 1 | 0.5053264 | 0.0694521072 | 0.01656355 | 0.07438307 |  |  |  |  | 3.4 | -0.67248
4.3854147 | 0.554 | 2.42952 | 0.016 | 0.00381582 | 877.08294 | -0.554 | -485.9039 | 1 | -0.1311537 | -0.6677252 | 1 | 0.5058095 | 0.0701666352 | 0.01673395 | 0.07501502 |  |  |  |  | 3.5 | -0.6772
4.4300727 | 0.551 | 2.44097 | 0.016 | 0.00381582 | 886.01454 | -0.551 | -488.194 | 1 | -0.1210219 | -0.6707252 | 1 | 0.5062878 | 0.0708811632 | 0.01690436 | 0.07665186 |  |  |  |  | 3.6 | -0.68192
4.47473065 | 0.548 | 2.452152 | 0.016 | 0.00381582 | 894.94613 | -0.548 | -490.4305 | 1 | -0.1109918 | -0.6737252 | 1 | 0.5067612 | 0.0715956904 | 0.01707477 | 0.0782935 |  |  |  |  | 3.7 | -0.68664
4.52832025 | 0.546 | 2.472463 | 0.016 | 0.00381582 | 905.66405 | -0.546 | -494.4925713 | 1 | -0.09908685 | -0.6757252 | 1 | 0.5073231 | 0.072453124 | 0.01727926 | 0.07866967 |  |  |  |  | 3.8 | -0.69136
4.57297825 | 0.543 | 2.483127 | 0.016 | 0.00381582 | 914.59565 | -0.543 | -496.6254 | 1 | -0.08927322 | -0.6787252 | 1 | 0.5077863 | 0.073167652 | 0.01744966 | 0.08032153 |  |  |  |  | 3.9 | -0.69608
4.61763625 | 0.54 | 2.493523575 | 0.016 | 0.00381582 | 923.52725 | -0.54 | -498.704715 | 1 | -0.07955497 | -0.6817252 | 1 | 0.508245 | 0.07388218 | 0.01762007 | 0.0819779 |  |  |  |  | 4 | -0.7008
4.66229425 | 0.537 | 2.503652 | 0.016 | 0.00381582 | 932.45885 | -0.537 | -500.7304 | 1 | -0.06993026 | -0.6847252 | 1 | 0.5086993 | 0.074596708 | 0.01779048 | 0.08363868 |  |  |  |  | 4.1 | -0.70552
4.7069522 | 0.535 | 2.518219427 | 0.016 | 0.00381582 | 941.39044 | -0.535 | -503.6438854 | 1 | -0.06039731 | -0.6867252 | 1 | 0.5091492 | 0.0753112352 | 0.01796088 | 0.08430379 |  |  |  |  | 4.2 | -0.71024
4.7516102 | 0.533 | 2.532608 | 0.016 | 0.00381582 | 950.32204 | -0.533 | -506.5216 | 1 | -0.05095436 | -0.6887252 | 1 | 0.509595 | 0.0760257632 | 0.01813129 | 0.08497314 |  |  |  |  | 4.3 | -0.71496
4.8051998 | 0.53 | 2.546755894 | 0.016 | 0.00381582 | 961.03996 | -0.53 | -509.3511788 | 1 | -0.03973929 | -0.6917252 | 1 | 0.5101243 | 0.0768831968 | 0.01833578 | 0.08638187 |  |  |  |  | 4.4 | -0.71968
4.8498578 | 0.527 | 2.555875 | 0.016 | 0.00381582 | 969.97156 | -0.527 | -511.175 | 1 | -0.03048853 | -0.6947252 | 1 | 0.5105609 | 0.0775977248 | 0.01850619 | 0.0880603 |  |  |  |  | 4.5 | -0.7244
4.8945158 | 0.525 | 2.569620795 | 0.016 | 0.00381582 | 978.90316 | -0.525 | -513.924159 | 1 | -0.02132256 | -0.6967252 | 1 | 0.5109936 | 0.0783122528 | 0.01867659 | 0.08874273 |  |  |  |  | 4.6 | -0.72912
4.93917375 | 0.522 | 2.578249 | 0.016 | 0.00381582 | 987.83475 | -0.522 | -515.6497395 | 1 | -0.01223985 | -0.6997252 | 1 | 0.5114223 | 0.07902678 | 0.018847 | 0.09042909 |  |  |  |  | 4.7 | -0.73384
4.98383175 | 0.519 | 2.586609 | 0.016 | 0.00381582 | 996.76635 | -0.519 | -517.3217 | 1 | -0.00323889 | -0.7027252 | 1 | 0.5118471 | 0.079741308 | 0.01901741 | 0.09211931 |  |  |  |  | 4.8 | -0.73856
5.02848975 | 0.517 | 2.599729 | 0.016 | 0.00381582 | 1005.69795 | -0.517 | -519.9458 | 1 | 0.005681778 | -0.7047252 | 1 | 0.5122682 | 0.080455836 | 0.01918781 | 0.09281332 |  |  |  |  | 4.9 | -0.74328
5.07314775 | 0.514 | 2.607598 | 0.016 | 0.00381582 | 1014.62955 | -0.514 | -521.5195887 | 1 | 0.01452357 | -0.7077252 | 1 | 0.5126855 | 0.081170364 | 0.01935822 | 0.09451106 |  |  |  |  | 5 | -0.748
5.12673735 | 0.511 | 2.619763 | 0.016 | 0.00381582 | 1025.34747 | -0.511 | -523.9526 | 1 | 0.02503155 | -0.7107252 | 1 | 0.5131815 | 0.0820277976 | 0.01956271 | 0.09595316 |  |  |  |  | 5.1 | -0.75272
5.1713953 | 0.508 | 2.627069 | 0.016 | 0.00381582 | 1034.27906 | -0.508 | -525.4138 | 1 | 0.03370462 | -0.7137252 | 1 | 0.5135909 | 0.0827423248 | 0.01973311 | 0.09765885 |  |  |  |  | 5.2 | -0.75744
5.2160533 | 0.505 | 2.634107 | 0.016 | 0.00381582 | 1043.21066 | -0.505 | -526.8213833 | 1 | 0.04230313 | -0.7167252 | 1 | 0.5139967 | 0.0834568528 | 0.01990352 | 0.09936807 |  |  |  |  | 5.3 | -0.76216
5.2607113 | 0.503 | 2.646138 | 0.016 | 0.00381582 | 1052.14226 | -0.503 | -529.2276 | 1 | 0.05082833 | -0.7187252 | 1 | 0.5143991 | 0.0841713808 | 0.02007393 | 0.1000807 |  |  |  |  | 5.4 | -0.76688
5.3053693 | 0.5 | 2.65268465 | 0.016 | 0.00381582 | 1061.07386 | -0.5 | -530.53693 | 1 | 0.05928147 | -0.7217252 | 1 | 0.5147981 | 0.0848859088 | 0.02024434 | 0.1017968 |  |  |  |  | 5.5 | -0.7716
5.3500273 | 0.497 | 2.658964 | 0.016 | 0.00381582 | 1070.00546 | -0.497 | -531.7927 | 1 | 0.06766375 | -0.7247252 | 1 | 0.5151937 | 0.0856004368 | 0.02041474 | 0.1035162 |  |  |  |  | 5.6 | -0.77632
5.39468525 | 0.494 | 2.664975 | 0.016 | 0.00381582 | 1078.93705 | -0.494 | -532.9949027 | 1 | 0.07597634 | -0.7277252 | 1 | 0.5155861 | 0.086314964 | 0.02058515 | 0.105239 |  |  |  |  | 5.7 | -0.78104
5.44827485 | 0.491 | 2.675103 | 0.016 | 0.00381582 | 1089.65497 | -0.491 | -535.0206 | 1 | 0.0858611 | -0.7307252 | 1 | 0.5160526 | 0.0871723976 | 0.02078964 | 0.1067105 |  |  |  |  | 5.8 | -0.78576
5.49293285 | 0.488 | 2.680551 | 0.016 | 0.00381582 | 1098.58657 | -0.488 | -536.1102 | 1 | 0.09402442 | -0.7337252 | 1 | 0.516438 | 0.0878869256 | 0.02096004 | 0.1084402 |  |  |  |  | 5.9 | -0.79048
5.54652245 | 0.485 | 2.690063 | 0.016 | 0.00381582 | 1109.30449 | -0.485 | -538.0127 | 1 | 0.1037332 | -0.7367252 | 1 | 0.5168962 | 0.0887443592 | 0.02116453 | 0.1099201 |  |  |  |  | 6 | -0.7952
5.59118045 | 0.482 | 2.694949 | 0.016 | 0.00381582 | 1118.23609 | -0.482 | -538.9898 | 1 | 0.1117525 | -0.7397252 | 1 | 0.5172747 | 0.0894588872 | 0.02133494 | 0.1116566 |  |  |  |  | 6.1 | -0.79992
5.6358384 | 0.478 | 2.693931 | 0.016 | 0.00381582 | 1127.16768 | -0.478 | -538.7862 | 1 | 0.119708 | -0.7437252 | 1 | 0.5176502 | 0.0901734144 | 0.02150535 | 0.1143962 |  |  |  |  | 6.2 | -0.80464
5.6804964 | 0.475 | 2.69823579 | 0.016 | 0.00381582 | 1136.09928 | -0.475 | -539.647158 | 1 | 0.1276007 | -0.7467252 | 1 | 0.5180228 | 0.0908879424 | 0.02167575 | 0.1161387 |  |  |  |  | 6.3 | -0.80936
5.7251544 | 0.472 | 2.702273 | 0.016 | 0.00381582 | 1145.03088 | -0.472 | -540.4546 | 1 | 0.1354316 | -0.7497252 | 1 | 0.5183924 | 0.0916024704 | 0.02184616 | 0.1178841 |  |  |  |  | 6.4 | -0.81408
5.778744 | 0.469 | 2.710230936 | 0.016 | 0.00381582 | 1155.7488 | -0.469 | -542.0461872 | 1 | 0.1447484 | -0.7527252 | 1 | 0.5188321 | 0.092459904 | 0.02205065 | 0.1193825 |  |  |  |  | 6.5 | -0.8188
5.823402 | 0.466 | 2.713705332 | 0.016 | 0.00381582 | 1164.6804 | -0.466 | -542.7410664 | 1 | 0.1524467 | -0.7557252 | 1 | 0.5191955 | 0.093174432 | 0.02222105 | 0.1211342 |  |  |  |  | 6.6 | -0.82352
5.86806 | 0.463 | 2.71691178 | 0.016 | 0.00381582 | 1173.612 | -0.463 | -543.382356 | 1 | 0.1600862 | -0.7587252 | 1 | 0.5195561 | 0.09388896 | 0.02239146 | 0.1228887 |  |  |  |  | 6.7 | -0.82824
5.91271795 | 0.46 | 2.719850257 | 0.016 | 0.00381582 | 1182.54359 | -0.46 | -543.9700514 | 1 | 0.1676677 | -0.7617252 | 1 | 0.5199139 | 0.0946034872 | 0.02256187 | 0.1246459 |  |  |  |  | 6.8 | -0.83296
5.95737595 | 0.456 | 2.716563 | 0.016 | 0.00381582 | 1191.47519 | -0.456 | -543.3127 | 1 | 0.1751922 | -0.7657252 | 1 | 0.5202691 | 0.0953180152 | 0.02273228 | 0.1274058 |  |  |  |  | 6.9 | -0.83768
6.00203395 | 0.453 | 2.718921 | 0.016 | 0.00381582 | 1200.40679 | -0.453 | -543.7843 | 1 | 0.1826605 | -0.7687252 | 1 | 0.5206216 | 0.0960325432 | 0.02290268 | 0.1291684 |  |  |  |  | 7 | -0.8424
6.04669195 | 0.45 | 2.721011 | 0.016 | 0.00381582 | 1209.33839 | -0.45 | -544.2022755 | 1 | 0.1900734 | -0.7717252 | 1 | 0.5209715 | 0.0967470712 | 0.02307309 | 0.1309335 |  |  |  |  | 7.1 | -0.84712
6.10028155 | 0.446 | 2.720726 | 0.016 | 0.00381582 | 1220.05631 | -0.446 | -544.1451 | 1 | 0.198897 | -0.7757252 | 1 | 0.5213879 | 0.0976045048 | 0.02327758 | 0.1334551 |  |  |  |  | 7.2 | -0.85184
6.1449395 | 0.443 | 2.722208 | 0.016 | 0.00381582 | 1228.9879 | -0.443 | -544.4416397 | 1 | 0.206191 | -0.7787252 | 1 | 0.5217322 | 0.098319032 | 0.02344798 | 0.1352259 |  |  |  |  | 7.3 | -0.85656
6.1895975 | 0.44 | 2.7234229 | 0.016 | 0.00381582 | 1237.9195 | -0.44 | -544.68458 | 1 | 0.2134321 | -0.7817252 | 1 | 0.522074 | 0.09903356 | 0.02361839 | 0.1369992 |  |  |  |  | 7.4 | -0.86128
6.2342555 | 0.436 | 2.718135398 | 0.016 | 0.00381582 | 1246.8511 | -0.436 | -543.6270796 | 1 | 0.2206213 | -0.7857252 | 1 | 0.5224133 | 0.099748088 | 0.0237888 | 0.1397749 |  |  |  |  | 7.5 | -0.866
6.2789135 | 0.433 | 2.71877 | 0.016 | 0.00381582 | 1255.7827 | -0.433 | -543.7539091 | 1 | 0.227759 | -0.7887252 | 1 | 0.5227502 | 0.100462616 | 0.0239592 | 0.1415531
6.3325031 | 0.429 | 2.716644 | 0.016 | 0.00381582 | 1266.50062 | -0.429 | -543.3288 | 1 | 0.2362577 | -0.7927252 | 1 | 0.5231514 | 0.1013200496 | 0.02416369 | 0.14409
6.37716105 | 0.426 | 2.716671 | 0.016 | 0.00381582 | 1275.43221 | -0.426 | -543.3341 | 1 | 0.2432851 | -0.7957252 | 1 | 0.5234831 | 0.1020345768 | 0.0243341 | 0.1458734
6.42181905 | 0.422 | 2.710008 | 0.016 | 0.00381582 | 1284.36381 | -0.422 | -542.0015 | 1 | 0.2502635 | -0.7997252 | 1 | 0.5238124 | 0.1027491048 | 0.02450451 | 0.1486591
6.46647705 | 0.419 | 2.709454 | 0.016 | 0.00381582 | 1293.29541 | -0.419 | -541.8908 | 1 | 0.2571935 | -0.8027252 | 1 | 0.5241395 | 0.1034636328 | 0.02467491 | 0.1504471
6.52006665 | 0.415 | 2.705828 | 0.016 | 0.00381582 | 1304.01333 | -0.415 | -541.1655 | 1 | 0.2654467 | -0.8067252 | 1 | 0.5245291 | 0.1043210664 | 0.0248794 | 0.1529956
6.56472465 | 0.411 | 2.698102 | 0.016 | 0.00381582 | 1312.94493 | -0.411 | -539.6204 | 1 | 0.2722727 | -0.8107252 | 1 | 0.5248513 | 0.1050355944 | 0.02504981 | 0.1557885
6.6093826 | 0.408 | 2.696628 | 0.016 | 0.00381582 | 1321.87652 | -0.408 | -539.3256 | 1 | 0.2790523 | -0.8137252 | 1 | 0.5251713 | 0.1057501216 | 0.02522022 | 0.1575835
6.6540406 | 0.404 | 2.688232 | 0.016 | 0.00381582 | 1330.80812 | -0.404 | -537.6465 | 1 | 0.2857864 | -0.8177252 | 1 | 0.5254891 | 0.1064646496 | 0.02539062 | 0.1603808
6.6986986 | 0.401 | 2.686178 | 0.016 | 0.00381582 | 1339.73972 | -0.401 | -537.2356 | 1 | 0.2924754 | -0.8207252 | 1 | 0.5258048 | 0.1071791776 | 0.02556103 | 0.1621801
6.7433566 | 0.397 | 2.677113 | 0.016 | 0.00381582 | 1348.67132 | -0.397 | -535.4225 | 1 | 0.2991199 | -0.8247252 | 1 | 0.5261185 | 0.1078937056 | 0.02573144 | 0.1649816
6.7880146 | 0.394 | 2.674478 | 0.016 | 0.00381582 | 1357.60292 | -0.394 | -534.8956 | 1 | 0.3057206 | -0.8277252 | 1 | 0.52643 | 0.1086082336 | 0.02590184 | 0.1667851
6.8326726 | 0.39 | 2.664742314 | 0.016 | 0.00381582 | 1366.53452 | -0.39 | -532.9484628 | 1 | 0.312278 | -0.8317252 | 1 | 0.5267395 | 0.1093227616 | 0.02607225 | 0.1695906
6.88626215 | 0.387 | 2.664983 | 0.016 | 0.00381582 | 1377.25243 | -0.387 | -532.9967 | 1 | 0.3200905 | -0.8347252 | 1 | 0.5271083 | 0.1101801944 | 0.02627674 | 0.1711599
6.93092015 | 0.383 | 2.654542 | 0.016 | 0.00381582 | 1386.18403 | -0.383 | -530.9085 | 1 | 0.3265547 | -0.8387252 | 1 | 0.5274134 | 0.1108947224 | 0.02644715 | 0.1739699
6.97557815 | 0.38 | 2.650719697 | 0.016 | 0.00381582 | 1395.11563 | -0.38 | -530.1439394 | 1 | 0.3329773 | -0.8417252 | 1 | 0.5277165 | 0.1116092504 | 0.02661755 | 0.1757818
7.02023615 | 0.376 | 2.639609 | 0.016 | 0.00381582 | 1404.04723 | -0.376 | -527.9218 | 1 | 0.3393589 | -0.8457252 | 1 | 0.5280177 | 0.1123237784 | 0.02678796 | 0.1785957
7.06489415 | 0.372 | 2.628141 | 0.016 | 0.00381582 | 1412.97883 | -0.372 | -525.6281 | 1 | 0.3457001 | -0.8497252 | 1 | 0.528317 | 0.1130383064 | 0.02695837 | 0.1814114
7.1095521 | 0.368 | 2.616315 | 0.016 | 0.00381582 | 1421.91042 | -0.368 | -523.263 | 1 | 0.3520013 | -0.8537252 | 1 | 0.5286145 | 0.1137528336 | 0.02712877 | 0.1842291
7.1542101 | 0.364 | 2.604132 | 0.016 | 0.00381582 | 1430.84202 | -0.364 | -520.8265 | 1 | 0.3582631 | -0.8577252 | 1 | 0.52891 | 0.1144673616 | 0.02729918 | 0.1870486
7.1988681 | 0.361 | 2.598791 | 0.016 | 0.00381582 | 1439.77362 | -0.361 | -519.7583 | 1 | 0.3644859 | -0.8607252 | 1 | 0.5292037 | 0.1151818896 | 0.02746959 | 0.1888699
7.2435261 | 0.357 | 2.585939 | 0.016 | 0.00381582 | 1448.70522 | -0.357 | -517.1878 | 1 | 0.3706702 | -0.8647252 | 1 | 0.5294956 | 0.1158964176 | 0.02763999 | 0.1916931
7.2971157 | 0.353 | 2.575882 | 0.016 | 0.00381582 | 1459.42314 | -0.353 | -515.1764 | 1 | 0.3780412 | -0.8687252 | 1 | 0.5298435 | 0.1167538512 | 0.02784448 | 0.1942833
7.34177365 | 0.35 | 2.569621 | 0.016 | 0.00381582 | 1468.35473 | -0.35 | -513.9241555 | 1 | 0.3841425 | -0.8717252 | 1 | 0.5301315 | 0.1174683784 | 0.02801489 | 0.1961104
7.38643165 | 0.346 | 2.555705 | 0.016 | 0.00381582 | 1477.28633 | -0.346 | -511.1411 | 1 | 0.3902068 | -0.8757252 | 1 | 0.5304178 | 0.1181829064 | 0.0281853 | 0.1989392
7.43108965 | 0.342 | 2.541433 | 0.016 | 0.00381582 | 1486.21793 | -0.342 | -508.2865 | 1 | 0.3962346 | -0.8797252 | 1 | 0.5307023 | 0.1188974344 | 0.0283557 | 0.2017697
7.47574765 | 0.338 | 2.526803 | 0.016 | 0.00381582 | 1495.14953 | -0.338 | -505.3605 | 1 | 0.4022262 | -0.8837252 | 1 | 0.5309851 | 0.1196119624 | 0.02852611 | 0.204602
7.52040565 | 0.335 | 2.519336 | 0.016 | 0.00381582 | 1504.08113 | -0.335 | -503.8672 | 1 | 0.4081822 | -0.8867252 | 1 | 0.5312662 | 0.1203264904 | 0.02869652 | 0.2064359
7.5650636 | 0.33 | 2.496470988 | 0.016 | 0.00381582 | 1513.01272 | -0.33 | -499.2941976 | 1 | 0.4141028 | -0.8917252 | 1 | 0.5315457 | 0.1210410176 | 0.02886692 | 0.2102716
7.6186532 | 0.326 | 2.483681 | 0.016 | 0.00381582 | 1523.73064 | -0.326 | -496.7362 | 1 | 0.4211617 | -0.8957252 | 1 | 0.5318788 | 0.1218984512 | 0.02907141 | 0.2128765
7.6633112 | 0.322 | 2.467586 | 0.016 | 0.00381582 | 1532.66224 | -0.322 | -493.5172 | 1 | 0.4270062 | -0.8997252 | 1 | 0.5321547 | 0.1226129792 | 0.02924182 | 0.2157157
7.7169008 | 0.318 | 2.453974 | 0.016 | 0.00381582 | 1543.38016 | -0.318 | -490.7949 | 1 | 0.4339749 | -0.9037252 | 1 | 0.5324836 | 0.1234704128 | 0.02944631 | 0.2183248
7.7704904 | 0.315 | 2.447704476 | 0.016 | 0.00381582 | 1554.09808 | -0.315 | -489.5408952 | 1 | 0.4408954 | -0.9067252 | 1 | 0.5328103 | 0.1243278464 | 0.02965079 | 0.2199362
7.81514835 | 0.31 | 2.422696 | 0.016 | 0.00381582 | 1563.02967 | -0.31 | -484.5391977 | 1 | 0.446626 | -0.9117252 | 1 | 0.5330807 | 0.1250423736 | 0.0298212 | 0.2237808
7.85980635 | 0.306 | 2.405101 | 0.016 | 0.00381582 | 1571.96127 | -0.306 | -481.0201 | 1 | 0.4523241 | -0.9157252 | 1 | 0.5333497 | 0.1257569016 | 0.02999161 | 0.2266269
7.91339595 | 0.302 | 2.389846 | 0.016 | 0.00381582 | 1582.67919 | -0.302 | -477.9691 | 1 | 0.4591191 | -0.9197252 | 1 | 0.5336704 | 0.1266143352 | 0.0301961 | 0.2292443
7.95805395 | 0.298 | 2.3715 | 0.016 | 0.00381582 | 1591.61079 | -0.298 | -474.3 | 1 | 0.4647466 | -0.9237252 | 1 | 0.533936 | 0.1273288632 | 0.0303665 | 0.2320937
8.00271195 | 0.294 | 2.352797 | 0.016 | 0.00381582 | 1600.54239 | -0.294 | -470.5595 | 1 | 0.4703426 | -0.9277252 | 1 | 0.5342002 | 0.1280433912 | 0.03053691 | 0.2349447
8.0563015 | 0.289 | 2.328271 | 0.016 | 0.00381582 | 1611.2603 | -0.289 | -465.6542267 | 1 | 0.4770167 | -0.9327252 | 1 | 0.5345152 | 0.128900824 | 0.0307414 | 0.2385677
8.1009595 | 0.284 | 2.300672498 | 0.016 | 0.00381582 | 1620.1919 | -0.284 | -460.1344996 | 1 | 0.4825446 | -0.9377252 | 1 | 0.5347761 | 0.129615352 | 0.0309118 | 0.2424219
8.1456175 | 0.281 | 2.288919 | 0.016 | 0.00381582 | 1629.1235 | -0.281 | -457.7837035 | 1 | 0.4880421 | -0.9407252 | 1 | 0.5350356 | 0.13032988 | 0.03108221 | 0.2442775
8.1902755 | 0.276 | 2.260516038 | 0.016 | 0.00381582 | 1638.0551 | -0.276 | -452.1032076 | 1 | 0.4935096 | -0.9457252 | 1 | 0.5352937 | 0.131044408 | 0.03125262 | 0.2481345
8.2438651 | 0.272 | 2.242331 | 0.016 | 0.00381582 | 1648.77302 | -0.272 | -448.4663 | 1 | 0.5000314 | -0.9497252 | 1 | 0.5356015 | 0.1319018416 | 0.03145711 | 0.2507647
8.28852305 | 0.268 | 2.221324 | 0.016 | 0.00381582 | 1657.70461 | -0.268 | -444.2648 | 1 | 0.5054339 | -0.9537252 | 1 | 0.5358565 | 0.1326163688 | 0.03162751 | 0.2536248
8.33318105 | 0.264 | 2.19996 | 0.016 | 0.00381582 | 1666.63621 | -0.264 | -439.992 | 1 | 0.5108073 | -0.9577252 | 1 | 0.5361101 | 0.1333308968 | 0.03179792 | 0.2564862
8.37783905 | 0.26 | 2.178238153 | 0.016 | 0.00381582 | 1675.56781 | -0.26 | -435.6476306 | 1 | 0.5161521 | -0.9617252 | 1 | 0.5363624 | 0.1340454248 | 0.03196833 | 0.259349
8.43142865 | 0.256 | 2.158446 | 0.016 | 0.00381582 | 1686.28573 | -0.256 | -431.6891 | 1 | 0.5225283 | -0.9657252 | 1 | 0.5366633 | 0.1349028584 | 0.03217282 | 0.2619861
8.46715505 | 0.251 | 2.125256 | 0.016 | 0.00381582 | 1693.43101 | -0.251 | -425.0512 | 1 | 0.5267567 | -0.9707252 | 1 | 0.5368629 | 0.1354744808 | 0.03230914 | 0.2660786
|  | 0 | 0.016 | 0.00381582 | 0 | 0 | 0 | 1 | #NUM! | -1.221725 | 1 | #NUM! | 0 | 0 | #NUM!
|  | 0 | 0.016 | 0.00381582 | 0 | 0 | 0 | 1 | #NUM! | -1.221725 | 1 | #NUM! | 0 | 0 | #NUM!
|  | 0 | 0.016 | 0.00381582 | 0 | 0 | 0 | 1 | #NUM! | -1.221725 | 1 | #NUM! | 0 | 0 | #NUM!
|  | 0 | 0.016 | 0.00381582 | 0 | 0 | 0 | 1 | #NUM! | -1.221725 | 1 | #NUM! | 0 | 0 | #NUM!
|  | 0 | 0.016 | 0.00381582 | 0 | 0 | 0 | 1 | #NUM! | -1.221725 | 1 | #NUM! | 0 | 0 | #NUM!
|  | 0 | 0.016 | 0.00381582 | 0 | 0 | 0 | 1 | #NUM! | -1.221725 | 1 | #NUM! | 0 | 0 | #NUM!
|  | 0 | 0.016 | 0.00381582 | 0 | 0 | 0 | 1 | #NUM! | -1.221725 | 1 | #NUM! | 0 | 0 | #NUM!
|  | 0 | 0.016 | 0.00381582 | 0 | 0 | 0 | 1 | #NUM! | -1.221725 | 1 | #NUM! | 0 | 0 | #NUM!
|  | 0 | 0.016 | 0.00381582 | 0 | 0 | 0 | 1 | #NUM! | -1.221725 | 1 | #NUM! | 0 | 0 | #NUM!
|  | 0 | 0.016 | 0.00381582 | 0 | 0 | 0 | 1 | #NUM! | -1.221725 | 1 | #NUM! | 0 | 0 | #NUM!
|  | 0 | 0.016 | 0.00381582 | 0 | 0 | 0 | 1 | #NUM! | -1.221725 | 1 | #NUM! | 0 | 0 | #NUM!
|  | 0 | 0.016 | 0.00381582 | 0 | 0 | 0 | 1 | #NUM! | -1.221725 | 1 | #NUM! | 0 | 0 | #NUM!
|  | 0 | 0.016 | 0.00381582 | 0 | 0 | 0 | 1 | #NUM! | -1.221725 | 1 | #NUM! | 0 | 0 | #NUM!
|  | 0 | 0.016 | 0.00381582 | 0 | 0 | 0 | 1 | #NUM! | -1.221725 | 1 | #NUM! | 0 | 0 | #NUM!
|  | 0 | 0.016 | 0.00381582 | 0 | 0 | 0 | 1 | #NUM! | -1.221725 | 1 | #NUM! | 0 | 0 | #NUM!
|  | 0 | 0.016 | 0.00381582 | 0 | 0 | 0 | 1 | #NUM! | -1.221725 | 1 | #NUM! | 0 | 0 | #NUM!
|  | 0 | 0.016 | 0.00381582 | 0 | 0 | 0 | 1 | #NUM! | -1.221725 | 1 | #NUM! | 0 | 0 | #NUM!
|  | 0 | 0.016 | 0.00381582 | 0 | 0 | 0 | 1 | #NUM! | -1.221725 | 1 | #NUM! | 0 | 0 | #NUM!
|  | 0 | 0.016 | 0.00381582 | 0 | 0 | 0 | 1 | #NUM! | -1.221725 | 1 | #NUM! | 0 | 0 | #NUM!
|  | 0 | 0.016 | 0.00381582 | 0 | 0 | 0 | 1 | #NUM! | -1.221725 | 1 | #NUM! | 0 | 0 | #NUM!
|  | 0 | 0.016 | 0.00381582 | 0 | 0 | 0 | 1 | #NUM! | -1.221725 | 1 | #NUM! | 0 | 0 | #NUM!
|  | 0 | 0.016 | 0.00381582 | 0 | 0 | 0 | 1 | #NUM! | -1.221725 | 1 | #NUM! | 0 | 0 | #NUM!
|  | 0 | 0.016 | 0.00381582 | 0 | 0 | 0 | 1 | #NUM! | -1.221725 | 1 | #NUM! | 0 | 0 | #NUM!
|  | 0 | 0.016 | 0.00381582 | 0 | 0 | 0 | 1 | #NUM! | -1.221725 | 1 | #NUM! | 0 | 0 | #NUM!
|  | 0 | 0.016 | 0.00381582 | 0 | 0 | 0 | 1 | #NUM! | -1.221725 | 1 | #NUM! | 0 | 0 | #NUM!
|  | 0 | 0.016 | 0.00381582 | 0 | 0 | 0 | 1 | #NUM! | -1.221725 | 1 | #NUM! | 0 | 0 | #NUM!
|  | 0 | 0.016 | 0.00381582 | 0 | 0 | 0 | 1 | #NUM! | -1.221725 | 1 | #NUM! | 0 | 0 | #NUM!
|  | 0 | 0.016 | 0.00381582 | 0 | 0 | 0 | 1 | #NUM! | -1.221725 | 1 | #NUM! | 0 | 0 | #NUM!
|  | 0 | 0.016 | 0.00381582 | 0 | 0 | 0 | 1 | #NUM! | -1.221725 | 1 | #NUM! | 0 | 0 | #NUM!
|  | 0 | 0.016 | 0.00381582 | 0 | 0 | 0 | 1 | #NUM! | -1.221725 | 1 | #NUM! | 0 | 0 | #NUM!
|  | 0 | 0.016 | 0.00381582 | 0 | 0 | 0 | 1 | #NUM! | -1.221725 | 1 | #NUM! | 0 | 0 | #NUM!
|  | 0 | 0.016 | 0.00381582 | 0 | 0 | 0 | 1 | #NUM! | -1.221725 | 1 | #NUM! | 0 | 0 | #NUM!
|  | 0 | 0.016 | 0.00381582 | 0 | 0 | 0 | 1 | #NUM! | -1.221725 | 1 | #NUM! | 0 | 0 | #NUM!
|  | 0 | 0.016 | 0.00381582 | 0 | 0 | 0 | 1 | #NUM! | -1.221725 | 1 | #NUM! | 0 | 0 | #NUM!
|  | 0 | 0.016 | 0.00381582 | 0 | 0 | 0 | 1 | #NUM! | -1.221725 | 1 | #NUM! | 0 | 0 | #NUM!
|  | 0 | 0.016 | 0.00381582 | 0 | 0 | 0 | 1 | #NUM! | -1.221725 | 1 | #NUM! | 0 | 0 | #NUM!
|  | 0 | 0.016 | 0.00381582 | 0 | 0 | 0 | 1 | #NUM! | -1.221725 | 1 | #NUM! | 0 | 0 | #NUM!
|  | 0 | 0.016 | 0.00381582 | 0 | 0 | 0 | 1 | #NUM! | -1.221725 | 1 | #NUM! | 0 | 0 | #NUM! | #NUM!
|  | 0 | 0.016 | 0.00381582 | 0 | 0 | 0 | 1 | #NUM! | -1.221725 | 1 | #NUM! | 0 | 0 | #NUM!
|  | 0 | 0.016 | 0.00381582 | 0 | 0 | 0 | 1 | #NUM! | -1.221725 | 1 | #NUM! | 0 | 0 | #NUM!
|  | 0 | 0.016 | 0.00381582 | 0 | 0 | 0 | 1 | #NUM! | -1.221725 | 1 | #NUM! | 0 | 0 | #NUM!
|  | 0 | 0.016 | 0.00381582 | 0 | 0 | 0 | 1 | #NUM! | -1.221725 | 1 | #NUM! | 0 | 0 | #NUM!
|  | 0 | 0.016 | 0.00381582 | 0 | 0 | 0 | 1 | #NUM! | -1.221725 | 1 | #NUM! | 0 | 0 | #NUM!
|  | 0 | 0.016 | 0.00381582 | 0 | 0 | 0 | 1 | #NUM! | -1.221725 | 1 | #NUM! | 0 | 0 | #NUM!
|  | 0 | 0.016 | 0.00381582 | 0 | 0 | 0 | 1 | #NUM! | -1.221725 | 1 | #NUM! | 0 | 0 | #NUM!
|  | 0 | 0.016 | 0.00381582 | 0 | 0 | 0 | 1 | #NUM! | -1.221725 | 1 | #NUM! | 0 | 0 | #NUM!
|  | 0 | 0.016 | 0.00381582 | 0 | 0 | 0 | 1 | #NUM! | -1.221725 | 1 | #NUM! | 0 | 0 | #NUM!
|  | 0 | 0.016 | 0.00381582 | 0 | 0 | 0 | 1 | #NUM! | -1.221725 | 1 | #NUM! | 0 | 0 | #NUM!
|  | 0 | 0.016 | 0.00381582 | 0 | 0 | 0 | 1 | #NUM! | -1.221725 | 1 | #NUM! | 0 | 0 | #NUM!
|  | 0 | 0.016 | 0.00381582 | 0 | 0 | 0 | 1 | #NUM! | -1.221725 | 1 | #NUM! | 0 | 0 | #NUM!
|  | 0 | 0.016 | 0.00381582 | 0 | 0 | 0 | 1 | #NUM! | -1.221725 | 1 | #NUM! | 0 | 0 | #NUM!
|  | 0 | 0.016 | 0.00381582 | 0 | 0 | 0 | 1 | #NUM! | -1.221725 | 1 | #NUM! | 0 | 0 | #NUM!
|  | 0 | 0.016 | 0.00381582 | 0 | 0 | 0 | 1 | #NUM! | -1.221725 | 1 | #NUM! | 0 | 0 | #NUM!
|  | 0 | 0.016 | 0.00381582 | 0 | 0 | 0 | 1 | #NUM! | -1.221725 | 1 | #NUM! | 0 | 0 | #NUM!
|  | 0 | 0.016 | 0.00381582 | 0 | 0 | 0 | 1 | #NUM! | -1.221725 | 1 | #NUM! | 0 | 0 | #NUM!
|  | 0 | 0.016 | 0.00381582 | 0 | 0 | 0 | 1 | #NUM! | -1.221725 | 1 | #NUM! | 0 | 0 | #NUM!
|  | 0 | 0.016 | 0.00381582 | 0 | 0 | 0 | 1 | #NUM! | -1.221725 | 1 | #NUM! | 0 | 0 | #NUM!
|  | 0 | 0.016 | 0.00381582 | 0 | 0 | 0 | 1 | #NUM! | -1.221725 | 1 | #NUM! | 0 | 0 | #NUM!
|  | 0 | 0.016 | 0.00381582 | 0 | 0 | 0 | 1 | #NUM! | -1.221725 | 1 | #NUM! | 0 | 0 | #NUM!
|  | 0 | 0.016 | 0.00381582 | 0 | 0 | 0 | 1 | #NUM! | -1.221725 | 1 | #NUM! | 0 | 0 | #NUM!
|  | 0 | 0.016 | 0.00381582 | 0 | 0 | 0 | 1 | #NUM! | -1.221725 | 1 | #NUM! | 0 | 0 | #NUM!
|  | 0 | 0.016 | 0.00381582 | 0 | 0 | 0 | 1 | #NUM! | -1.221725 | 1 | #NUM! | 0 | 0 | #NUM!
|  | 0 | 0.016 | 0.00381582 | 0 | 0 | 0 | 1 | #NUM! | -1.221725 | 1 | #NUM! | 0 | 0 | #NUM!
|  | 0 | 0.016 | 0.00381582 | 0 | 0 | 0 | 1 | #NUM! | -1.221725 | 1 | #NUM! | 0 | 0 | #NUM!
|  | 0 | 0.016 | 0.00381582 | 0 | 0 | 0 | 1 | #NUM! | -1.221725 | 1 | #NUM! | 0 | 0 | #NUM!
|  | 0 | 0.016 | 0.00381582 | 0 | 0 | 0 | 1 | #NUM! | -1.221725 | 1 | #NUM! | 0 | 0 | #NUM!
|  | 0 | 0.016 | 0.00381582 | 0 | 0 | 0 | 1 | #NUM! | -1.221725 | 1 | #NUM! | 0 | 0 | #NUM!
|  | 0 | 0.016 | 0.00381582 | 0 | 0 | 0 | 1 | #NUM! | -1.221725 | 1 | #NUM! | 0 | 0 | #NUM!
|  | 0 | 0.016 | 0.00381582 | 0 | 0 | 0 | 1 | #NUM! | -1.221725 | 1 | #NUM! | 0 | 0 | #NUM!
|  | 0 | 0.016 | 0.00381582 | 0 | 0 | 0 | 1 | #NUM! | -1.221725 | 1 | #NUM! | 0 | 0 | #NUM!
|  | 0 | 0.016 | 0.00381582 | 0 | 0 | 0 | 1 | #NUM! | -1.221725 | 1 | #NUM! | 0 | 0 | #NUM!
|  | 0 | 0.016 | 0.00381582 | 0 | 0 | 0 | 1 | #NUM! | -1.221725 | 1 | #NUM! | 0 | 0 | #NUM!
|  | 0 | 0.016 | 0.00381582 | 0 | 0 | 0 | 1 | #NUM! | -1.221725 | 1 | #NUM! | 0 | 0 | #NUM!
|  | 0 | 0.016 | 0.00381582 | 0 | 0 | 0 | 1 | #NUM! | -1.221725 | 1 | #NUM! | 0 | 0 | #NUM!
|  | 0 | 0.016 | 0.00381582 | 0 | 0 | 0 | 1 | #NUM! | -1.221725 | 1 | #NUM! | 0 | 0 | #NUM!
|  | 0 | 0.016 | 0.00381582 | 0 | 0 | 0 | 1 | #NUM! | -1.221725 | 1 | #NUM! | 0 | 0 | #NUM!
|  | 0 | 0.016 | 0.00381582 | 0 | 0 | 0 | 1 | #NUM! | -1.221725 | 1 | #NUM! | 0 | 0 | #NUM!
|  | 0 | 0.016 | 0.00381582 | 0 | 0 | 0 | 1 | #NUM! | -1.221725 | 1 | #NUM! | 0 | 0 | #NUM!
|  | 0 | 0.016 | 0.00381582 | 0 | 0 | 0 | 1 | #NUM! | -1.221725 | 1 | #NUM! | 0 | 0 | #NUM!
|  | 0 | 0.016 | 0.00381582 | 0 | 0 | 0 | 1 | #NUM! | -1.221725 | 1 | #NUM! | 0 | 0 | #NUM!
|  | 0 | 0.016 | 0.00381582 | 0 | 0 | 0 | 1 | #NUM! | -1.221725 | 1 | #NUM! | 0 | 0 | #NUM!
|  | 0 | 0.016 | 0.00381582 | 0 | 0 | 0 | 1 | #NUM! | -1.221725 | 1 | #NUM! | 0 | 0 | #NUM!
|  | 0 | 0.016 | 0.00381582 | 0 | 0 | 0 | 1 | #NUM! | -1.221725 | 1 | #NUM! | 0 | 0 | #NUM!
|  | 0 | 0.016 | 0.00381582 | 0 | 0 | 0 | 1 | #NUM! | -1.221725 | 1 | #NUM! | 0 | 0 | #NUM!
|  | 0 | 0.016 | 0.00381582 | 0 | 0 | 0 | 1 | #NUM! | -1.221725 | 1 | #NUM! | 0 | 0 | #NUM!
|  | 0 | 0.016 | 0.00381582 | 0 | 0 | 0 | 1 | #NUM! | -1.221725 | 1 | #NUM! | 0 | 0 | #NUM!
|  | 0 | 0.016 | 0.00381582 | 0 | 0 | 0 | 1 | #NUM! | -1.221725 | 1 | #NUM! | 0 | 0 | #NUM!
|  | 0 | 0.016 | 0.00381582 | 0 | 0 | 0 | 1 | #NUM! | -1.221725 | 1 | #NUM! | 0 | 0 | #NUM!
|  | 0 | 0.016 | 0.00381582 | 0 | 0 | 0 | 1 | #NUM! | -1.221725 | 1 | #NUM! | 0 | 0 | #NUM!
|  | 0 | 0.016 | 0.00381582 | 0 | 0 | 0 | 1 | #NUM! | -1.221725 | 1 | #NUM! | 0 | 0 | #NUM!
|  | 0 | 0.016 | 0.00381582 | 0 | 0 | 0 | 1 | #NUM! | -1.221725 | 1 | #NUM! | 0 | 0 | #NUM!
|  | 0 | 0.016 | 0.00381582 | 0 | 0 | 0 | 1 | #NUM! | -1.221725 | 1 | #NUM! | 0 | 0 | #NUM!
|  | 0 | 0.016 | 0.00381582 | 0 | 0 | 0 | 1 | #NUM! | -1.221725 | 1 | #NUM! | 0 | 0 | #NUM!
|  | 0 | 0.016 | 0.00381582 | 0 | 0 | 0 | 1 | #NUM! | -1.221725 | 1 | #NUM! | 0 | 0 | #NUM!
|  | 0 | 0.016 | 0.00381582 | 0 | 0 | 0 | 1 | #NUM! | -1.221725 | 1 | #NUM! | 0 | 0 | #NUM!
|  | 0 | 0.016 | 0.00381582 | 0 | 0 | 0 | 1 | #NUM! | -1.221725 | 1 | #NUM! | 0 | 0 | #NUM!
|  | 0 | 0.016 | 0.00381582 | 0 | 0 | 0 | 1 | #NUM! | -1.221725 | 1 | #NUM! | 0 | 0 | #NUM!
|  | 0 | 0.016 | 0.00381582 | 0 | 0 | 0 | 1 | #NUM! | -1.221725 | 1 | #NUM! | 0 | 0 | #NUM!
|  | 0 | 0.016 | 0.00381582 | 0 | 0 | 0 | 1 | #NUM! | -1.221725 | 1 | #NUM! | 0 | 0 | #NUM!
|  | 0 | 0.016 | 0.00381582 | 0 | 0 | 0 | 1 | #NUM! | -1.221725 | 1 | #NUM! | 0 | 0 | #NUM!
|  | 0 | 0.016 | 0.00381582 | 0 | 0 | 0 | 1 | #NUM! | -1.221725 | 1 | #NUM! | 0 | 0 | #NUM!
|  | 0 | 0.016 | 0.00381582 | 0 | 0 | 0 | 1 | #NUM! | -1.221725 | 1 | #NUM! | 0 | 0 | #NUM!
|  | 0 | 0.016 | 0.00381582 | 0 | 0 | 0 | 1 | #NUM! | -1.221725 | 1 | #NUM! | 0 | 0 | #NUM!
|  | 0 | 0.016 | 0.00381582 | 0 | 0 | 0 | 1 | #NUM! | -1.221725 | 1 | #NUM! | 0 | 0 | #NUM!
|  | 0 | 0.016 | 0.00381582 | 0 | 0 | 0 | 1 | #NUM! | -1.221725 | 1 | #NUM! | 0 | 0 | #NUM!
|  | 0 | 0.016 | 0.00381582 | 0 | 0 | 0 | 1 | #NUM! | -1.221725 | 1 | #NUM! | 0 | 0 | #NUM!
|  | 0 | 0.016 | 0.00381582 | 0 | 0 | 0 | 1 | #NUM! | -1.221725 | 1 | #NUM! | 0 | 0 | #NUM!
|  | 0 | 0.016 | 0.00381582 | 0 | 0 | 0 | 1 | #NUM! | -1.221725 | 1 | #NUM! | 0 | 0 | #NUM!
|  | 0 | 0.016 | 0.00381582 | 0 | 0 | 0 | 1 | #NUM! | -1.221725 | 1 | #NUM! | 0 | 0 | #NUM!
|  | 0 | 0.016 | 0.00381582 | 0 | 0 | 0 | 1 | #NUM! | -1.221725 | 1 | #NUM! | 0 | 0 | #NUM!
|  | 0 | 0.016 | 0.00381582 | 0 | 0 | 0 | 1 | #NUM! | -1.221725 | 1 | #NUM! | 0 | 0 | #NUM!
|  | 0 | 0.016 | 0.00381582 | 0 | 0 | 0 | 1 | #NUM! | -1.221725 | 1 | #NUM! | 0 | 0 | #NUM!
|  | 0 | 0.016 | 0.00381582 | 0 | 0 | 0 | 1 | #NUM! | -1.221725 | 1 | #NUM! | 0 | 0 | #NUM!
|  | 0 | 0.016 | 0.00381582 | 0 | 0 | 0 | 1 | #NUM! | -1.221725 | 1 | #NUM! | 0 | 0 | #NUM!
|  | 0 | 0.016 | 0.00381582 | 0 | 0 | 0 | 1 | #NUM! | -1.221725 | 1 | #NUM! | 0 | 0 | #NUM!
|  | 0 | 0.016 | 0.00381582 | 0 | 0 | 0 | 1 | #NUM! | -1.221725 | 1 | #NUM! | 0 | 0 | #NUM!

## Sheet2
I | I | V | AUX |  |  | 1.221725
0.0661 | 13.22 | 0.846 | 0.02188474 | 13.22 | 0.01738474 | 0.8474466 | 0.8621541 | -0.3595711 | 5.2834 | 0.026417
0.117 | 23.4 | 0.837 | 0.02004206 | 23.4 | 0.01554206 | 0.8393449 | 0.8523536 | -0.3693715 | 15.97625 | 0.07988125
0.168 | 33.6 | 0.828 | 0.02024357 | 33.6 | 0.01574357 | 0.8314009 | 0.8444366 | -0.3772886 | 26.05808 | 0.1302904
0.22 | 44 | 0.818 | 0.01856775 | 44 | 0.01406775 | 0.8220849 | 0.8335923 | -0.3881328 | 36.54726 | 0.1827363
0.273 | 54.6 | 0.811 | 0.02292344 | 54.6 | 0.01842344 | 0.8172581 | 0.8321995 | -0.3895256 | 47.44378 | 0.2372189
0.324 | 64.8 | 0.803 | 0.02005913 | 64.8 | 0.01555913 | 0.8094992 | 0.8219931 | -0.399732 | 57.52561 | 0.28762805
0.375 | 75 | 0.797 | 0.02002382 | 75 | 0.01552382 | 0.8045089 | 0.8168814 | -0.4048437 | 68.01478 | 0.3400739
0.426 | 85.2 | 0.791 | 0.02062098 | 85.2 | 0.01612098 | 0.7997845 | 0.8125362 | -0.4091889 | 78.19844 | 0.3909922
0.479 | 95.8 | 0.785 | 0.02150164 | 95.8 | 0.01700164 | 0.7952993 | 0.8086456 | -0.4130796 | 88.48395 | 0.44241975
0.533 | 106.6 | 0.779 | 0.02074512 | 106.6 | 0.01624512 | 0.7900571 | 0.8027121 | -0.4190131 | 98.66761 | 0.49333805
0.588 | 117.6 | 0.774 | 0.02223156 | 117.6 | 0.01773156 | 0.7870722 | 0.8007964 | -0.4209288 | 109.05496 | 0.5452748
0.639 | 127.8 | 0.768 | 0.02061886 | 127.8 | 0.01611886 | 0.7811754 | 0.7935547 | -0.4281704 | 119.4423 | 0.5972115
0.689 | 137.8 | 0.764 | 0.02157804 | 137.8 | 0.01707804 | 0.7788673 | 0.7919149 | -0.4298103 | 129.52412 | 0.6476206
0.743 | 148.6 | 0.759 | 0.02084491 | 148.6 | 0.01634491 | 0.7744878 | 0.7868936 | -0.4348316 | 139.60594 | 0.6980297
0.794 | 158.8 | 0.754 | 0.02178681 | 158.8 | 0.01728681 | 0.7712987 | 0.784333 | -0.4373922 | 150.29879 | 0.75149395
0.847 | 169.4 | 0.75 | 0.02149804 | 169.4 | 0.01699804 | 0.7682088 | 0.7809574 | -0.4407678 | 160.38063 | 0.80190315
0.899 | 179.8 | 0.746 | 0.02160312 | 179.8 | 0.01710312 | 0.7654212 | 0.7781801 | -0.443545 | 170.76796 | 0.8538398
0.951 | 190.2 | 0.742 | 0.02212035 | 190.2 | 0.01762035 | 0.7630365 | 0.7761108 | -0.4456144 | 180.84979 | 0.90424895
1 | 200 | 0.737 | 0.02196707 | 200 | 0.01746707 | 0.7589671 | 0.7718403 | -0.4498849 | 191.54263 | 0.95771315
1.06 | 212 | 0.733 | 0.02210068 | 212 | 0.01760068 | 0.7564267 | 0.769328 | -0.4523971 | 201.92998 | 1.0096499
1.11 | 222 | 0.729 | 0.0212447 | 222 | 0.0167447 | 0.7525816 | 0.7647885 | -0.4569367 | 212.72468 | 1.0636234
1.16 | 232 | 0.726 | 0.02223465 | 232 | 0.01773465 | 0.7517922 | 0.7646676 | -0.4570576 | 223.0102 | 1.115051
1.21 | 242 | 0.722 | 0.02199914 | 242 | 0.01749914 | 0.748619 | 0.7612533 | -0.4604718 | 233.39754 | 1.1669877
1.27 | 254 | 0.718 | 0.02260286 | 254 | 0.01810286 | 0.7467056 | 0.7597035 | -0.4620217 | 243.47934 | 1.2173967
1.32 | 264 | 0.714 | 0.02136674 | 264 | 0.01686674 | 0.7422041 | 0.754247 | -0.4674782 | 253.76484 | 1.2688242
1.37 | 274 | 0.711 | 0.02244501 | 274 | 0.01794501 | 0.7417497 | 0.7545086 | -0.4672166 | 264.66138 | 1.3233069
1.42 | 284 | 0.707 | 0.0206898 | 284 | 0.0161898 | 0.7363795 | 0.7478257 | -0.4738994 | 275.35422 | 1.3767711
1.47 | 294 | 0.704 | 0.02188486 | 294 | 0.01738486 | 0.7361707 | 0.7484097 | -0.4733155 | 285.74156 | 1.4287078
1.52 | 304 | 0.701 | 0.02142327 | 304 | 0.01692327 | 0.7335634 | 0.7454266 | -0.4762986 | 295.82338 | 1.4791169
1.57 | 314 | 0.697 | 0.0220603 | 314 | 0.0175603 | 0.7316347 | 0.7438742 | -0.4778509 | 305.9052 | 1.529526
1.62 | 324 | 0.694 | 0.02066032 | 324 | 0.01616032 | 0.7274697 | 0.738685 | -0.4830402 | 316.29258 | 1.5814629
1.68 | 336 | 0.691 | 0.02202637 | 336 | 0.01752637 | 0.7280043 | 0.740115 | -0.4816101 | 326.57806 | 1.6328903
1.73 | 346 | 0.687 | 0.02086247 | 346 | 0.01636247 | 0.7230921 | 0.7343331 | -0.4873921 | 336.65988 | 1.6832994
1.78 | 356 | 0.684 | 0.02169629 | 356 | 0.01719629 | 0.7226194 | 0.7343817 | -0.4873435 | 347.14904 | 1.7357452
1.83 | 366 | 0.681 | 0.02072627 | 366 | 0.01622627 | 0.7189291 | 0.7299792 | -0.491746 | 357.33272 | 1.7866636
1.88 | 376 | 0.678 | 0.02208459 | 376 | 0.01758459 | 0.719519 | 0.7314414 | -0.4902838 | 367.92376 | 1.8396188
1.93 | 386 | 0.675 | 0.02080467 | 386 | 0.01630467 | 0.715153 | 0.7261587 | -0.4955665 | 378.51474 | 1.8925737
1.98 | 396 | 0.672 | 0.02198246 | 396 | 0.01748246 | 0.7155253 | 0.7272735 | -0.4944517 | 388.59658 | 1.9429829
2.04 | 408 | 0.669 | 0.02076213 | 408 | 0.01626213 | 0.7113548 | 0.7222341 | -0.499491 | 399.08576 | 1.9954288
2.09 | 418 | 0.666 | 0.02174874 | 418 | 0.01724874 | 0.7114549 | 0.7229425 | -0.4987826 | 409.6768 | 2.048384
2.14 | 428 | 0.663 | 0.0207989 | 428 | 0.0162989 | 0.7075096 | 0.7183158 | -0.5034093 | 419.7586 | 2.098793
2.19 | 438 | 0.66 | 0.02128464 | 438 | 0.01678464 | 0.7066134 | 0.7176912 | -0.5040339 | 429.94228 | 2.1497114
2.25 | 450 | 0.657 | 0.02105837 | 450 | 0.01655837 | 0.7043813 | 0.7152602 | -0.506465 | 440.32964 | 2.2016482
2.3 | 460 | 0.654 | 0.02128435 | 460 | 0.01678435 | 0.702954 | 0.713931 | -0.5077942 | 450.71694 | 2.2535847
2.35 | 470 | 0.651 | 0.02171559 | 470 | 0.01721559 | 0.7020316 | 0.713239 | -0.5084862 | 461.20616 | 2.3060308
2.4 | 480 | 0.648 | 0.02162325 | 480 | 0.01712325 | 0.6998958 | 0.7109917 | -0.5107335 | 472.51006 | 2.3625503
2.45 | 490 | 0.646 | 0.02090091 | 490 | 0.01640091 | 0.6972072 | 0.7078022 | -0.5139229 | 483.71206 | 2.4185603
2.5 | 500 | 0.643 | 0.02139897 | 500 | 0.01689897 | 0.6964974 | 0.7073634 | -0.5143617 | 494.91406 | 2.4745703
2.56 | 512 | 0.64 | 0.02111426 | 512 | 0.01661426 | 0.6940525 | 0.7046856 | -0.5170395 | 505.19956 | 2.5259978
2.61 | 522 | 0.637 | 0.02089146 | 522 | 0.01639146 | 0.6915267 | 0.7019681 | -0.5197571 | 515.79052 | 2.5789526
2.66 | 532 | 0.634 | 0.02088642 | 532 | 0.01638642 | 0.6895579 | 0.6999469 | -0.5217783 | 526.17792 | 2.6308896
2.71 | 542 | 0.631 | 0.02163969 | 542 | 0.01713969 | 0.6896435 | 0.7004587 | -0.5212665 | 536.25972 | 2.6812986
2.76 | 552 | 0.629 | 0.02085368 | 552 | 0.01635368 | 0.6865562 | 0.6968426 | -0.5248825 | 546.74888 | 2.7337444
2.81 | 562 | 0.626 | 0.02042404 | 562 | 0.01592404 | 0.6833915 | 0.69336 | -0.5283652 | 557.33994 | 2.7866997
2.87 | 574 | 0.623 | 0.02127383 | 574 | 0.01677383 | 0.6840559 | 0.694506 | -0.5272192 | 567.62544 | 2.8381272
2.92 | 584 | 0.621 | 0.02156965 | 584 | 0.01706965 | 0.6839834 | 0.6945836 | -0.5271415 | 578.52198 | 2.8926099
2.97 | 594 | 0.618 | 0.02069188 | 594 | 0.01619188 | 0.6794549 | 0.6894615 | -0.5322637 | 589.11294 | 2.9455647
3.02 | 604 | 0.615 | 0.02107076 | 604 | 0.01657076 | 0.6786337 | 0.6888247 | -0.5329004 | 599.29664 | 2.9964832
3.07 | 614 | 0.613 | 0.02087909 | 614 | 0.01637909 | 0.6770988 | 0.6871392 | -0.534586 | 609.37846 | 3.0468923
3.13 | 626 | 0.61 | 0.02139942 | 626 | 0.01689942 | 0.6769802 | 0.6872888 | -0.5344363 | 619.4603 | 3.0973015
3.18 | 636 | 0.608 | 0.02168706 | 636 | 0.01718706 | 0.6769648 | 0.6874146 | -0.5343106 | 630.35684 | 3.1517842
3.23 | 646 | 0.605 | 0.02088872 | 646 | 0.01638872 | 0.6724706 | 0.6823857 | -0.5393394 | 640.43862 | 3.2021931
3.28 | 656 | 0.603 | 0.02038131 | 656 | 0.01588131 | 0.6698507 | 0.6794271 | -0.542298 | 651.74252 | 3.2587126
3.33 | 666 | 0.6 | 0.02090148 | 666 | 0.01640148 | 0.6696019 | 0.6794428 | -0.5422823 | 662.02798 | 3.3101399
3.38 | 676 | 0.597 | 0.02089936 | 676 | 0.01639936 | 0.6676398 | 0.6774303 | -0.5442949 | 672.7208 | 3.363604
3.43 | 686 | 0.595 | 0.02123693 | 686 | 0.01673693 | 0.6678427 | 0.6778012 | -0.543924 | 682.80264 | 3.4140132
3.49 | 698 | 0.592 | 0.02121634 | 698 | 0.01671634 | 0.666045 | 0.6759411 | -0.5457841 | 692.98632 | 3.4649316
3.54 | 708 | 0.59 | 0.02192089 | 708 | 0.01742089 | 0.6675999 | 0.6778783 | -0.5438469 | 703.06822 | 3.5153411
3.59 | 718 | 0.587 | 0.02134181 | 718 | 0.01684181 | 0.6636171 | 0.6735032 | -0.5482219 | 713.45552 | 3.5672776
3.64 | 728 | 0.585 | 0.02118257 | 728 | 0.01668257 | 0.6621046 | 0.6718639 | -0.5498613 | 723.53736 | 3.6176868
3.69 | 738 | 0.582 | 0.02070923 | 738 | 0.01620923 | 0.6584171 | 0.6678508 | -0.5538743 | 733.721 | 3.668605
3.74 | 748 | 0.58 | 0.02084983 | 748 | 0.01634983 | 0.6579784 | 0.6674613 | -0.5542639 | 744.21016 | 3.7210508
3.8 | 760 | 0.578 | 0.02178003 | 760 | 0.01728003 | 0.6607641 | 0.670752 | -0.5509732 | 754.39384 | 3.7719692
3.85 | 770 | 0.575 | 0.02163067 | 770 | 0.01713067 | 0.6582781 | 0.6681282 | -0.5535969 | 764.57754 | 3.8228877
3.9 | 780 | 0.573 | 0.02152289 | 780 | 0.01702289 | 0.6569393 | 0.6666934 | -0.5550318 | 774.86304 | 3.8743152
3.95 | 790 | 0.57 | 0.02099637 | 790 | 0.01649637 | 0.6529357 | 0.6623386 | -0.5593866 | 785.14848 | 3.9257424
4 | 800 | 0.568 | 0.02120653 | 800 | 0.01670653 | 0.6528261 | 0.6623154 | -0.5594097 | 795.6377 | 3.9781885
4.05 | 810 | 0.565 | 0.02128704 | 810 | 0.01678704 | 0.6512125 | 0.6606972 | -0.5610279 | 806.12686 | 4.0306343
4.1 | 820 | 0.563 | 0.02156987 | 820 | 0.01706987 | 0.6514365 | 0.6610468 | -0.5606783 | 816.2087 | 4.0810435
4.16 | 832 | 0.561 | 0.02135146 | 832 | 0.01685146 | 0.6498221 | 0.6592758 | -0.5624494 | 826.49424 | 4.1324712
4.21 | 842 | 0.558 | 0.0221993 | 842 | 0.0176993 | 0.651459 | 0.6613352 | -0.5603899 | 836.57608 | 4.1828804
4.26 | 852 | 0.556 | 0.02134931 | 852 | 0.01684931 | 0.646948 | 0.6563163 | -0.5654089 | 846.65792 | 4.2332896
4.31 | 862 | 0.554 | 0.02121298 | 862 | 0.01671298 | 0.6454279 | 0.6546869 | -0.5670382 | 857.04522 | 4.2852261
4.37 | 874 | 0.551 | 0.02233623 | 874 | 0.01783623 | 0.6486093 | 0.6584371 | -0.563288 | 867.73808 | 4.3386904
4.42 | 884 | 0.549 | 0.02095336 | 884 | 0.01645336 | 0.6416138 | 0.6506467 | -0.5710784 | 877.81992 | 4.3890996
4.47 | 894 | 0.546 | 0.02204925 | 894 | 0.01754925 | 0.6445602 | 0.654142 | -0.5675831 | 887.90176 | 4.4395088
4.53 | 906 | 0.544 | 0.02171573 | 906 | 0.01721573 | 0.6423723 | 0.6517376 | -0.5699875 | 898.1873 | 4.4909365
4.58 | 916 | 0.542 | 0.02169617 | 916 | 0.01719617 | 0.6413685 | 0.6506888 | -0.5710363 | 909.18564 | 4.5459282
4.63 | 926 | 0.539 | 0.02190677 | 926 | 0.01740677 | 0.6404283 | 0.6498106 | -0.5719146 | 919.87852 | 4.5993926
4.68 | 936 | 0.537 | 0.02175609 | 936 | 0.01725609 | 0.6388185 | 0.648085 | -0.5736401 | 930.0621 | 4.6503105
4.73 | 946 | 0.534 | 0.02242949 | 946 | 0.01792949 | 0.6400915 | 0.6496658 | -0.5720593 | 940.55126 | 4.7027563
4.79 | 958 | 0.533 | 0.02154141 | 958 | 0.01704141 | 0.6361834 | 0.6452665 | -0.5764587 | 952.16064 | 4.7608032
4.84 | 968 | 0.53 | 0.02252338 | 968 | 0.01802338 | 0.6390132 | 0.6485655 | -0.5731596 | 962.75166 | 4.8137583
4.89 | 978 | 0.528 | 0.02160503 | 978 | 0.01710503 | 0.6336486 | 0.64268 | -0.5790451 | 973.54638 | 4.8677319
4.94 | 988 | 0.526 | 0.02235906 | 988 | 0.01785906 | 0.6364538 | 0.6458476 | -0.5758775 | 984.03564 | 4.9201782
4.99 | 998 | 0.524 | 0.0217084 | 998 | 0.0172084 | 0.6323249 | 0.6413421 | -0.580383 | 994.62656 | 4.9731328
5.05 | 1010 | 0.521 | 0.02225402 | 1010 | 0.01775402 | 0.6333828 | 0.6426327 | -0.5790925 | 1005.93038 | 5.0296519
5.1 | 1020 | 0.519 | 0.02203676 | 1020 | 0.01753676 | 0.6313875 | 0.640489 | -0.5812361 | 1016.52138 | 5.0826069
5.15 | 1030 | 0.517 | 0.02238717 | 1030 | 0.01788717 | 0.6322939 | 0.6415416 | -0.5801836 | 1027.31612 | 5.1365806
5.21 | 1042 | 0.514 | 0.02200328 | 1042 | 0.01750328 | 0.6286371 | 0.6376338 | -0.5840914 | 1037.4998 | 5.187499
5.26 | 1052 | 0.512 | 0.02229078 | 1052 | 0.01779078 | 0.6292495 | 0.6383584 | -0.5833667 | 1047.6834 | 5.238417
5.31 | 1062 | 0.51 | 0.02204913 | 1062 | 0.01754913 | 0.6270809 | 0.6360309 | -0.5856942 | 1057.76534 | 5.2888267
5.36 | 1072 | 0.508 | 0.02202762 | 1072 | 0.01752762 | 0.626068 | 0.634972 | -0.5867531 | 1069.3746 | 5.346873
5.41 | 1082 | 0.506 | 0.02176796 | 1082 | 0.01726796 | 0.6237647 | 0.6325023 | -0.5892229 | 1079.76202 | 5.3988101
5.48 | 1096 | 0.503 | 0.02218663 | 1096 | 0.01768663 | 0.6245827 | 0.6334791 | -0.5882461 | 1090.04756 | 5.4502378
5.53 | 1106 | 0.501 | 0.02234361 | 1106 | 0.01784361 | 0.6245602 | 0.6334998 | -0.5882253 | 1100.333 | 5.501665
5.58 | 1116 | 0.499 | 0.02194086 | 1116 | 0.01744086 | 0.62143 | 0.630133 | -0.5915922 | 1111.53496 | 5.5576748
5.63 | 1126 | 0.496 | 0.02266308 | 1126 | 0.01816308 | 0.6235931 | 0.632602 | -0.5891231 | 1122.12608 | 5.6106304
5.69 | 1138 | 0.494 | 0.02264226 | 1138 | 0.01814226 | 0.6228345 | 0.6317967 | -0.5899284 | 1132.30976 | 5.6615488
5.74 | 1148 | 0.492 | 0.02145605 | 1148 | 0.01695605 | 0.6151577 | 0.6235001 | -0.5982251 | 1143.00254 | 5.7150127
5.79 | 1158 | 0.49 | 0.02272169 | 1158 | 0.01822169 | 0.6215586 | 0.6304872 | -0.5912379 | 1153.08448 | 5.7654224
5.84 | 1168 | 0.488 | 0.02283627 | 1168 | 0.01833627 | 0.6213638 | 0.6303119 | -0.5914132 | 1164.28642 | 5.8214321
5.9 | 1180 | 0.485 | 0.02256098 | 1180 | 0.01806098 | 0.6181098 | 0.6268693 | -0.5948558 | 1174.77568 | 5.8738784
5.95 | 1190 | 0.483 | 0.0228319 | 1190 | 0.0183319 | 0.6188498 | 0.6277041 | -0.594021 | 1185.57032 | 5.9278516
6 | 1200 | 0.481 | 0.02224513 | 1200 | 0.01774513 | 0.6144708 | 0.6230062 | -0.598719 | 1195.65206 | 5.9782603
6.05 | 1210 | 0.479 | 0.02277129 | 1210 | 0.01827129 | 0.6167663 | 0.6255183 | -0.5962069 | 1206.03946 | 6.0301973
6.11 | 1222 | 0.477 | 0.02282169 | 1222 | 0.01832169 | 0.6164405 | 0.62518 | -0.5965452 | 1216.22314 | 6.0811157
6.16 | 1232 | 0.474 | 0.02233252 | 1232 | 0.01783252 | 0.6115683 | 0.6200209 | -0.6017042 | 1226.40674 | 6.1320337
6.21 | 1242 | 0.473 | 0.02308385 | 1242 | 0.01858385 | 0.6163507 | 0.6251409 | -0.5965843 | 1236.48868 | 6.1824434
6.27 | 1254 | 0.47 | 0.02248585 | 1254 | 0.01798585 | 0.6109863 | 0.6194396 | -0.6022855 | 1247.07968 | 6.2353984
6.32 | 1264 | 0.468 | 0.02315919 | 1264 | 0.01865919 | 0.6143661 | 0.6230986 | -0.5986266 | 1257.36504 | 6.2868252
6.37 | 1274 | 0.466 | 0.02308138 | 1274 | 0.01858138 | 0.6130284 | 0.6216873 | -0.6000378 | 1267.54874 | 6.3377437
6.42 | 1284 | 0.464 | 0.02228741 | 1284 | 0.01778741 | 0.6070852 | 0.6153386 | -0.6063866 | 1277.93604 | 6.3896802
6.47 | 1294 | 0.462 | 0.02303111 | 1294 | 0.01853111 | 0.6110113 | 0.6195726 | -0.6021525 | 1288.629 | 6.443145
6.53 | 1306 | 0.46 | 0.02348831 | 1306 | 0.01898831 | 0.6133787 | 0.6221133 | -0.5996118 | 1299.11816 | 6.4955908
6.58 | 1316 | 0.458 | 0.02262923 | 1316 | 0.01812923 | 0.6069004 | 0.6152035 | -0.6065216 | 1309.40362 | 6.5470181
6.63 | 1326 | 0.455 | 0.02375647 | 1326 | 0.01925647 | 0.6125054 | 0.6212671 | -0.6004581 | 1320.19834 | 6.6009917
6.68 | 1336 | 0.453 | 0.0229804 | 1336 | 0.0184804 | 0.6065091 | 0.6148807 | -0.6068444 | 1330.6875 | 6.6534375
6.73 | 1346 | 0.451 | 0.02284266 | 1346 | 0.01834266 | 0.6047311 | 0.6130036 | -0.6087215 | 1341.17666 | 6.7058833
6.78 | 1356 | 0.449 | 0.02334821 | 1356 | 0.01884821 | 0.6073009 | 0.6157637 | -0.6059614 | 1352.48046 | 6.7624023
6.83 | 1366 | 0.447 | 0.02255835 | 1366 | 0.01805835 | 0.6010735 | 0.6091456 | -0.6125795 | 1362.5623 | 6.8128115
6.88 | 1376 | 0.445 | 0.0231224 | 1376 | 0.0186224 | 0.6040821 | 0.6123691 | -0.6093561 | 1372.746 | 6.86373
6.94 | 1388 | 0.443 | 0.02291267 | 1388 | 0.01841267 | 0.6020139 | 0.6101707 | -0.6115544 | 1382.92958 | 6.9146479
6.99 | 1398 | 0.441 | 0.02317603 | 1398 | 0.01867603 | 0.6030005 | 0.6112366 | -0.6104885 | 1393.3169 | 6.9665845
7.04 | 1408 | 0.439 | 0.02292532 | 1408 | 0.01842532 | 0.6003943 | 0.608483 | -0.6132422 | 1403.60254 | 7.0180127
7.09 | 1418 | 0.437 | 0.02327945 | 1418 | 0.01877945 | 0.6020513 | 0.6102579 | -0.6114672 | 1413.88798 | 7.0694399
7.15 | 1430 | 0.434 | 0.02313652 | 1430 | 0.01863652 | 0.5994261 | 0.6075144 | -0.6142108 | 1424.17354 | 7.1208677
7.2 | 1440 | 0.432 | 0.02359609 | 1440 | 0.01909609 | 0.6018919 | 0.6101414 | -0.6115838 | 1434.45898 | 7.1722949
7.25 | 1450 | 0.43 | 0.02316554 | 1450 | 0.01866554 | 0.5979502 | 0.6059763 | -0.6157488 | 1444.84648 | 7.2242324
7.31 | 1462 | 0.428 | 0.024038 | 1462 | 0.019538 | 0.6037178 | 0.61208 | -0.6096451 | 1455.53926 | 7.2776963
7.36 | 1472 | 0.426 | 0.02287487 | 1472 | 0.01837487 | 0.594359 | 0.6021867 | -0.6195384 | 1465.621 | 7.328105
7.41 | 1482 | 0.424 | 0.02321753 | 1482 | 0.01871753 | 0.5960419 | 0.6039781 | -0.617747 | 1475.80458 | 7.3790229
7.46 | 1492 | 0.422 | 0.02334983 | 1492 | 0.01884983 | 0.5961897 | 0.6041444 | -0.6175808 | 1486.29384 | 7.4314692
7.52 | 1504 | 0.42 | 0.02308961 | 1504 | 0.01858961 | 0.5936339 | 0.6014415 | -0.6202836 | 1496.88486 | 7.4844243
7.57 | 1514 | 0.418 | 0.02444537 | 1514 | 0.01994537 | 0.6030515 | 0.6113886 | -0.6103365 | 1506.9666 | 7.534833
7.62 | 1524 | 0.416 | 0.02307135 | 1524 | 0.01857135 | 0.5918037 | 0.5995294 | -0.6221957 | 1517.76142 | 7.5888071
7.67 | 1534 | 0.413 | 0.0237929 | 1534 | 0.0192929 | 0.5954915 | 0.6034595 | -0.6182656 | 1528.55616 | 7.6427808
7.72 | 1544 | 0.411 | 0.02341685 | 1544 | 0.01891685 | 0.5917781 | 0.5995529 | -0.6221722 | 1538.8417 | 7.6942085
7.77 | 1554 | 0.409 | 0.02343933 | 1554 | 0.01893933 | 0.5911236 | 0.5988698 | -0.6228554 | 1548.92344 | 7.7446172
7.82 | 1564 | 0.407 | 0.02361766 | 1564 | 0.01911766 | 0.5916901 | 0.599471 | -0.6222542 | 1559.71816 | 7.7985908
7.87 | 1574 | 0.405 | 0.02412284 | 1574 | 0.01962284 | 0.5948468 | 0.602794 | -0.6189311 | 1569.7999 | 7.8489995
7.92 | 1584 | 0.403 | 0.02367999 | 1584 | 0.01917999 | 0.5905455 | 0.598275 | -0.6234501 | 1580.9001 | 7.9045005
7.98 | 1596 | 0.401 | 0.02378237 | 1596 | 0.01928237 | 0.5907833 | 0.5985155 | -0.6232096 | 1590.98194 | 7.9549097
8.03 | 1606 | 0.399 | 0.0238119 | 1606 | 0.0193119 | 0.5902096 | 0.597915 | -0.6238101 | 1601.26748 | 8.0063374
8.08 | 1616 | 0.397 | 0.02335664 | 1616 | 0.01885664 | 0.5857216 | 0.5932077 | -0.6285174 | 1612.26592 | 8.0613296
8.13 | 1626 | 0.395 | 0.02376626 | 1626 | 0.01926626 | 0.5882197 | 0.5958298 | -0.6258953 | 1622.55136 | 8.1127568
8.18 | 1636 | 0.393 | 0.0234815 | 1636 | 0.0189815 | 0.5850787 | 0.5925384 | -0.6291867 | 1632.73506 | 8.1636753
8.23 | 1646 | 0.39 | 0.02421257 | 1646 | 0.01971257 | 0.5892695 | 0.5969574 | -0.6247678 | 1643.42792 | 8.2171396
8.28 | 1656 | 0.388 | 0.02338164 | 1656 | 0.01888164 | 0.5816 | 0.5889261 | -0.6327991 | 1653.50976 | 8.2675488
8.34 | 1668 | 0.386 | 0.02417968 | 1668 | 0.01967968 | 0.5876585 | 0.5952549 | -0.6264703 | 1663.5916 | 8.317958
8.39 | 1678 | 0.384 | 0.02359801 | 1678 | 0.01909801 | 0.5819873 | 0.5893209 | -0.6324042 | 1674.08086 | 8.3704043
8.44 | 1688 | 0.382 | 0.0240571 | 1688 | 0.0195571 | 0.585042 | 0.5925128 | -0.6292124 | 1684.26446 | 8.4213223
8.49 | 1698 | 0.38 | 0.02362007 | 1698 | 0.01912007 | 0.5805344 | 0.5878 | -0.6339251 | 1694.55 | 8.47275
8.55 | 1710 | 0.378 | 0.02441133 | 1710 | 0.01991133 | 0.5867168 | 0.5942433 | -0.6274818 | 1704.83554 | 8.5241777
8.6 | 1720 | 0.375 | 0.02377548 | 1720 | 0.01927548 | 0.5794691 | 0.5866974 | -0.6350277 | 1715.3248 | 8.576624
8.65 | 1730 | 0.373 | 0.02424615 | 1730 | 0.01974615 | 0.5827292 | 0.5900945 | -0.6316307 | 1725.61016 | 8.6280508
8.71 | 1742 | 0.371 | 0.02394501 | 1742 | 0.01944501 | 0.579561 | 0.5867751 | -0.6349501 | 1735.79376 | 8.6789688
8.76 | 1752 | 0.369 | 0.02406876 | 1752 | 0.01956876 | 0.5798423 | 0.5870632 | -0.634662 | 1746.283 | 8.731415
8.81 | 1762 | 0.367 | 0.02440095 | 1762 | 0.01990095 | 0.5819724 | 0.589276 | -0.6324491 | 1756.4666 | 8.782333
8.87 | 1774 | 0.365 | 0.02434028 | 1774 | 0.01984028 | 0.5808982 | 0.5881399 | -0.6335852 | 1766.54844 | 8.8327422
8.92 | 1784 | 0.362 | 0.02376594 | 1784 | 0.01926594 | 0.5739922 | 0.5809665 | -0.6407587 | 1776.63028 | 8.8831514
8.97 | 1794 | 0.361 | 0.02431243 | 1794 | 0.01981243 | 0.5790825 | 0.5862348 | -0.6354904 | 1786.7121 | 8.9335605
9.02 | 1804 | 0.358 | 0.02424492 | 1804 | 0.01974492 | 0.5766891 | 0.5837578 | -0.6379673 | 1796.79394 | 8.9839697
9.07 | 1814 | 0.356 | 0.02432944 | 1814 | 0.01982944 | 0.576668 | 0.5837273 | -0.6379978 | 1807.38496 | 9.0369248
9.12 | 1824 | 0.354 | 0.02473657 | 1824 | 0.02023657 | 0.5795975 | 0.5867613 | -0.6349639 | 1817.4668 | 9.087334
9.17 | 1834 | 0.352 | 0.02427547 | 1834 | 0.01977547 | 0.5746061 | 0.5815671 | -0.6401581 | 1828.36348 | 9.1418174
9.22 | 1844 | 0.35 | 0.02418883 | 1844 | 0.01968883 | 0.573021 | 0.5799121 | -0.6418131 | 1838.54688 | 9.1927344
9.28 | 1856 | 0.348 | 0.02459159 | 1856 | 0.02009159 | 0.5762099 | 0.5832018 | -0.6385233 | 1849.03614 | 9.2451807
9.33 | 1866 | 0.346 | 0.02487228 | 1866 | 0.02037228 | 0.5780584 | 0.5851072 | -0.6366179 | 1859.11796 | 9.2955898
9.38 | 1876 | 0.343 | 0.02499474 | 1876 | 0.02049474 | 0.5774507 | 0.5844804 | -0.6372448 | 1870.1164 | 9.350582
9.43 | 1886 | 0.341 | 0.02505173 | 1886 | 0.02055173 | 0.5772378 | 0.584246 | -0.6374792 | 1880.60546 | 9.4030273
9.48 | 1896 | 0.339 | 0.0245658 | 1896 | 0.0200658 | 0.5718838 | 0.5786861 | -0.643039 | 1890.99296 | 9.4549648
9.53 | 1906 | 0.337 | 0.02429625 | 1906 | 0.01979625 | 0.5685433 | 0.5752146 | -0.6465106 | 1901.0748 | 9.505374
9.58 | 1916 | 0.335 | 0.02401649 | 1916 | 0.01951649 | 0.565078 | 0.571616 | -0.6501092 | 1911.15664 | 9.5557832
9.63 | 1926 | 0.333 | 0.02495005 | 1926 | 0.02045005 | 0.5732689 | 0.5800788 | -0.6416463 | 1921.74746 | 9.6087373
9.69 | 1938 | 0.33 | 0.02474694 | 1938 | 0.02024694 | 0.5697978 | 0.5764793 | -0.6452459 | 1931.93126 | 9.6596563
9.74 | 1948 | 0.328 | 0.02479771 | 1948 | 0.02029771 | 0.5695297 | 0.5761874 | -0.6455378 | 1942.42032 | 9.7121016
9.79 | 1958 | 0.327 | 0.02455391 | 1958 | 0.02005391 | 0.5673828 | 0.5739404 | -0.6477847 | 1952.70606 | 9.7635303
9.84 | 1968 | 0.324 | 0.02487 | 1968 | 0.02037 | 0.5687208 | 0.5753207 | -0.6464045 | 1962.88946 | 9.8144473
9.9 | 1980 | 0.322 | 0.02434825 | 1980 | 0.01984825 | 0.5630476 | 0.5694388 | -0.6522864 | 1973.07324 | 9.8653662
9.95 | 1990 | 0.32 | 0.02544496 | 1990 | 0.02094496 | 0.5731774 | 0.5798797 | -0.6418454 | 1983.25684 | 9.9162842
10 | 2000 | 0.317 | 0.02464304 | 2000 | 0.02014304 | 0.5634304 | 0.5698158 | -0.6519094 | 1993.64434 | 9.9682217
10 | 2000 | 0.315 | 0.02476062 | 2000 | 0.02026062 | 0.5626062 | 0.5689882 | -0.6527369 | 2004.2352 | 10.021176
10.1 | 2020 | 0.313 | 0.02476062 | 2020 | 0.02026062 | 0.5630822 | 0.5694238 | -0.6523014 | 2014.419 | 10.072095
10.2 | 2040 | 0.311 | 0.024 | 2040 | 0.02037 | 0.5558 | 0.5621351 | -0.6595901 | 2024.6026 | 10.123013
10.2 | 2040 | 0.309 | 0.024 | 2040 | 0.01984825 | 0.5538 | 0.5599331 | -0.661792 | 2035.0918 | 10.175459
10.3 | 2060 | 0.306 | 0.024 | 2060 | 0.02094496 | 0.5532 | 0.5596092 | -0.662116 | 2045.1734 | 10.225867
10.3 | 2060 | 0.304 | 0.024 | 2060 | 0.02014304 | 0.5512 | 0.5573235 | -0.6644017 | 2056.07 | 10.28035
10.4 | 2080 | 0.301 | 0.024 | 2080 | 0.01974492 | 0.5506 | 0.5565432 | -0.6651819 | 2066.1518 | 10.330759
10.4 | 2080 | 0.299 | 0.024 | 2080 | 0.01982944 | 0.5486 | 0.554529 | -0.6671961 | 2076.2338 | 10.381169
10.5 | 2100 | 0.297 | 0.024 | 2100 | 0.02023657 | 0.549 | 0.5550103 | -0.6667149 | 2086.5194 | 10.432597
10.5 | 2100 | 0.295 | 0.024 | 2100 | 0.01977547 | 0.547 | 0.5528338 | -0.6688914 | 2097.1102 | 10.485551
10.6 | 2120 | 0.293 | 0.024 | 2120 | 0.01968883 | 0.5474 | 0.5531688 | -0.6685563 | 2107.294 | 10.53647
10.6 | 2120 | 0.291 | 0.024 | 2120 | 0.02009159 | 0.5454 | 0.5512467 | -0.6704785 | 2117.4776 | 10.587388
10.7 | 2140 | 0.288 | 0.024 | 2140 | 0.02037228 | 0.5448 | 0.5506672 | -0.6710579 | 2127.6614 | 10.638307
10.7 | 2140 | 0.286 | 0.024 | 2140 | 0.0200658 | 0.5428 | 0.5485388 | -0.6731863 | 2138.6596 | 10.693298
10.8 | 2160 | 0.284 | 0.024 | 2160 | 0.01979625 | 0.5432 | 0.5488221 | -0.672903 | 2149.3524 | 10.746762
10.8 | 2160 | 0.282 | 0.024 | 2160 | 0.01951649 | 0.5412 | 0.5467036 | -0.6750215 | 2159.4342 | 10.797171
10.9 | 2180 | 0.279 | 0.024 | 2180 | 0.02045005 | 0.5406 | 0.5463056 | -0.6754196 | 2170.0252 | 10.850126
10.9 | 2180 | 0.277 | 0.024 | 2180 | 0.02024694 | 0.5386 | 0.5442084 | -0.6775168 | 2180.107 | 10.900535
11 | 2200 | 0.275 | 0.024 | 2200 | 0.02029771 | 0.539 | 0.5445819 | -0.6771433 | 2190.6982 | 10.953491
11 | 2200 | 0.272 | 0.024 | 2200 | 0.02094496 | 0.536 | 0.541697 | -0.6800281 | 2200.78 | 11.0039
11.1 | 2220 | 0.27 | 0.024 | 2220 | 0.02014304 | 0.5364 | 0.5418386 | -0.6798865 | 2211.0654 | 11.055327
11.1 | 2220 | 0.268 | 0.024 | 2220 | 0.01974492 | 0.5344 | 0.5396916 | -0.6820335 | 2221.147 | 11.105735
11.2 | 2240 | 0.265 | 0.024 | 2240 | 0.01982944 | 0.5338 | 0.5390548 | -0.6826703 | 2231.6364 | 11.158182
11.2 | 2240 | 0.263 | 0.024 | 2240 | 0.02023657 | 0.5318 | 0.5371222 | -0.6846029 | 2241.82 | 11.2091
11.3 | 2260 | 0.261 | 0.024 | 2260 | 0.01977547 | 0.5322 | 0.5373614 | -0.6843638 | 2252.3092 | 11.261546
11.4 | 2280 | 0.259 | 0.024 | 2280 | 0.01968883 | 0.5326 | 0.5376994 | -0.6840257 | 2262.493 | 11.312465
11.4 | 2280 | 0.256 | 0.024 | 2280 | 0.02009159 | 0.5296 | 0.5347434 | -0.6869817 | 2272.982 | 11.36491
11.5 | 2300 | 0.254 | 0.024 | 2300 | 0.02094496 | 0.53 | 0.53532 | -0.6864051 | 2283.1658 | 11.415829
11.5 | 2300 | 0.252 | 0.024 | 2300 | 0.02014304 | 0.528 | 0.533076 | -0.6886491 | 2293.4512 | 11.467256
11.5 | 2300 | 0.252 | 0.024 | 2300 | 0.01974492 | 0.528 | 0.5329757 | -0.6887494 | 2303.5332 | 11.517666
[9 empty] | 2314.1242 | 11.570621
[9 empty] | 2325.4282 | 11.627141
[9 empty] | 2335.8152 | 11.679076
[9 empty] | 2345.9988 | 11.729994
[9 empty] | 2356.7938 | 11.783969
[9 empty] | 2366.8756 | 11.834378
[9 empty] | 2377.0594 | 11.885297
[9 empty] | 2387.141 | 11.935705
[9 empty] | 2394.066 | 11.97033