## Sheet1
Overpotential Calculation | [15 empty] | T | Log() | P_H2 | P_O2
Raw |  |  |  |  | mA/cm2 |  | mW/cm2 |  | Total Opot |  |  | Erev | 1.179911 |  |  | 353 | 0.9254295 | 100 | 100 |  |  | EIS
I | V | P | IR |  | I | V | P |  | Ln(i) | Total Opot |  | Kin Opot | Ohmic | proton | Mass |  |  |  |  | x | y | X | Y | -0.38054 | intercept
0.02438025 | 0.79909 | 0.01948201 | 0.019 | 0.0099 | 4.87605 | -0.79909 | -3.896403 | 1 | -5.32342 | -0.3808206 | 1 | 0.2176052 | 0.00046322475 | 0.000241364475 | 0.1625108 | Intercept | -0.471 |  |  | -6 | -0.1854 | 0 | -0.38054 | 11.14474 | slope
0.07682615 | 0.79774 | 0.06128729 | 0.019 | 0.0099 | 15.36523 | -0.79774 | -12.25746 | 1 | -4.175648 | -0.3821706 | 1 | 0.2722391 | 0.00145969685 | 0.000760578885 | 0.1077111 | Slope | -0.0476 |  |  | -5.9 | -0.19016 | 0.01 | -0.2690926
0.1297812 | 0.78735 | 0.1021832 | 0.019 | 0.0099 | 25.95624 | -0.78735 | -20.43665 | 1 | -3.651343 | -0.3925606 | 1 | 0.2971961 | 0.0024658428 | 0.00128483388 | 0.09161383 |  |  |  |  | -5.8 | -0.19492 | 0.02 | -0.1576452 | y=0
0.18019035 | 0.77906 | 0.1403791 | 0.019 | 0.0099 | 36.03807 | -0.77906 | -28.07582 | 1 | -3.323179 | -0.4008506 | 1 | 0.3128167 | 0.00342361665 | 0.001783884465 | 0.08282641 |  |  |  |  | -5.7 | -0.19968 | 0.03 | -0.0461978 | x= | 0.03414526
0.2305995 | 0.76963 | 0.1774763 | 0.019 | 0.0099 | 46.1199 | -0.76963 | -35.49526 | 1 | -3.076511 | -0.4102806 | 1 | 0.3245581 | 0.0043813905 | 0.00228293505 | 0.07905816 |  |  |  |  | -5.6 | -0.20444 | 0.04 | 0.0652496
0.28100865 | 0.76198 | 0.214123 | 0.019 | 0.0099 | 56.20173 | -0.76198 | -42.82459 | 1 | -2.878808 | -0.4179306 | 1 | 0.3339688 | 0.00533916435 | 0.002781985635 | 0.07584067 |  |  |  |  | -5.5 | -0.2092 | 0.05 | 0.176697 | y intercept EIS | 0.03083
0.33243615 | 0.75546 | 0.2511422 | 0.019 | 0.0099 | 66.48723 | -0.75546 | -50.22844 | 1 | -2.710745 | -0.4244506 | 1 | 0.3419685 | 0.00631628685 | 0.003291117885 | 0.07287465 |  |  |  |  | -5.4 | -0.21396 | 0.06 | 0.2881444
0.38539125 | 0.74798 | 0.2882649 | 0.019 | 0.0099 | 77.07825 | -0.74798 | -57.65299 | 1 | -2.562934 | -0.4319306 | 1 | 0.3490043 | 0.00732243375 | 0.003815373375 | 0.07178843 |  |  |  |  | -5.3 | -0.21872 | 0.07 | 0.3995918 | R= | 0.003315256
0.43783705 | 0.74168 | 0.324735 | 0.019 | 0.0099 | 87.56741 | -0.74168 | -64.947 | 1 | -2.435346 | -0.4382306 | 1 | 0.3550775 | 0.00831890395 | 0.004334586795 | 0.07049957 |  |  |  |  | -5.2 | -0.22348 | 0.08 | 0.5110392 |  | 0.009945768
0.48875545 | 0.73521 | 0.3593379 | 0.019 | 0.0099 | 97.75109 | -0.73521 | -71.86758 | 1 | -2.325331 | -0.4447006 | 1 | 0.3603142 | 0.00928635355 | 0.004838678955 | 0.07026129 |  |  |  |  | -5.1 | -0.22824 | 0.09 | 0.6224866
0.540183 | 0.72875 | 0.3936584 | 0.019 | 0.0099 | 108.0366 | -0.72875 | -78.73167225 | 1 | -2.225285 | -0.4511606 | 1 | 0.3650764 | 0.010263477 | 0.0053478117 | 0.07047286 |  |  |  |  | -5 | -0.233 | 0.1 | 0.733934
0.5905921 | 0.72287 | 0.4269213 | 0.019 | 0.0099 | 118.11842 | -0.72287 | -85.38426 | 1 | -2.136068 | -0.4570406 | 1 | 0.3693232 | 0.0112212499 | 0.00584686179 | 0.07064928 |  |  |  |  | -4.9 | -0.23776 | 0.11 | 0.8453814
0.6435471 | 0.71751 | 0.4617515 | 0.019 | 0.0099 | 128.70942 | -0.71751 | -92.3503 | 1 | -2.050198 | -0.4624006 | 1 | 0.3734106 | 0.0122273949 | 0.00637111629 | 0.07039149 |  |  |  |  | -4.8 | -0.24252 | 0.12 | 0.9568288
0.69497465 | 0.71172 | 0.4946274 | 0.019 | 0.0099 | 138.99493 | -0.71172 | -98.92547 | 1 | -1.973318 | -0.4681906 | 1 | 0.3770701 | 0.01320451835 | 0.006880249035 | 0.07103573 |  |  |  |  | -4.7 | -0.24728 | 0.13 | 1.0682762
0.745893 | 0.70624 | 0.5267795 | 0.019 | 0.0099 | 149.1786 | -0.70624 | -105.3559 | 1 | -1.902611 | -0.4736706 | 1 | 0.3804357 | 0.014171967 | 0.0073843407 | 0.07167855 |  |  |  |  | -4.6 | -0.25204 | 0.14 | 1.1797236
0.7983388 | 0.70132 | 0.559891 | 0.019 | 0.0099 | 159.66776 | -0.70132 | -111.9782 | 1 | -1.83466 | -0.4785906 | 1 | 0.3836702 | 0.0151684372 | 0.00790355412 | 0.0718484 |  |  |  |  | -4.5 | -0.2568 | 0.15 | 1.291171
0.8497664 | 0.69586 | 0.5913184 | 0.019 | 0.0099 | 169.95328 | -0.69586 | -118.2637 | 1 | -1.772232 | -0.4840506 | 1 | 0.3866418 | 0.0161455616 | 0.00841268736 | 0.07285055 |  |  |  |  | -4.4 | -0.26156 | 0.16 | 1.4026184
0.90272135 | 0.69032 | 0.6231666 | 0.019 | 0.0099 | 180.54427 | -0.69032 | -124.6333 | 1 | -1.711779 | -0.4895906 | 1 | 0.3895193 | 0.01715170565 | 0.008936941365 | 0.07398262 |  |  |  |  | -4.3 | -0.26632 | 0.17 | 1.5140658
0.95363975 | 0.68537 | 0.6535961 | 0.019 | 0.0099 | 190.72795 | -0.68537 | -130.7192 | 1 | -1.656907 | -0.4945406 | 1 | 0.3921312 | 0.01811915525 | 0.009441033525 | 0.07484917 |  |  |  |  | -4.2 | -0.27108 | 0.18 | 1.6255132
1.0040489 | 0.68035 | 0.6831047 | 0.019 | 0.0099 | 200.80978 | -0.68035 | -136.6209 | 1 | -1.605397 | -0.4995606 | 1 | 0.3945831 | 0.0190769291 | 0.00994008411 | 0.07596047 |  |  |  |  | -4.1 | -0.27584 | 0.19 | 1.7369606
1.0575132 | 0.67499 | 0.7138108 | 0.019 | 0.0099 | 211.50264 | -0.67499 | -142.7622 | 1 | -1.553518 | -0.5049206 | 1 | 0.3970526 | 0.0200927508 | 0.01046938068 | 0.07730589 |  |  |  |  | -4 | -0.2806 | 0.2 | 1.848408
1.1109774 | 0.66955 | 0.7438549 | 0.019 | 0.0099 | 222.19548 | -0.66955 | -148.771 | 1 | -1.504198 | -0.5103606 | 1 | 0.3994002 | 0.0211085706 | 0.01099867626 | 0.07885314 |  |  |  |  | -3.9 | -0.28536 | 0.21 | 1.9598554
1.1613866 | 0.66466 | 0.7719272 | 0.019 | 0.0099 | 232.27732 | -0.66466 | -154.3854 | 1 | -1.459823 | -0.5152506 | 1 | 0.4015124 | 0.0220663454 | 0.01149772734 | 0.08017409 |  |  |  |  | -3.8 | -0.29012 | 0.22 | 2.0713028
1.2123049 | 0.65966 | 0.7997091 | 0.019 | 0.0099 | 242.46098 | -0.65966 | -159.9418 | 1 | -1.416914 | -0.5202506 | 1 | 0.4035549 | 0.0230337931 | 0.01200181851 | 0.08166009 |  |  |  |  | -3.7 | -0.29488 | 0.23 | 2.1827502
1.2637324 | 0.65465 | 0.8273024 | 0.019 | 0.0099 | 252.74648 | -0.65465 | -165.4605 | 1 | -1.375368 | -0.5252606 | 1 | 0.4055325 | 0.0240109156 | 0.01251095076 | 0.08320624 |  |  |  |  | -3.6 | -0.29964 | 0.24 | 2.2941976
1.31516 | 0.65011 | 0.8549986676 | 0.019 | 0.0099 | 263.032 | -0.65011 | -170.9997 | 1 | -1.33548 | -0.5298006 | 1 | 0.4074312 | 0.02498804 | 0.013020084 | 0.08436128 |  |  |  |  | -3.5 | -0.3044 | 0.25 | 2.405645
1.3655691 | 0.64482 | 0.8805463 | 0.019 | 0.0099 | 273.11382 | -0.64482 | -176.1093 | 1 | -1.297867 | -0.5350906 | 1 | 0.4092215 | 0.0259458129 | 0.01351913409 | 0.08640408 |  |  |  |  | -3.4 | -0.30916 | 0.26 | 2.5170924
1.4164874 | 0.64014 | 0.9067502 | 0.019 | 0.0099 | 283.29748 | -0.64014 | -181.35 | 1 | -1.261258 | -0.5397706 | 1 | 0.4109641 | 0.0269132606 | 0.01402322526 | 0.08786996 |  |  |  |  | -3.3 | -0.31392 | 0.27 | 2.6285398
1.4674058 | 0.63524 | 0.9321549 | 0.019 | 0.0099 | 293.48116 | -0.63524 | -186.431 | 1 | -1.225942 | -0.5446706 | 1 | 0.4126452 | 0.0278807102 | 0.01452731742 | 0.08961738 |  |  |  |  | -3.2 | -0.31868
1.5193424 | 0.63037 | 0.9577479 | 0.019 | 0.0099 | 303.86848 | -0.63037 | -191.5496 | 1 | -1.19116 | -0.5495406 | 1 | 0.4143008 | 0.0288675056 | 0.01504148976 | 0.09133081 |  |  |  |  | -3.1 | -0.32344
1.5712789 | 0.62521 | 0.9823793 | 0.019 | 0.0099 | 314.25578 | -0.62521 | -196.4759 | 1 | -1.157548 | -0.5547006 | 1 | 0.4159007 | 0.0298542991 | 0.01555566111 | 0.0933899 |  |  |  |  | -3 | -0.3282
1.6283076 | 0.62038 | 1.010169 | 0.019 | 0.0099 | 325.66152 | -0.62038 | -202.0339 | 1 | -1.121897 | -0.5595306 | 1 | 0.4175977 | 0.0309378444 | 0.01612024524 | 0.09487477 |  |  |  |  | -2.9 | -0.33296
1.6797351 | 0.6153 | 1.033541 | 0.019 | 0.0099 | 335.94702 | -0.6153 | -206.7082 | 1 | -1.090802 | -0.5646106 | 1 | 0.4190778 | 0.0319149669 | 0.01662937749 | 0.09698839 |  |  |  |  | -2.8 | -0.33772
1.7301443 | 0.61034 | 1.055976 | 0.019 | 0.0099 | 346.02886 | -0.61034 | -211.1953 | 1 | -1.061233 | -0.5695706 | 1 | 0.4204853 | 0.0328727417 | 0.01712842857 | 0.0990841 |  |  |  |  | -2.7 | -0.34248
1.7820809 | 0.60572 | 1.079442 | 0.019 | 0.0099 | 356.41618 | -0.60572 | -215.8884 | 1 | -1.031656 | -0.5741906 | 1 | 0.4218932 | 0.0338595371 | 0.01764260091 | 0.1007953 |  |  |  |  | -2.6 | -0.34724
1.8335085 | 0.60034 | 1.100728 | 0.019 | 0.0099 | 366.7017 | -0.60034 | -220.1457 | 1 | -1.003207 | -0.5795706 | 1 | 0.4232474 | 0.0348366615 | 0.01815173415 | 0.1033348 |  |  |  |  | -2.5 | -0.352
1.8844266 | 0.59596 | 1.123043 | 0.019 | 0.0099 | 376.88532 | -0.59596 | -224.6086 | 1 | -0.9758143 | -0.5839506 | 1 | 0.4245512 | 0.0358041054 | 0.01865582334 | 0.1049394 |  |  |  |  | -2.4 | -0.35676
1.9353451 | 0.59113 | 1.144041 | 0.019 | 0.0099 | 387.06902 | -0.59113 | -228.8081 | 1 | -0.9491523 | -0.5887806 | 1 | 0.4258204 | 0.0367715569 | 0.01915991649 | 0.1070287 |  |  |  |  | -2.3 | -0.36152
1.9857543 | 0.58611 | 1.16387 | 0.019 | 0.0099 | 397.15086 | -0.58611 | -232.7741 | 1 | -0.9234391 | -0.5938006 | 1 | 0.4270443 | 0.0377293317 | 0.01965896757 | 0.109368 |  |  |  |  | -2.2 | -0.36628
2.0366726 | 0.58128 | 1.183877 | 0.019 | 0.0099 | 407.33452 | -0.58128 | -236.7754 | 1 | -0.8981205 | -0.5986306 | 1 | 0.4282495 | 0.0386967794 | 0.02016305874 | 0.1115213 |  |  |  |  | -2.1 | -0.37104
2.0911553 | 0.57572 | 1.20392 | 0.019 | 0.0099 | 418.23106 | -0.57572 | -240.784 | 1 | -0.8717212 | -0.6041906 | 1 | 0.4295061 | 0.0397319507 | 0.02070243747 | 0.1142501 |  |  |  |  | -2 | -0.3758
2.142583 | 0.5711 | 1.223629 | 0.019 | 0.0099 | 428.5166 | -0.5711 | -244.7258 | 1 | -0.8474258 | -0.6088106 | 1 | 0.4306625 | 0.040709077 | 0.0212115717 | 0.1162274 |  |  |  |  | -1.9 | -0.38056
2.1929922 | 0.56601 | 1.241256 | 0.019 | 0.0099 | 438.59844 | -0.56601 | -248.2511 | 1 | -0.824171 | -0.6139006 | 1 | 0.4317695 | 0.0416668518 | 0.02171062278 | 0.1187536 |  |  |  |  | -1.8 | -0.38532
2.2444197 | 0.5611 | 1.259344 | 0.019 | 0.0099 | 448.88394 | -0.5611 | -251.8688 | 1 | -0.8009909 | -0.6188106 | 1 | 0.4328728 | 0.0426439743 | 0.02221975503 | 0.121074 |  |  |  |  | -1.7 | -0.39008
2.2948286 | 0.55568 | 1.27519 | 0.019 | 0.0099 | 458.96572 | -0.55568 | -255.0381 | 1 | -0.7787798 | -0.6242306 | 1 | 0.4339301 | 0.0436017434 | 0.02271880314 | 0.1239799 |  |  |  |  | -1.6 | -0.39484
2.348293 | 0.55083 | 1.29351 | 0.019 | 0.0099 | 469.6586 | -0.55083 | -258.702 | 1 | -0.7557492 | -0.6290806 | 1 | 0.4350263 | 0.044617567 | 0.0232481007 | 0.1261886 |  |  |  |  | -1.5 | -0.3996
2.3997205 | 0.54529 | 1.308544 | 0.019 | 0.0099 | 479.9441 | -0.54529 | -261.7087 | 1 | -0.7340856 | -0.6346206 | 1 | 0.4360575 | 0.0455946895 | 0.02375723295 | 0.1292111 |  |  |  |  | -1.4 | -0.40436
2.4506387 | 0.54029 | 1.324056 | 0.019 | 0.0099 | 490.12774 | -0.54029 | -264.8111 | 1 | -0.7130892 | -0.6396206 | 1 | 0.437057 | 0.0465621353 | 0.02426132313 | 0.1317402 |  |  |  |  | -1.3 | -0.40912
2.5051213 | 0.53485 | 1.339864 | 0.019 | 0.0099 | 501.02426 | -0.53485 | -267.9728 | 1 | -0.6911008 | -0.6450606 | 1 | 0.4381036 | 0.0475973047 | 0.02480070087 | 0.134559 |  |  |  |  | -1.2 | -0.41388
2.5596038 | 0.52887 | 1.353698 | 0.019 | 0.0099 | 511.92076 | -0.52887 | -270.7395 | 1 | -0.6695854 | -0.6510406 | 1 | 0.4391277 | 0.0486324722 | 0.02534007762 | 0.1379403 | 0.7407828 |  |  |  | -1.1 | -0.41864
2.6161233 | 0.52375 | 1.370195 | 0.019 | 0.0099 | 523.22466 | -0.52375 | -274.0389 | 1 | -0.6477443 | -0.6561606 | 1 | 0.4401674 | 0.0497063427 | 0.02589962067 | 0.1403872 |  |  |  |  | -1 | -0.4234
2.6690781 | 0.51793 | 1.382396 | 0.019 | 0.0099 | 533.81562 | -0.51793 | -276.4791 | 1 | -0.6277048 | -0.6619806 | 1 | 0.4411213 | 0.0507124839 | 0.02642387319 | 0.143723 |  |  |  |  | -0.9 | -0.42816
2.7194873 | 0.51195 | 1.392242 | 0.019 | 0.0099 | 543.89746 | -0.51195 | -278.4483 | 1 | -0.6089945 | -0.6679606 | 1 | 0.4420119 | 0.0516702587 | 0.02692292427 | 0.1473555 |  |  |  |  | -0.8 | -0.43292
2.7734609 | 0.50628 | 1.404148 | 0.019 | 0.0099 | 554.69218 | -0.50628 | -280.8296 | 1 | -0.5893419 | -0.6736306 | 1 | 0.4429473 | 0.0526957571 | 0.02745726291 | 0.1505302 |  |  |  |  | -0.7 | -0.43768
2.8248884 | 0.50059 | 1.414111 | 0.019 | 0.0099 | 564.97768 | -0.50059 | -282.8222 | 1 | -0.5709691 | -0.6793206 | 1 | 0.4438219 | 0.0536728796 | 0.02796639516 | 0.1538594 |  |  |  |  | -0.6 | -0.44244
2.8758069 | 0.49487 | 1.423151 | 0.019 | 0.0099 | 575.16138 | -0.49487 | -284.6301 | 1 | -0.5531046 | -0.6850406 | 1 | 0.4446722 | 0.0546403311 | 0.02847048831 | 0.1572575 |  |  |  |  | -0.5 | -0.4472
2.9262161 | 0.48963 | 1.432763 | 0.019 | 0.0099 | 585.24322 | -0.48963 | -286.5526 | 1 | -0.5357278 | -0.6902806 | 1 | 0.4454994 | 0.0555981059 | 0.02896953939 | 0.1602136 |  |  |  |  | -0.4 | -0.45196
2.9786619 | 0.48389 | 1.441345 | 0.019 | 0.0099 | 595.73238 | -0.48389 | -288.2689 | 1 | -0.5179637 | -0.6960206 | 1 | 0.4463449 | 0.0565945761 | 0.02948875281 | 0.1635923 |  |  |  |  | -0.3 | -0.45672
3.0300894 | 0.47799 | 1.448352 | 0.019 | 0.0099 | 606.01788 | -0.47799 | -289.6705 | 1 | -0.5008458 | -0.7019206 | 1 | 0.4471597 | 0.0575716986 | 0.02999788506 | 0.1671912 |  |  |  |  | -0.2 | -0.46148
3.0825352 | 0.47201 | 1.454987 | 0.019 | 0.0099 | 616.50704 | -0.47201 | -290.9975 | 1 | -0.4836855 | -0.7079006 | 1 | 0.4479766 | 0.0585681688 | 0.03051709848 | 0.1708387 |  |  |  |  | -0.1 | -0.46624
3.1339626 | 0.46596 | 1.460301 | 0.019 | 0.0099 | 626.79252 | -0.46596 | -292.0602 | 1 | -0.4671397 | -0.7139506 | 1 | 0.4487642 | 0.0595452894 | 0.03102622974 | 0.1746149 |  |  |  |  | -2.04281e-14 | -0.471
3.1848806 | 0.45972 | 1.464153 | 0.019 | 0.0099 | 636.97612 | -0.45972 | -292.8307 | 1 | -0.4510231 | -0.7201906 | 1 | 0.4495313 | 0.0605127314 | 0.03153031794 | 0.1786162 |  |  |  |  | 0.1 | -0.47576
3.2352898 | 0.45405 | 1.468983 | 0.019 | 0.0099 | 647.05796 | -0.45405 | -293.7967 | 1 | -0.4353194 | -0.7258606 | 1 | 0.4502788 | 0.0614705062 | 0.03202936902 | 0.1820819 |  |  |  |  | 0.2 | -0.48052
3.2882451 | 0.44797 | 1.473035 | 0.019 | 0.0099 | 657.64902 | -0.44797 | -294.607 | 1 | -0.4190839 | -0.7319406 | 1 | 0.4510516 | 0.0624766569 | 0.03255362649 | 0.1858587 |  |  |  |  | 0.3 | -0.48528
3.3391631 | 0.44154 | 1.474374 | 0.019 | 0.0099 | 667.83262 | -0.44154 | -294.8748 | 1 | -0.4037177 | -0.7383706 | 1 | 0.451783 | 0.0634440989 | 0.03305771469 | 0.1900857 |  |  |  |  | 0.4 | -0.49004
3.394155 | 0.43556 | 1.478358 | 0.019 | 0.0099 | 678.831 | -0.43556 | -295.6716 | 1 | -0.3873831 | -0.7443506 | 1 | 0.4525606 | 0.064488945 | 0.0336021345 | 0.1936989 |  |  |  |  | 0.5 | -0.4948
3.4460918 | 0.42884 | 1.477822 | 0.019 | 0.0099 | 689.21836 | -0.42884 | -295.5644 | 1 | -0.3721971 | -0.7510706 | 1 | 0.4532834 | 0.0654757442 | 0.03411630882 | 0.1981951 |  |  |  |  | 0.6 | -0.49956
3.4970103 | 0.42283 | 1.478641 | 0.019 | 0.0099 | 699.40206 | -0.42283 | -295.7282 | 1 | -0.3575295 | -0.7570806 | 1 | 0.4539816 | 0.0664431957 | 0.03462040197 | 0.2020354 |  |  |  |  | 0.7 | -0.50432
3.5494561 | 0.41666 | 1.478916 | 0.019 | 0.0099 | 709.89122 | -0.41666 | -295.7833 | 1 | -0.3426435 | -0.7632506 | 1 | 0.4546902 | 0.0674396659 | 0.03513961539 | 0.2059811 |  |  |  |  | 0.8 | -0.50908
3.603939 | 0.41004 | 1.477759 | 0.019 | 0.0099 | 720.7878 | -0.41004 | -295.5518 | 1 | -0.3274105 | -0.7698706 | 1 | 0.4554153 | 0.068474841 | 0.0356789961 | 0.2103015 |  |  |  |  | 0.9 | -0.51384
3.6579121 | 0.40322 | 1.474943 | 0.019 | 0.0099 | 731.58242 | -0.40322 | -294.9887 | 1 | -0.3125454 | -0.7766906 | 1 | 0.4561228 | 0.0695003299 | 0.03621332979 | 0.2148541 |  |  |  |  | 1 | -0.5186
3.7088303 | 0.39694 | 1.472183 | 0.019 | 0.0099 | 741.76606 | -0.39694 | -294.4366 | 1 | -0.2987214 | -0.7829706 | 1 | 0.4567809 | 0.0704677757 | 0.03671741997 | 0.2190045 |  |  |  |  | 1.1 | -0.52336
3.7592395 | 0.39012 | 1.466555 | 0.019 | 0.0099 | 751.8479 | -0.39012 | -293.3109 | 1 | -0.2852212 | -0.7897906 | 1 | 0.4574235 | 0.0714255505 | 0.03721647105 | 0.2237251 |  |  |  |  | 1.2 | -0.52812
3.8106672 | 0.3839 | 1.462915 | 0.019 | 0.0099 | 762.13344 | -0.3839 | -292.583 | 1 | -0.2716336 | -0.7960106 | 1 | 0.4580702 | 0.0724026768 | 0.03772560528 | 0.2278121 |  |  |  |  | 1.3 | -0.53288
3.8615854 | 0.37746 | 1.457594 | 0.019 | 0.0099 | 772.31708 | -0.37746 | -291.5188 | 1 | -0.2583601 | -0.8024506 | 1 | 0.4587021 | 0.0733701226 | 0.03822969546 | 0.2321487 |  |  |  |  | 1.4 | -0.53764
3.9130129 | 0.37103 | 1.451845 | 0.019 | 0.0099 | 782.60258 | -0.37103 | -290.369 | 1 | -0.2451303 | -0.8088806 | 1 | 0.4593318 | 0.0743472451 | 0.03873882771 | 0.2364627 |  |  |  |  | 1.5 | -0.5424
3.9634221 | 0.36406 | 1.442923 | 0.019 | 0.0099 | 792.68442 | -0.36406 | -288.5847 | 1 | -0.2323301 | -0.8158506 | 1 | 0.4599411 | 0.0753050199 | 0.03923787879 | 0.2413666 |  |  |  |  | 1.6 | -0.54716
4.0163774 | 0.3578 | 1.43706 | 0.019 | 0.0099 | 803.27548 | -0.3578 | -287.412 | 1 | -0.2190576 | -0.8221106 | 1 | 0.4605729 | 0.0763111706 | 0.03976213626 | 0.2454644 |  |  |  |  | 1.7 | -0.55192
4.068314 | 0.35051 | 1.425985 | 0.019 | 0.0099 | 813.6628 | -0.35051 | -285.1969 | 1 | -0.2062092 | -0.8294006 | 1 | 0.4611844 | 0.077297966 | 0.0402763086 | 0.2506419 |  |  |  |  | 1.8 | -0.55668
4.1192324 | 0.34361 | 1.415409 | 0.019 | 0.0099 | 823.84648 | -0.34361 | -283.0819 | 1 | -0.1937711 | -0.8363006 | 1 | 0.4617765 | 0.0782654156 | 0.04078040076 | 0.2554783 |  |  |  |  | 1.9 | -0.56144
4.1701509 | 0.33706 | 1.405591 | 0.019 | 0.0099 | 834.03018 | -0.33706 | -281.1182 | 1 | -0.1814857 | -0.8428506 | 1 | 0.4623613 | 0.0792328671 | 0.04128449391 | 0.2599719 |  |  |  |  | 2 | -0.5662
4.2205601 | 0.32973 | 1.391645 | 0.019 | 0.0099 | 844.11202 | -0.32973 | -278.3291 | 1 | -0.1694701 | -0.8501806 | 1 | 0.4629332 | 0.0801906419 | 0.04178354499 | 0.2652732 |  |  |  |  | 2.1 | -0.57096
4.2719873 | 0.32294 | 1.379596 | 0.019 | 0.0099 | 854.39746 | -0.32294 | -275.9191 | 1 | -0.1573588 | -0.8569706 | 1 | 0.4635097 | 0.0811677587 | 0.04229267427 | 0.2700004 |  |  |  |  | 2.2 | -0.57572
4.3223965 | 0.3156 | 1.364148 | 0.019 | 0.0099 | 864.4793 | -0.3156 | -272.8297 | 1 | -0.1456279 | -0.8643106 | 1 | 0.4640681 | 0.0821255335 | 0.04279172535 | 0.2753252 |  |  |  |  | 2.3 | -0.58048
4.3733149 | 0.30823 | 1.347987 | 0.019 | 0.0099 | 874.66298 | -0.30823 | -269.5974 | 1 | -0.1339166 | -0.8716806 | 1 | 0.4646256 | 0.0830929831 | 0.04329581751 | 0.2806662 |  |  |  |  | 2.4 | -0.58524
4.4242334 | 0.30113 | 1.332269 | 0.019 | 0.0099 | 884.84668 | -0.30113 | -266.4539 | 1 | -0.1223409 | -0.8787806 | 1 | 0.4651766 | 0.0840604346 | 0.04379991066 | 0.2857437 |  |  |  |  | 2.5 | -0.59
4.4756606 | 0.29405 | 1.316068 | 0.019 | 0.0099 | 895.13212 | -0.29405 | -263.2136 | 1 | -0.110784 | -0.8858606 | 1 | 0.4657267 | 0.0850375514 | 0.04430903994 | 0.2907873 |  |  |  |  | 2.6 | -0.59476
4.5286157 | 0.28649 | 1.297403 | 0.019 | 0.0099 | 905.72314 | -0.28649 | -259.4806 | 1 | -0.0990216 | -0.8934206 | 1 | 0.4662866 | 0.0860436983 | 0.04483329543 | 0.296257 |  |  |  |  | 2.7 | -0.59952
4.5820801 | 0.27858 | 1.276476 | 0.019 | 0.0099 | 916.41602 | -0.27858 | -255.2952 | 1 | -0.08728485 | -0.9013306 | 1 | 0.4668452 | 0.0870595219 | 0.04536259299 | 0.3020632 |  |  |  |  | 2.8 | -0.60428
4.6329985 | 0.271 | 1.255543 | 0.019 | 0.0099 | 926.5997 | -0.271 | -251.1085187 | 1 | -0.07623363 | -0.9089106 | 1 | 0.4673713 | 0.0880269715 | 0.04586668515 | 0.3076456 |  |  |  |  | 2.9 | -0.60904
4.6844258 | 0.26296 | 1.231817 | 0.019 | 0.0099 | 936.88516 | -0.26296 | -246.3633 | 1 | -0.06519457 | -0.9169506 | 1 | 0.4678967 | 0.0890040902 | 0.04637581542 | 0.3136739 |  |  |  |  | 3 | -0.6138
4.7394175 | 0.25561 | 1.211443 | 0.019 | 0.0099 | 947.8835 | -0.25561 | -242.2885 | 1 | -0.05352367 | -0.9243006 | 1 | 0.4684523 | 0.0900489325 | 0.04692023325 | 0.3188791 |  |  |  |  | 3.1 | -0.61856
4.7552026 | 0.25128 | 1.194887 | 0.019 | 0.0099 | 951.04052 | -0.25128 | -238.9775 | 1 | -0.05019861 | -0.9286306 | 1 | 0.4686105 | 0.0903488494 | 0.04707650574 | 0.3225947 |  |  |  |  | 3.2 | -0.62332
|  | 0 | 0.019 | 0.0099 | 0 | 0 | 0 | 1 | #NUM! | -1.179911 | 1 | #NUM! | 0 | 0 | #NUM! |  |  |  |  | 3.3 | -0.62808
|  | 0 | 0.019 | 0.0099 | 0 | 0 | 0 | 1 | #NUM! | -1.179911 | 1 | #NUM! | 0 | 0 | #NUM! |  |  |  |  | 3.4 | -0.63284
|  | 0 | 0.019 | 0.0099 | 0 | 0 | 0 | 1 | #NUM! | -1.179911 | 1 | #NUM! | 0 | 0 | #NUM! |  |  |  |  | 3.5 | -0.6376
|  | 0 | 0.019 | 0.0099 | 0 | 0 | 0 | 1 | #NUM! | -1.179911 | 1 | #NUM! | 0 | 0 | #NUM! |  |  |  |  | 3.6 | -0.64236
|  | 0 | 0.019 | 0.0099 | 0 | 0 | 0 | 1 | #NUM! | -1.179911 | 1 | #NUM! | 0 | 0 | #NUM! |  |  |  |  | 3.7 | -0.64712
|  | 0 | 0.019 | 0.0099 | 0 | 0 | 0 | 1 | #NUM! | -1.179911 | 1 | #NUM! | 0 | 0 | #NUM! |  |  |  |  | 3.8 | -0.65188
|  | 0 | 0.019 | 0.0099 | 0 | 0 | 0 | 1 | #NUM! | -1.179911 | 1 | #NUM! | 0 | 0 | #NUM! |  |  |  |  | 3.9 | -0.65664
|  | 0 | 0.019 | 0.0099 | 0 | 0 | 0 | 1 | #NUM! | -1.179911 | 1 | #NUM! | 0 | 0 | #NUM! |  |  |  |  | 4 | -0.6614
|  | 0 | 0.019 | 0.0099 | 0 | 0 | 0 | 1 | #NUM! | -1.179911 | 1 | #NUM! | 0 | 0 | #NUM! |  |  |  |  | 4.1 | -0.66616
|  | 0 | 0.019 | 0.0099 | 0 | 0 | 0 | 1 | #NUM! | -1.179911 | 1 | #NUM! | 0 | 0 | #NUM! |  |  |  |  | 4.2 | -0.67092
|  | 0 | 0.019 | 0.0099 | 0 | 0 | 0 | 1 | #NUM! | -1.179911 | 1 | #NUM! | 0 | 0 | #NUM! |  |  |  |  | 4.3 | -0.67568
|  | 0 | 0.019 | 0.0099 | 0 | 0 | 0 | 1 | #NUM! | -1.179911 | 1 | #NUM! | 0 | 0 | #NUM! |  |  |  |  | 4.4 | -0.68044
|  | 0 | 0.019 | 0.0099 | 0 | 0 | 0 | 1 | #NUM! | -1.179911 | 1 | #NUM! | 0 | 0 | #NUM! |  |  |  |  | 4.5 | -0.6852
|  | 0 | 0.019 | 0.0099 | 0 | 0 | 0 | 1 | #NUM! | -1.179911 | 1 | #NUM! | 0 | 0 | #NUM! |  |  |  |  | 4.6 | -0.68996
|  | 0 | 0.019 | 0.0099 | 0 | 0 | 0 | 1 | #NUM! | -1.179911 | 1 | #NUM! | 0 | 0 | #NUM! |  |  |  |  | 4.7 | -0.69472
|  | 0 | 0.019 | 0.0099 | 0 | 0 | 0 | 1 | #NUM! | -1.179911 | 1 | #NUM! | 0 | 0 | #NUM! |  |  |  |  | 4.8 | -0.69948
|  | 0 | 0.019 | 0.0099 | 0 | 0 | 0 | 1 | #NUM! | -1.179911 | 1 | #NUM! | 0 | 0 | #NUM! |  |  |  |  | 4.9 | -0.70424
|  | 0 | 0.019 | 0.0099 | 0 | 0 | 0 | 1 | #NUM! | -1.179911 | 1 | #NUM! | 0 | 0 | #NUM! |  |  |  |  | 5 | -0.709
|  | 0 | 0.019 | 0.0099 | 0 | 0 | 0 | 1 | #NUM! | -1.179911 | 1 | #NUM! | 0 | 0 | #NUM! |  |  |  |  | 5.1 | -0.71376
|  | 0 | 0.019 | 0.0099 | 0 | 0 | 0 | 1 | #NUM! | -1.179911 | 1 | #NUM! | 0 | 0 | #NUM! |  |  |  |  | 5.2 | -0.71852
|  | 0 | 0.019 | 0.0099 | 0 | 0 | 0 | 1 | #NUM! | -1.179911 | 1 | #NUM! | 0 | 0 | #NUM! |  |  |  |  | 5.3 | -0.72328
|  | 0 | 0.019 | 0.0099 | 0 | 0 | 0 | 1 | #NUM! | -1.179911 | 1 | #NUM! | 0 | 0 | #NUM! |  |  |  |  | 5.4 | -0.72804
|  | 0 | 0.019 | 0.0099 | 0 | 0 | 0 | 1 | #NUM! | -1.179911 | 1 | #NUM! | 0 | 0 | #NUM! |  |  |  |  | 5.5 | -0.7328
|  | 0 | 0.019 | 0.0099 | 0 | 0 | 0 | 1 | #NUM! | -1.179911 | 1 | #NUM! | 0 | 0 | #NUM! |  |  |  |  | 5.6 | -0.73756
|  | 0 | 0.019 | 0.0099 | 0 | 0 | 0 | 1 | #NUM! | -1.179911 | 1 | #NUM! | 0 | 0 | #NUM! |  |  |  |  | 5.7 | -0.74232
|  | 0 | 0.019 | 0.0099 | 0 | 0 | 0 | 1 | #NUM! | -1.179911 | 1 | #NUM! | 0 | 0 | #NUM! |  |  |  |  | 5.8 | -0.74708
|  | 0 | 0.019 | 0.0099 | 0 | 0 | 0 | 1 | #NUM! | -1.179911 | 1 | #NUM! | 0 | 0 | #NUM! |  |  |  |  | 5.9 | -0.75184
|  | 0 | 0.019 | 0.0099 | 0 | 0 | 0 | 1 | #NUM! | -1.179911 | 1 | #NUM! | 0 | 0 | #NUM! |  |  |  |  | 6 | -0.7566
|  | 0 | 0.019 | 0.0099 | 0 | 0 | 0 | 1 | #NUM! | -1.179911 | 1 | #NUM! | 0 | 0 | #NUM! |  |  |  |  | 6.1 | -0.76136
|  | 0 | 0.019 | 0.0099 | 0 | 0 | 0 | 1 | #NUM! | -1.179911 | 1 | #NUM! | 0 | 0 | #NUM! |  |  |  |  | 6.2 | -0.76612
|  | 0 | 0.019 | 0.0099 | 0 | 0 | 0 | 1 | #NUM! | -1.179911 | 1 | #NUM! | 0 | 0 | #NUM! |  |  |  |  | 6.3 | -0.77088
|  | 0 | 0.019 | 0.0099 | 0 | 0 | 0 | 1 | #NUM! | -1.179911 | 1 | #NUM! | 0 | 0 | #NUM! |  |  |  |  | 6.4 | -0.77564
|  | 0 | 0.019 | 0.0099 | 0 | 0 | 0 | 1 | #NUM! | -1.179911 | 1 | #NUM! | 0 | 0 | #NUM! |  |  |  |  | 6.5 | -0.7804
|  | 0 | 0.019 | 0.0099 | 0 | 0 | 0 | 1 | #NUM! | -1.179911 | 1 | #NUM! | 0 | 0 | #NUM! |  |  |  |  | 6.6 | -0.78516
|  | 0 | 0.019 | 0.0099 | 0 | 0 | 0 | 1 | #NUM! | -1.179911 | 1 | #NUM! | 0 | 0 | #NUM! |  |  |  |  | 6.7 | -0.78992
|  | 0 | 0.019 | 0.0099 | 0 | 0 | 0 | 1 | #NUM! | -1.179911 | 1 | #NUM! | 0 | 0 | #NUM! |  |  |  |  | 6.8 | -0.79468
|  | 0 | 0.019 | 0.0099 | 0 | 0 | 0 | 1 | #NUM! | -1.179911 | 1 | #NUM! | 0 | 0 | #NUM! |  |  |  |  | 6.9 | -0.79944
|  | 0 | 0.019 | 0.0099 | 0 | 0 | 0 | 1 | #NUM! | -1.179911 | 1 | #NUM! | 0 | 0 | #NUM! |  |  |  |  | 7 | -0.8042
|  | 0 | 0.019 | 0.0099 | 0 | 0 | 0 | 1 | #NUM! | -1.179911 | 1 | #NUM! | 0 | 0 | #NUM! |  |  |  |  | 7.1 | -0.80896
|  | 0 | 0.019 | 0.0099 | 0 | 0 | 0 | 1 | #NUM! | -1.179911 | 1 | #NUM! | 0 | 0 | #NUM! |  |  |  |  | 7.2 | -0.81372
|  | 0 | 0.019 | 0.0099 | 0 | 0 | 0 | 1 | #NUM! | -1.179911 | 1 | #NUM! | 0 | 0 | #NUM! |  |  |  |  | 7.3 | -0.81848
|  | 0 | 0.019 | 0.0099 | 0 | 0 | 0 | 1 | #NUM! | -1.179911 | 1 | #NUM! | 0 | 0 | #NUM! |  |  |  |  | 7.4 | -0.82324
|  | 0 | 0.019 | 0.0099 | 0 | 0 | 0 | 1 | #NUM! | -1.179911 | 1 | #NUM! | 0 | 0 | #NUM! |  |  |  |  | 7.5 | -0.828
|  | 0 | 0.019 | 0.0099 | 0 | 0 | 0 | 1 | #NUM! | -1.179911 | 1 | #NUM! | 0 | 0 | #NUM!
|  | 0 | 0.019 | 0.0099 | 0 | 0 | 0 | 1 | #NUM! | -1.179911 | 1 | #NUM! | 0 | 0 | #NUM!
|  | 0 | 0.019 | 0.0099 | 0 | 0 | 0 | 1 | #NUM! | -1.179911 | 1 | #NUM! | 0 | 0 | #NUM!
|  | 0 | 0.019 | 0.0099 | 0 | 0 | 0 | 1 | #NUM! | -1.179911 | 1 | #NUM! | 0 | 0 | #NUM!
|  | 0 | 0.019 | 0.0099 | 0 | 0 | 0 | 1 | #NUM! | -1.179911 | 1 | #NUM! | 0 | 0 | #NUM!
|  | 0 | 0.019 | 0.0099 | 0 | 0 | 0 | 1 | #NUM! | -1.179911 | 1 | #NUM! | 0 | 0 | #NUM!
|  | 0 | 0.019 | 0.0099 | 0 | 0 | 0 | 1 | #NUM! | -1.179911 | 1 | #NUM! | 0 | 0 | #NUM!
|  | 0 | 0.019 | 0.0099 | 0 | 0 | 0 | 1 | #NUM! | -1.179911 | 1 | #NUM! | 0 | 0 | #NUM!
|  | 0 | 0.019 | 0.0099 | 0 | 0 | 0 | 1 | #NUM! | -1.179911 | 1 | #NUM! | 0 | 0 | #NUM!
|  | 0 | 0.019 | 0.0099 | 0 | 0 | 0 | 1 | #NUM! | -1.179911 | 1 | #NUM! | 0 | 0 | #NUM!
|  | 0 | 0.019 | 0.0099 | 0 | 0 | 0 | 1 | #NUM! | -1.179911 | 1 | #NUM! | 0 | 0 | #NUM!
|  | 0 | 0.019 | 0.0099 | 0 | 0 | 0 | 1 | #NUM! | -1.179911 | 1 | #NUM! | 0 | 0 | #NUM!
|  | 0 | 0.019 | 0.0099 | 0 | 0 | 0 | 1 | #NUM! | -1.179911 | 1 | #NUM! | 0 | 0 | #NUM!
|  | 0 | 0.019 | 0.0099 | 0 | 0 | 0 | 1 | #NUM! | -1.179911 | 1 | #NUM! | 0 | 0 | #NUM!
|  | 0 | 0.019 | 0.0099 | 0 | 0 | 0 | 1 | #NUM! | -1.179911 | 1 | #NUM! | 0 | 0 | #NUM!
|  | 0 | 0.019 | 0.0099 | 0 | 0 | 0 | 1 | #NUM! | -1.179911 | 1 | #NUM! | 0 | 0 | #NUM!
|  | 0 | 0.019 | 0.0099 | 0 | 0 | 0 | 1 | #NUM! | -1.179911 | 1 | #NUM! | 0 | 0 | #NUM!
|  | 0 | 0.019 | 0.0099 | 0 | 0 | 0 | 1 | #NUM! | -1.179911 | 1 | #NUM! | 0 | 0 | #NUM!
|  | 0 | 0.019 | 0.0099 | 0 | 0 | 0 | 1 | #NUM! | -1.179911 | 1 | #NUM! | 0 | 0 | #NUM!
|  | 0 | 0.019 | 0.0099 | 0 | 0 | 0 | 1 | #NUM! | -1.179911 | 1 | #NUM! | 0 | 0 | #NUM!
|  | 0 | 0.019 | 0.0099 | 0 | 0 | 0 | 1 | #NUM! | -1.179911 | 1 | #NUM! | 0 | 0 | #NUM!
|  | 0 | 0.019 | 0.0099 | 0 | 0 | 0 | 1 | #NUM! | -1.179911 | 1 | #NUM! | 0 | 0 | #NUM!
|  | 0 | 0.019 | 0.0099 | 0 | 0 | 0 | 1 | #NUM! | -1.179911 | 1 | #NUM! | 0 | 0 | #NUM!
|  | 0 | 0.019 | 0.0099 | 0 | 0 | 0 | 1 | #NUM! | -1.179911 | 1 | #NUM! | 0 | 0 | #NUM!
|  | 0 | 0.019 | 0.0099 | 0 | 0 | 0 | 1 | #NUM! | -1.179911 | 1 | #NUM! | 0 | 0 | #NUM!
|  | 0 | 0.019 | 0.0099 | 0 | 0 | 0 | 1 | #NUM! | -1.179911 | 1 | #NUM! | 0 | 0 | #NUM!
|  | 0 | 0.019 | 0.0099 | 0 | 0 | 0 | 1 | #NUM! | -1.179911 | 1 | #NUM! | 0 | 0 | #NUM!
|  | 0 | 0.019 | 0.0099 | 0 | 0 | 0 | 1 | #NUM! | -1.179911 | 1 | #NUM! | 0 | 0 | #NUM!
|  | 0 | 0.019 | 0.0099 | 0 | 0 | 0 | 1 | #NUM! | -1.179911 | 1 | #NUM! | 0 | 0 | #NUM!
|  | 0 | 0.019 | 0.0099 | 0 | 0 | 0 | 1 | #NUM! | -1.179911 | 1 | #NUM! | 0 | 0 | #NUM!
|  | 0 | 0.019 | 0.0099 | 0 | 0 | 0 | 1 | #NUM! | -1.179911 | 1 | #NUM! | 0 | 0 | #NUM!
|  | 0 | 0.019 | 0.0099 | 0 | 0 | 0 | 1 | #NUM! | -1.179911 | 1 | #NUM! | 0 | 0 | #NUM!
|  | 0 | 0.019 | 0.0099 | 0 | 0 | 0 | 1 | #NUM! | -1.179911 | 1 | #NUM! | 0 | 0 | #NUM!
|  | 0 | 0.019 | 0.0099 | 0 | 0 | 0 | 1 | #NUM! | -1.179911 | 1 | #NUM! | 0 | 0 | #NUM!
|  | 0 | 0.019 | 0.0099 | 0 | 0 | 0 | 1 | #NUM! | -1.179911 | 1 | #NUM! | 0 | 0 | #NUM!
|  | 0 | 0.019 | 0.0099 | 0 | 0 | 0 | 1 | #NUM! | -1.179911 | 1 | #NUM! | 0 | 0 | #NUM!
|  | 0 | 0.019 | 0.0099 | 0 | 0 | 0 | 1 | #NUM! | -1.179911 | 1 | #NUM! | 0 | 0 | #NUM!
|  | 0 | 0.019 | 0.0099 | 0 | 0 | 0 | 1 | #NUM! | -1.179911 | 1 | #NUM! | 0 | 0 | #NUM!
|  | 0 | 0.019 | 0.0099 | 0 | 0 | 0 | 1 | #NUM! | -1.179911 | 1 | #NUM! | 0 | 0 | #NUM!
|  | 0 | 0.019 | 0.0099 | 0 | 0 | 0 | 1 | #NUM! | -1.179911 | 1 | #NUM! | 0 | 0 | #NUM!
|  | 0 | 0.019 | 0.0099 | 0 | 0 | 0 | 1 | #NUM! | -1.179911 | 1 | #NUM! | 0 | 0 | #NUM!
|  | 0 | 0.019 | 0.0099 | 0 | 0 | 0 | 1 | #NUM! | -1.179911 | 1 | #NUM! | 0 | 0 | #NUM!
|  | 0 | 0.019 | 0.0099 | 0 | 0 | 0 | 1 | #NUM! | -1.179911 | 1 | #NUM! | 0 | 0 | #NUM!
|  | 0 | 0.019 | 0.0099 | 0 | 0 | 0 | 1 | #NUM! | -1.179911 | 1 | #NUM! | 0 | 0 | #NUM!
|  | 0 | 0.019 | 0.0099 | 0 | 0 | 0 | 1 | #NUM! | -1.179911 | 1 | #NUM! | 0 | 0 | #NUM!
|  | 0 | 0.019 | 0.0099 | 0 | 0 | 0 | 1 | #NUM! | -1.179911 | 1 | #NUM! | 0 | 0 | #NUM!
|  | 0 | 0.019 | 0.0099 | 0 | 0 | 0 | 1 | #NUM! | -1.179911 | 1 | #NUM! | 0 | 0 | #NUM!
|  | 0 | 0.019 | 0.0099 | 0 | 0 | 0 | 1 | #NUM! | -1.179911 | 1 | #NUM! | 0 | 0 | #NUM!
|  | 0 | 0.019 | 0.0099 | 0 | 0 | 0 | 1 | #NUM! | -1.179911 | 1 | #NUM! | 0 | 0 | #NUM!
|  | 0 | 0.019 | 0.0099 | 0 | 0 | 0 | 1 | #NUM! | -1.179911 | 1 | #NUM! | 0 | 0 | #NUM!
|  | 0 | 0.019 | 0.0099 | 0 | 0 | 0 | 1 | #NUM! | -1.179911 | 1 | #NUM! | 0 | 0 | #NUM!
|  | 0 | 0.019 | 0.0099 | 0 | 0 | 0 | 1 | #NUM! | -1.179911 | 1 | #NUM! | 0 | 0 | #NUM!
|  | 0 | 0.019 | 0.0099 | 0 | 0 | 0 | 1 | #NUM! | -1.179911 | 1 | #NUM! | 0 | 0 | #NUM!
|  | 0 | 0.019 | 0.0099 | 0 | 0 | 0 | 1 | #NUM! | -1.179911 | 1 | #NUM! | 0 | 0 | #NUM!
|  | 0 | 0.019 | 0.0099 | 0 | 0 | 0 | 1 | #NUM! | -1.179911 | 1 | #NUM! | 0 | 0 | #NUM!
|  | 0 | 0.019 | 0.0099 | 0 | 0 | 0 | 1 | #NUM! | -1.179911 | 1 | #NUM! | 0 | 0 | #NUM!
|  | 0 | 0.019 | 0.0099 | 0 | 0 | 0 | 1 | #NUM! | -1.179911 | 1 | #NUM! | 0 | 0 | #NUM!
|  | 0 | 0.019 | 0.0099 | 0 | 0 | 0 | 1 | #NUM! | -1.179911 | 1 | #NUM! | 0 | 0 | #NUM!
|  | 0 | 0.019 | 0.0099 | 0 | 0 | 0 | 1 | #NUM! | -1.179911 | 1 | #NUM! | 0 | 0 | #NUM!
|  | 0 | 0.019 | 0.0099 | 0 | 0 | 0 | 1 | #NUM! | -1.179911 | 1 | #NUM! | 0 | 0 | #NUM!
|  | 0 | 0.019 | 0.0099 | 0 | 0 | 0 | 1 | #NUM! | -1.179911 | 1 | #NUM! | 0 | 0 | #NUM!
|  | 0 | 0.019 | 0.0099 | 0 | 0 | 0 | 1 | #NUM! | -1.179911 | 1 | #NUM! | 0 | 0 | #NUM!
|  | 0 | 0.019 | 0.0099 | 0 | 0 | 0 | 1 | #NUM! | -1.179911 | 1 | #NUM! | 0 | 0 | #NUM!
|  | 0 | 0.019 | 0.0099 | 0 | 0 | 0 | 1 | #NUM! | -1.179911 | 1 | #NUM! | 0 | 0 | #NUM!
|  | 0 | 0.019 | 0.0099 | 0 | 0 | 0 | 1 | #NUM! | -1.179911 | 1 | #NUM! | 0 | 0 | #NUM!
|  | 0 | 0.019 | 0.0099 | 0 | 0 | 0 | 1 | #NUM! | -1.179911 | 1 | #NUM! | 0 | 0 | #NUM!
|  | 0 | 0.019 | 0.0099 | 0 | 0 | 0 | 1 | #NUM! | -1.179911 | 1 | #NUM! | 0 | 0 | #NUM!
|  | 0 | 0.019 | 0.0099 | 0 | 0 | 0 | 1 | #NUM! | -1.179911 | 1 | #NUM! | 0 | 0 | #NUM!
|  | 0 | 0.019 | 0.0099 | 0 | 0 | 0 | 1 | #NUM! | -1.179911 | 1 | #NUM! | 0 | 0 | #NUM!
|  | 0 | 0.019 | 0.0099 | 0 | 0 | 0 | 1 | #NUM! | -1.179911 | 1 | #NUM! | 0 | 0 | #NUM!
|  | 0 | 0.019 | 0.0099 | 0 | 0 | 0 | 1 | #NUM! | -1.179911 | 1 | #NUM! | 0 | 0 | #NUM!
|  | 0 | 0.019 | 0.0099 | 0 | 0 | 0 | 1 | #NUM! | -1.179911 | 1 | #NUM! | 0 | 0 | #NUM!
|  | 0 | 0.019 | 0.0099 | 0 | 0 | 0 | 1 | #NUM! | -1.179911 | 1 | #NUM! | 0 | 0 | #NUM!
|  | 0 | 0.019 | 0.0099 | 0 | 0 | 0 | 1 | #NUM! | -1.179911 | 1 | #NUM! | 0 | 0 | #NUM!
|  | 0 | 0.019 | 0.0099 | 0 | 0 | 0 | 1 | #NUM! | -1.179911 | 1 | #NUM! | 0 | 0 | #NUM!
|  | 0 | 0.019 | 0.0099 | 0 | 0 | 0 | 1 | #NUM! | -1.179911 | 1 | #NUM! | 0 | 0 | #NUM!
|  | 0 | 0.019 | 0.0099 | 0 | 0 | 0 | 1 | #NUM! | -1.179911 | 1 | #NUM! | 0 | 0 | #NUM!
|  | 0 | 0.019 | 0.0099 | 0 | 0 | 0 | 1 | #NUM! | -1.179911 | 1 | #NUM! | 0 | 0 | #NUM!
|  | 0 | 0.019 | 0.0099 | 0 | 0 | 0 | 1 | #NUM! | -1.179911 | 1 | #NUM! | 0 | 0 | #NUM!
|  | 0 | 0.019 | 0.0099 | 0 | 0 | 0 | 1 | #NUM! | -1.179911 | 1 | #NUM! | 0 | 0 | #NUM!
|  | 0 | 0.019 | 0.0099 | 0 | 0 | 0 | 1 | #NUM! | -1.179911 | 1 | #NUM! | 0 | 0 | #NUM!
|  | 0 | 0.019 | 0.0099 | 0 | 0 | 0 | 1 | #NUM! | -1.179911 | 1 | #NUM! | 0 | 0 | #NUM!
|  | 0 | 0.019 | 0.0099 | 0 | 0 | 0 | 1 | #NUM! | -1.179911 | 1 | #NUM! | 0 | 0 | #NUM!
|  | 0 | 0.019 | 0.0099 | 0 | 0 | 0 | 1 | #NUM! | -1.179911 | 1 | #NUM! | 0 | 0 | #NUM!
|  | 0 | 0.019 | 0.0099 | 0 | 0 | 0 | 1 | #NUM! | -1.179911 | 1 | #NUM! | 0 | 0 | #NUM!
|  | 0 | 0.019 | 0.0099 | 0 | 0 | 0 | 1 | #NUM! | -1.179911 | 1 | #NUM! | 0 | 0 | #NUM! | #NUM!
|  | 0 | 0.019 | 0.0099 | 0 | 0 | 0 | 1 | #NUM! | -1.179911 | 1 | #NUM! | 0 | 0 | #NUM!
|  | 0 | 0.019 | 0.0099 | 0 | 0 | 0 | 1 | #NUM! | -1.179911 | 1 | #NUM! | 0 | 0 | #NUM!
|  | 0 | 0.019 | 0.0099 | 0 | 0 | 0 | 1 | #NUM! | -1.179911 | 1 | #NUM! | 0 | 0 | #NUM!
|  | 0 | 0.019 | 0.0099 | 0 | 0 | 0 | 1 | #NUM! | -1.179911 | 1 | #NUM! | 0 | 0 | #NUM!
|  | 0 | 0.019 | 0.0099 | 0 | 0 | 0 | 1 | #NUM! | -1.179911 | 1 | #NUM! | 0 | 0 | #NUM!
|  | 0 | 0.019 | 0.0099 | 0 | 0 | 0 | 1 | #NUM! | -1.179911 | 1 | #NUM! | 0 | 0 | #NUM!
|  | 0 | 0.019 | 0.0099 | 0 | 0 | 0 | 1 | #NUM! | -1.179911 | 1 | #NUM! | 0 | 0 | #NUM!
|  | 0 | 0.019 | 0.0099 | 0 | 0 | 0 | 1 | #NUM! | -1.179911 | 1 | #NUM! | 0 | 0 | #NUM!
|  | 0 | 0.019 | 0.0099 | 0 | 0 | 0 | 1 | #NUM! | -1.179911 | 1 | #NUM! | 0 | 0 | #NUM!
|  | 0 | 0.019 | 0.0099 | 0 | 0 | 0 | 1 | #NUM! | -1.179911 | 1 | #NUM! | 0 | 0 | #NUM!
|  | 0 | 0.019 | 0.0099 | 0 | 0 | 0 | 1 | #NUM! | -1.179911 | 1 | #NUM! | 0 | 0 | #NUM!
|  | 0 | 0.019 | 0.0099 | 0 | 0 | 0 | 1 | #NUM! | -1.179911 | 1 | #NUM! | 0 | 0 | #NUM!
|  | 0 | 0.019 | 0.0099 | 0 | 0 | 0 | 1 | #NUM! | -1.179911 | 1 | #NUM! | 0 | 0 | #NUM!
|  | 0 | 0.019 | 0.0099 | 0 | 0 | 0 | 1 | #NUM! | -1.179911 | 1 | #NUM! | 0 | 0 | #NUM!
|  | 0 | 0.019 | 0.0099 | 0 | 0 | 0 | 1 | #NUM! | -1.179911 | 1 | #NUM! | 0 | 0 | #NUM!
|  | 0 | 0.019 | 0.0099 | 0 | 0 | 0 | 1 | #NUM! | -1.179911 | 1 | #NUM! | 0 | 0 | #NUM!
|  | 0 | 0.019 | 0.0099 | 0 | 0 | 0 | 1 | #NUM! | -1.179911 | 1 | #NUM! | 0 | 0 | #NUM!
|  | 0 | 0.019 | 0.0099 | 0 | 0 | 0 | 1 | #NUM! | -1.179911 | 1 | #NUM! | 0 | 0 | #NUM!
|  | 0 | 0.019 | 0.0099 | 0 | 0 | 0 | 1 | #NUM! | -1.179911 | 1 | #NUM! | 0 | 0 | #NUM!
|  | 0 | 0.019 | 0.0099 | 0 | 0 | 0 | 1 | #NUM! | -1.179911 | 1 | #NUM! | 0 | 0 | #NUM!
|  | 0 | 0.019 | 0.0099 | 0 | 0 | 0 | 1 | #NUM! | -1.179911 | 1 | #NUM! | 0 | 0 | #NUM!
|  | 0 | 0.019 | 0.0099 | 0 | 0 | 0 | 1 | #NUM! | -1.179911 | 1 | #NUM! | 0 | 0 | #NUM!
|  | 0 | 0.019 | 0.0099 | 0 | 0 | 0 | 1 | #NUM! | -1.179911 | 1 | #NUM! | 0 | 0 | #NUM!
|  | 0 | 0.019 | 0.0099 | 0 | 0 | 0 | 1 | #NUM! | -1.179911 | 1 | #NUM! | 0 | 0 | #NUM!
|  | 0 | 0.019 | 0.0099 | 0 | 0 | 0 | 1 | #NUM! | -1.179911 | 1 | #NUM! | 0 | 0 | #NUM!
|  | 0 | 0.019 | 0.0099 | 0 | 0 | 0 | 1 | #NUM! | -1.179911 | 1 | #NUM! | 0 | 0 | #NUM!
|  | 0 | 0.019 | 0.0099 | 0 | 0 | 0 | 1 | #NUM! | -1.179911 | 1 | #NUM! | 0 | 0 | #NUM!
|  | 0 | 0.019 | 0.0099 | 0 | 0 | 0 | 1 | #NUM! | -1.179911 | 1 | #NUM! | 0 | 0 | #NUM!
|  | 0 | 0.019 | 0.0099 | 0 | 0 | 0 | 1 | #NUM! | -1.179911 | 1 | #NUM! | 0 | 0 | #NUM!
|  | 0 | 0.019 | 0.0099 | 0 | 0 | 0 | 1 | #NUM! | -1.179911 | 1 | #NUM! | 0 | 0 | #NUM!
|  | 0 | 0.019 | 0.0099 | 0 | 0 | 0 | 1 | #NUM! | -1.179911 | 1 | #NUM! | 0 | 0 | #NUM!
|  | 0 | 0.019 | 0.0099 | 0 | 0 | 0 | 1 | #NUM! | -1.179911 | 1 | #NUM! | 0 | 0 | #NUM!
|  | 0 | 0.019 | 0.0099 | 0 | 0 | 0 | 1 | #NUM! | -1.179911 | 1 | #NUM! | 0 | 0 | #NUM!
|  | 0 | 0.019 | 0.0099 | 0 | 0 | 0 | 1 | #NUM! | -1.179911 | 1 | #NUM! | 0 | 0 | #NUM!
|  | 0 | 0.019 | 0.0099 | 0 | 0 | 0 | 1 | #NUM! | -1.179911 | 1 | #NUM! | 0 | 0 | #NUM!
|  | 0 | 0.019 | 0.0099 | 0 | 0 | 0 | 1 | #NUM! | -1.179911 | 1 | #NUM! | 0 | 0 | #NUM!
|  | 0 | 0.019 | 0.0099 | 0 | 0 | 0 | 1 | #NUM! | -1.179911 | 1 | #NUM! | 0 | 0 | #NUM!
|  | 0 | 0.019 | 0.0099 | 0 | 0 | 0 | 1 | #NUM! | -1.179911 | 1 | #NUM! | 0 | 0 | #NUM!
|  | 0 | 0.019 | 0.0099 | 0 | 0 | 0 | 1 | #NUM! | -1.179911 | 1 | #NUM! | 0 | 0 | #NUM!
|  | 0 | 0.019 | 0.0099 | 0 | 0 | 0 | 1 | #NUM! | -1.179911 | 1 | #NUM! | 0 | 0 | #NUM!
|  | 0 | 0.019 | 0.0099 | 0 | 0 | 0 | 1 | #NUM! | -1.179911 | 1 | #NUM! | 0 | 0 | #NUM!
|  | 0 | 0.019 | 0.0099 | 0 | 0 | 0 | 1 | #NUM! | -1.179911 | 1 | #NUM! | 0 | 0 | #NUM!
|  | 0 | 0.019 | 0.0099 | 0 | 0 | 0 | 1 | #NUM! | -1.179911 | 1 | #NUM! | 0 | 0 | #NUM!
|  | 0 | 0.019 | 0.0099 | 0 | 0 | 0 | 1 | #NUM! | -1.179911 | 1 | #NUM! | 0 | 0 | #NUM!
|  | 0 | 0.019 | 0.0099 | 0 | 0 | 0 | 1 | #NUM! | -1.179911 | 1 | #NUM! | 0 | 0 | #NUM!
|  | 0 | 0.019 | 0.0099 | 0 | 0 | 0 | 1 | #NUM! | -1.179911 | 1 | #NUM! | 0 | 0 | #NUM!
|  | 0 | 0.019 | 0.0099 | 0 | 0 | 0 | 1 | #NUM! | -1.179911 | 1 | #NUM! | 0 | 0 | #NUM!
|  | 0 | 0.019 | 0.0099 | 0 | 0 | 0 | 1 | #NUM! | -1.179911 | 1 | #NUM! | 0 | 0 | #NUM!
|  | 0 | 0.019 | 0.0099 | 0 | 0 | 0 | 1 | #NUM! | -1.179911 | 1 | #NUM! | 0 | 0 | #NUM!
|  | 0 | 0.019 | 0.0099 | 0 | 0 | 0 | 1 | #NUM! | -1.179911 | 1 | #NUM! | 0 | 0 | #NUM!
|  | 0 | 0.019 | 0.0099 | 0 | 0 | 0 | 1 | #NUM! | -1.179911 | 1 | #NUM! | 0 | 0 | #NUM!
|  | 0 | 0.019 | 0.0099 | 0 | 0 | 0 | 1 | #NUM! | -1.179911 | 1 | #NUM! | 0 | 0 | #NUM!
|  | 0 | 0.019 | 0.0099 | 0 | 0 | 0 | 1 | #NUM! | -1.179911 | 1 | #NUM! | 0 | 0 | #NUM!
|  | 0 | 0.019 | 0.0099 | 0 | 0 | 0 | 1 | #NUM! | -1.179911 | 1 | #NUM! | 0 | 0 | #NUM!
|  | 0 | 0.019 | 0.0099 | 0 | 0 | 0 | 1 | #NUM! | -1.179911 | 1 | #NUM! | 0 | 0 | #NUM!
|  | 0 | 0.019 | 0.0099 | 0 | 0 | 0 | 1 | #NUM! | -1.179911 | 1 | #NUM! | 0 | 0 | #NUM!
|  | 0 | 0.019 | 0.0099 | 0 | 0 | 0 | 1 | #NUM! | -1.179911 | 1 | #NUM! | 0 | 0 | #NUM!
|  | 0 | 0.019 | 0.0099 | 0 | 0 | 0 | 1 | #NUM! | -1.179911 | 1 | #NUM! | 0 | 0 | #NUM!
|  | 0 | 0.019 | 0.0099 | 0 | 0 | 0 | 1 | #NUM! | -1.179911 | 1 | #NUM! | 0 | 0 | #NUM!
|  | 0 | 0.019 | 0.0099 | 0 | 0 | 0 | 1 | #NUM! | -1.179911 | 1 | #NUM! | 0 | 0 | #NUM!
|  | 0 | 0.019 | 0.0099 | 0 | 0 | 0 | 1 | #NUM! | -1.179911 | 1 | #NUM! | 0 | 0 | #NUM!
|  | 0 | 0.019 | 0.0099 | 0 | 0 | 0 | 1 | #NUM! | -1.179911 | 1 | #NUM! | 0 | 0 | #NUM!
|  | 0 | 0.019 | 0.0099 | 0 | 0 | 0 | 1 | #NUM! | -1.179911 | 1 | #NUM! | 0 | 0 | #NUM!
|  | 0 | 0.019 | 0.0099 | 0 | 0 | 0 | 1 | #NUM! | -1.179911 | 1 | #NUM! | 0 | 0 | #NUM!
|  | 0 | 0.019 | 0.0099 | 0 | 0 | 0 | 1 | #NUM! | -1.179911 | 1 | #NUM! | 0 | 0 | #NUM!
|  | 0 | 0.019 | 0.0099 | 0 | 0 | 0 | 1 | #NUM! | -1.179911 | 1 | #NUM! | 0 | 0 | #NUM!
|  | 0 | 0.019 | 0.0099 | 0 | 0 | 0 | 1 | #NUM! | -1.179911 | 1 | #NUM! | 0 | 0 | #NUM!
|  | 0 | 0.019 | 0.0099 | 0 | 0 | 0 | 1 | #NUM! | -1.179911 | 1 | #NUM! | 0 | 0 | #NUM!
|  | 0 | 0.019 | 0.0099 | 0 | 0 | 0 | 1 | #NUM! | -1.179911 | 1 | #NUM! | 0 | 0 | #NUM!
|  | 0 | 0.019 | 0.0099 | 0 | 0 | 0 | 1 | #NUM! | -1.179911 | 1 | #NUM! | 0 | 0 | #NUM!
|  | 0 | 0.019 | 0.0099 | 0 | 0 | 0 | 1 | #NUM! | -1.179911 | 1 | #NUM! | 0 | 0 | #NUM!
|  | 0 | 0.019 | 0.0099 | 0 | 0 | 0 | 1 | #NUM! | -1.179911 | 1 | #NUM! | 0 | 0 | #NUM!
|  | 0 | 0.019 | 0.0099 | 0 | 0 | 0 | 1 | #NUM! | -1.179911 | 1 | #NUM! | 0 | 0 | #NUM!
|  | 0 | 0.019 | 0.0099 | 0 | 0 | 0 | 1 | #NUM! | -1.179911 | 1 | #NUM! | 0 | 0 | #NUM!
|  | 0 | 0.019 | 0.0099 | 0 | 0 | 0 | 1 | #NUM! | -1.179911 | 1 | #NUM! | 0 | 0 | #NUM!
|  | 0 | 0.019 | 0.0099 | 0 | 0 | 0 | 1 | #NUM! | -1.179911 | 1 | #NUM! | 0 | 0 | #NUM!
|  | 0 | 0.019 | 0.0099 | 0 | 0 | 0 | 1 | #NUM! | -1.179911 | 1 | #NUM! | 0 | 0 | #NUM!
|  | 0 | 0.019 | 0.0099 | 0 | 0 | 0 | 1 | #NUM! | -1.179911 | 1 | #NUM! | 0 | 0 | #NUM!

## Sheet2
I | I | V | AUX |  |  | 1.179911
0.0661 | 13.22 | 0.846 | 0.02188474 | 13.22 | 0.01738474 | 0.8474466 | 0.8621541 | -0.3177565 | 5.2834 | 0.026417
0.117 | 23.4 | 0.837 | 0.02004206 | 23.4 | 0.01554206 | 0.8393449 | 0.8523536 | -0.3275569 | 15.97625 | 0.07988125
0.168 | 33.6 | 0.828 | 0.02024357 | 33.6 | 0.01574357 | 0.8314009 | 0.8444366 | -0.335474 | 26.05808 | 0.1302904
0.22 | 44 | 0.818 | 0.01856775 | 44 | 0.01406775 | 0.8220849 | 0.8335923 | -0.3463182 | 36.54726 | 0.1827363
0.273 | 54.6 | 0.811 | 0.02292344 | 54.6 | 0.01842344 | 0.8172581 | 0.8321995 | -0.3477111 | 47.44378 | 0.2372189
0.324 | 64.8 | 0.803 | 0.02005913 | 64.8 | 0.01555913 | 0.8094992 | 0.8219931 | -0.3579174 | 57.52561 | 0.28762805
0.375 | 75 | 0.797 | 0.02002382 | 75 | 0.01552382 | 0.8045089 | 0.8168814 | -0.3630292 | 68.01478 | 0.3400739
0.426 | 85.2 | 0.791 | 0.02062098 | 85.2 | 0.01612098 | 0.7997845 | 0.8125362 | -0.3673743 | 78.19844 | 0.3909922
0.479 | 95.8 | 0.785 | 0.02150164 | 95.8 | 0.01700164 | 0.7952993 | 0.8086456 | -0.371265 | 88.48395 | 0.44241975
0.533 | 106.6 | 0.779 | 0.02074512 | 106.6 | 0.01624512 | 0.7900571 | 0.8027121 | -0.3771985 | 98.66761 | 0.49333805
0.588 | 117.6 | 0.774 | 0.02223156 | 117.6 | 0.01773156 | 0.7870722 | 0.8007964 | -0.3791142 | 109.05496 | 0.5452748
0.639 | 127.8 | 0.768 | 0.02061886 | 127.8 | 0.01611886 | 0.7811754 | 0.7935547 | -0.3863558 | 119.4423 | 0.5972115
0.689 | 137.8 | 0.764 | 0.02157804 | 137.8 | 0.01707804 | 0.7788673 | 0.7919149 | -0.3879957 | 129.52412 | 0.6476206
0.743 | 148.6 | 0.759 | 0.02084491 | 148.6 | 0.01634491 | 0.7744878 | 0.7868936 | -0.393017 | 139.60594 | 0.6980297
0.794 | 158.8 | 0.754 | 0.02178681 | 158.8 | 0.01728681 | 0.7712987 | 0.784333 | -0.3955776 | 150.29879 | 0.75149395
0.847 | 169.4 | 0.75 | 0.02149804 | 169.4 | 0.01699804 | 0.7682088 | 0.7809574 | -0.3989532 | 160.38063 | 0.80190315
0.899 | 179.8 | 0.746 | 0.02160312 | 179.8 | 0.01710312 | 0.7654212 | 0.7781801 | -0.4017304 | 170.76796 | 0.8538398
0.951 | 190.2 | 0.742 | 0.02212035 | 190.2 | 0.01762035 | 0.7630365 | 0.7761108 | -0.4037998 | 180.84979 | 0.90424895
1 | 200 | 0.737 | 0.02196707 | 200 | 0.01746707 | 0.7589671 | 0.7718403 | -0.4080703 | 191.54263 | 0.95771315
1.06 | 212 | 0.733 | 0.02210068 | 212 | 0.01760068 | 0.7564267 | 0.769328 | -0.4105826 | 201.92998 | 1.0096499
1.11 | 222 | 0.729 | 0.0212447 | 222 | 0.0167447 | 0.7525816 | 0.7647885 | -0.4151221 | 212.72468 | 1.0636234
1.16 | 232 | 0.726 | 0.02223465 | 232 | 0.01773465 | 0.7517922 | 0.7646676 | -0.415243 | 223.0102 | 1.115051
1.21 | 242 | 0.722 | 0.02199914 | 242 | 0.01749914 | 0.748619 | 0.7612533 | -0.4186572 | 233.39754 | 1.1669877
1.27 | 254 | 0.718 | 0.02260286 | 254 | 0.01810286 | 0.7467056 | 0.7597035 | -0.4202071 | 243.47934 | 1.2173967
1.32 | 264 | 0.714 | 0.02136674 | 264 | 0.01686674 | 0.7422041 | 0.754247 | -0.4256636 | 253.76484 | 1.2688242
1.37 | 274 | 0.711 | 0.02244501 | 274 | 0.01794501 | 0.7417497 | 0.7545086 | -0.425402 | 264.66138 | 1.3233069
1.42 | 284 | 0.707 | 0.0206898 | 284 | 0.0161898 | 0.7363795 | 0.7478257 | -0.4320849 | 275.35422 | 1.3767711
1.47 | 294 | 0.704 | 0.02188486 | 294 | 0.01738486 | 0.7361707 | 0.7484097 | -0.4315009 | 285.74156 | 1.4287078
1.52 | 304 | 0.701 | 0.02142327 | 304 | 0.01692327 | 0.7335634 | 0.7454266 | -0.434484 | 295.82338 | 1.4791169
1.57 | 314 | 0.697 | 0.0220603 | 314 | 0.0175603 | 0.7316347 | 0.7438742 | -0.4360364 | 305.9052 | 1.529526
1.62 | 324 | 0.694 | 0.02066032 | 324 | 0.01616032 | 0.7274697 | 0.738685 | -0.4412256 | 316.29258 | 1.5814629
1.68 | 336 | 0.691 | 0.02202637 | 336 | 0.01752637 | 0.7280043 | 0.740115 | -0.4397956 | 326.57806 | 1.6328903
1.73 | 346 | 0.687 | 0.02086247 | 346 | 0.01636247 | 0.7230921 | 0.7343331 | -0.4455775 | 336.65988 | 1.6832994
1.78 | 356 | 0.684 | 0.02169629 | 356 | 0.01719629 | 0.7226194 | 0.7343817 | -0.4455289 | 347.14904 | 1.7357452
1.83 | 366 | 0.681 | 0.02072627 | 366 | 0.01622627 | 0.7189291 | 0.7299792 | -0.4499314 | 357.33272 | 1.7866636
1.88 | 376 | 0.678 | 0.02208459 | 376 | 0.01758459 | 0.719519 | 0.7314414 | -0.4484692 | 367.92376 | 1.8396188
1.93 | 386 | 0.675 | 0.02080467 | 386 | 0.01630467 | 0.715153 | 0.7261587 | -0.4537519 | 378.51474 | 1.8925737
1.98 | 396 | 0.672 | 0.02198246 | 396 | 0.01748246 | 0.7155253 | 0.7272735 | -0.4526371 | 388.59658 | 1.9429829
2.04 | 408 | 0.669 | 0.02076213 | 408 | 0.01626213 | 0.7113548 | 0.7222341 | -0.4576765 | 399.08576 | 1.9954288
2.09 | 418 | 0.666 | 0.02174874 | 418 | 0.01724874 | 0.7114549 | 0.7229425 | -0.456968 | 409.6768 | 2.048384
2.14 | 428 | 0.663 | 0.0207989 | 428 | 0.0162989 | 0.7075096 | 0.7183158 | -0.4615948 | 419.7586 | 2.098793
2.19 | 438 | 0.66 | 0.02128464 | 438 | 0.01678464 | 0.7066134 | 0.7176912 | -0.4622194 | 429.94228 | 2.1497114
2.25 | 450 | 0.657 | 0.02105837 | 450 | 0.01655837 | 0.7043813 | 0.7152602 | -0.4646504 | 440.32964 | 2.2016482
2.3 | 460 | 0.654 | 0.02128435 | 460 | 0.01678435 | 0.702954 | 0.713931 | -0.4659796 | 450.71694 | 2.2535847
2.35 | 470 | 0.651 | 0.02171559 | 470 | 0.01721559 | 0.7020316 | 0.713239 | -0.4666716 | 461.20616 | 2.3060308
2.4 | 480 | 0.648 | 0.02162325 | 480 | 0.01712325 | 0.6998958 | 0.7109917 | -0.4689189 | 472.51006 | 2.3625503
2.45 | 490 | 0.646 | 0.02090091 | 490 | 0.01640091 | 0.6972072 | 0.7078022 | -0.4721083 | 483.71206 | 2.4185603
2.5 | 500 | 0.643 | 0.02139897 | 500 | 0.01689897 | 0.6964974 | 0.7073634 | -0.4725471 | 494.91406 | 2.4745703
2.56 | 512 | 0.64 | 0.02111426 | 512 | 0.01661426 | 0.6940525 | 0.7046856 | -0.4752249 | 505.19956 | 2.5259978
2.61 | 522 | 0.637 | 0.02089146 | 522 | 0.01639146 | 0.6915267 | 0.7019681 | -0.4779425 | 515.79052 | 2.5789526
2.66 | 532 | 0.634 | 0.02088642 | 532 | 0.01638642 | 0.6895579 | 0.6999469 | -0.4799637 | 526.17792 | 2.6308896
2.71 | 542 | 0.631 | 0.02163969 | 542 | 0.01713969 | 0.6896435 | 0.7004587 | -0.4794519 | 536.25972 | 2.6812986
2.76 | 552 | 0.629 | 0.02085368 | 552 | 0.01635368 | 0.6865562 | 0.6968426 | -0.4830679 | 546.74888 | 2.7337444
2.81 | 562 | 0.626 | 0.02042404 | 562 | 0.01592404 | 0.6833915 | 0.69336 | -0.4865506 | 557.33994 | 2.7866997
2.87 | 574 | 0.623 | 0.02127383 | 574 | 0.01677383 | 0.6840559 | 0.694506 | -0.4854046 | 567.62544 | 2.8381272
2.92 | 584 | 0.621 | 0.02156965 | 584 | 0.01706965 | 0.6839834 | 0.6945836 | -0.4853269 | 578.52198 | 2.8926099
2.97 | 594 | 0.618 | 0.02069188 | 594 | 0.01619188 | 0.6794549 | 0.6894615 | -0.4904491 | 589.11294 | 2.9455647
3.02 | 604 | 0.615 | 0.02107076 | 604 | 0.01657076 | 0.6786337 | 0.6888247 | -0.4910858 | 599.29664 | 2.9964832
3.07 | 614 | 0.613 | 0.02087909 | 614 | 0.01637909 | 0.6770988 | 0.6871392 | -0.4927714 | 609.37846 | 3.0468923
3.13 | 626 | 0.61 | 0.02139942 | 626 | 0.01689942 | 0.6769802 | 0.6872888 | -0.4926217 | 619.4603 | 3.0973015
3.18 | 636 | 0.608 | 0.02168706 | 636 | 0.01718706 | 0.6769648 | 0.6874146 | -0.492496 | 630.35684 | 3.1517842
3.23 | 646 | 0.605 | 0.02088872 | 646 | 0.01638872 | 0.6724706 | 0.6823857 | -0.4975248 | 640.43862 | 3.2021931
3.28 | 656 | 0.603 | 0.02038131 | 656 | 0.01588131 | 0.6698507 | 0.6794271 | -0.5004835 | 651.74252 | 3.2587126
3.33 | 666 | 0.6 | 0.02090148 | 666 | 0.01640148 | 0.6696019 | 0.6794428 | -0.5004678 | 662.02798 | 3.3101399
3.38 | 676 | 0.597 | 0.02089936 | 676 | 0.01639936 | 0.6676398 | 0.6774303 | -0.5024803 | 672.7208 | 3.363604
3.43 | 686 | 0.595 | 0.02123693 | 686 | 0.01673693 | 0.6678427 | 0.6778012 | -0.5021094 | 682.80264 | 3.4140132
3.49 | 698 | 0.592 | 0.02121634 | 698 | 0.01671634 | 0.666045 | 0.6759411 | -0.5039695 | 692.98632 | 3.4649316
3.54 | 708 | 0.59 | 0.02192089 | 708 | 0.01742089 | 0.6675999 | 0.6778783 | -0.5020323 | 703.06822 | 3.5153411
3.59 | 718 | 0.587 | 0.02134181 | 718 | 0.01684181 | 0.6636171 | 0.6735032 | -0.5064073 | 713.45552 | 3.5672776
3.64 | 728 | 0.585 | 0.02118257 | 728 | 0.01668257 | 0.6621046 | 0.6718639 | -0.5080467 | 723.53736 | 3.6176868
3.69 | 738 | 0.582 | 0.02070923 | 738 | 0.01620923 | 0.6584171 | 0.6678508 | -0.5120597 | 733.721 | 3.668605
3.74 | 748 | 0.58 | 0.02084983 | 748 | 0.01634983 | 0.6579784 | 0.6674613 | -0.5124493 | 744.21016 | 3.7210508
3.8 | 760 | 0.578 | 0.02178003 | 760 | 0.01728003 | 0.6607641 | 0.670752 | -0.5091586 | 754.39384 | 3.7719692
3.85 | 770 | 0.575 | 0.02163067 | 770 | 0.01713067 | 0.6582781 | 0.6681282 | -0.5117823 | 764.57754 | 3.8228877
3.9 | 780 | 0.573 | 0.02152289 | 780 | 0.01702289 | 0.6569393 | 0.6666934 | -0.5132172 | 774.86304 | 3.8743152
3.95 | 790 | 0.57 | 0.02099637 | 790 | 0.01649637 | 0.6529357 | 0.6623386 | -0.517572 | 785.14848 | 3.9257424
4 | 800 | 0.568 | 0.02120653 | 800 | 0.01670653 | 0.6528261 | 0.6623154 | -0.5175952 | 795.6377 | 3.9781885
4.05 | 810 | 0.565 | 0.02128704 | 810 | 0.01678704 | 0.6512125 | 0.6606972 | -0.5192134 | 806.12686 | 4.0306343
4.1 | 820 | 0.563 | 0.02156987 | 820 | 0.01706987 | 0.6514365 | 0.6610468 | -0.5188638 | 816.2087 | 4.0810435
4.16 | 832 | 0.561 | 0.02135146 | 832 | 0.01685146 | 0.6498221 | 0.6592758 | -0.5206348 | 826.49424 | 4.1324712
4.21 | 842 | 0.558 | 0.0221993 | 842 | 0.0176993 | 0.651459 | 0.6613352 | -0.5185753 | 836.57608 | 4.1828804
4.26 | 852 | 0.556 | 0.02134931 | 852 | 0.01684931 | 0.646948 | 0.6563163 | -0.5235943 | 846.65792 | 4.2332896
4.31 | 862 | 0.554 | 0.02121298 | 862 | 0.01671298 | 0.6454279 | 0.6546869 | -0.5252236 | 857.04522 | 4.2852261
4.37 | 874 | 0.551 | 0.02233623 | 874 | 0.01783623 | 0.6486093 | 0.6584371 | -0.5214735 | 867.73808 | 4.3386904
4.42 | 884 | 0.549 | 0.02095336 | 884 | 0.01645336 | 0.6416138 | 0.6506467 | -0.5292639 | 877.81992 | 4.3890996
4.47 | 894 | 0.546 | 0.02204925 | 894 | 0.01754925 | 0.6445602 | 0.654142 | -0.5257685 | 887.90176 | 4.4395088
4.53 | 906 | 0.544 | 0.02171573 | 906 | 0.01721573 | 0.6423723 | 0.6517376 | -0.5281729 | 898.1873 | 4.4909365
4.58 | 916 | 0.542 | 0.02169617 | 916 | 0.01719617 | 0.6413685 | 0.6506888 | -0.5292218 | 909.18564 | 4.5459282
4.63 | 926 | 0.539 | 0.02190677 | 926 | 0.01740677 | 0.6404283 | 0.6498106 | -0.5301 | 919.87852 | 4.5993926
4.68 | 936 | 0.537 | 0.02175609 | 936 | 0.01725609 | 0.6388185 | 0.648085 | -0.5318256 | 930.0621 | 4.6503105
4.73 | 946 | 0.534 | 0.02242949 | 946 | 0.01792949 | 0.6400915 | 0.6496658 | -0.5302447 | 940.55126 | 4.7027563
4.79 | 958 | 0.533 | 0.02154141 | 958 | 0.01704141 | 0.6361834 | 0.6452665 | -0.5346441 | 952.16064 | 4.7608032
4.84 | 968 | 0.53 | 0.02252338 | 968 | 0.01802338 | 0.6390132 | 0.6485655 | -0.531345 | 962.75166 | 4.8137583
4.89 | 978 | 0.528 | 0.02160503 | 978 | 0.01710503 | 0.6336486 | 0.64268 | -0.5372305 | 973.54638 | 4.8677319
4.94 | 988 | 0.526 | 0.02235906 | 988 | 0.01785906 | 0.6364538 | 0.6458476 | -0.5340629 | 984.03564 | 4.9201782
4.99 | 998 | 0.524 | 0.0217084 | 998 | 0.0172084 | 0.6323249 | 0.6413421 | -0.5385684 | 994.62656 | 4.9731328
5.05 | 1010 | 0.521 | 0.02225402 | 1010 | 0.01775402 | 0.6333828 | 0.6426327 | -0.5372779 | 1005.93038 | 5.0296519
5.1 | 1020 | 0.519 | 0.02203676 | 1020 | 0.01753676 | 0.6313875 | 0.640489 | -0.5394215 | 1016.52138 | 5.0826069
5.15 | 1030 | 0.517 | 0.02238717 | 1030 | 0.01788717 | 0.6322939 | 0.6415416 | -0.538369 | 1027.31612 | 5.1365806
5.21 | 1042 | 0.514 | 0.02200328 | 1042 | 0.01750328 | 0.6286371 | 0.6376338 | -0.5422768 | 1037.4998 | 5.187499
5.26 | 1052 | 0.512 | 0.02229078 | 1052 | 0.01779078 | 0.6292495 | 0.6383584 | -0.5415522 | 1047.6834 | 5.238417
5.31 | 1062 | 0.51 | 0.02204913 | 1062 | 0.01754913 | 0.6270809 | 0.6360309 | -0.5438797 | 1057.76534 | 5.2888267
5.36 | 1072 | 0.508 | 0.02202762 | 1072 | 0.01752762 | 0.626068 | 0.634972 | -0.5449385 | 1069.3746 | 5.346873
5.41 | 1082 | 0.506 | 0.02176796 | 1082 | 0.01726796 | 0.6237647 | 0.6325023 | -0.5474083 | 1079.76202 | 5.3988101
5.48 | 1096 | 0.503 | 0.02218663 | 1096 | 0.01768663 | 0.6245827 | 0.6334791 | -0.5464315 | 1090.04756 | 5.4502378
5.53 | 1106 | 0.501 | 0.02234361 | 1106 | 0.01784361 | 0.6245602 | 0.6334998 | -0.5464107 | 1100.333 | 5.501665
5.58 | 1116 | 0.499 | 0.02194086 | 1116 | 0.01744086 | 0.62143 | 0.630133 | -0.5497776 | 1111.53496 | 5.5576748
5.63 | 1126 | 0.496 | 0.02266308 | 1126 | 0.01816308 | 0.6235931 | 0.632602 | -0.5473085 | 1122.12608 | 5.6106304
5.69 | 1138 | 0.494 | 0.02264226 | 1138 | 0.01814226 | 0.6228345 | 0.6317967 | -0.5481138 | 1132.30976 | 5.6615488
5.74 | 1148 | 0.492 | 0.02145605 | 1148 | 0.01695605 | 0.6151577 | 0.6235001 | -0.5564105 | 1143.00254 | 5.7150127
5.79 | 1158 | 0.49 | 0.02272169 | 1158 | 0.01822169 | 0.6215586 | 0.6304872 | -0.5494233 | 1153.08448 | 5.7654224
5.84 | 1168 | 0.488 | 0.02283627 | 1168 | 0.01833627 | 0.6213638 | 0.6303119 | -0.5495986 | 1164.28642 | 5.8214321
5.9 | 1180 | 0.485 | 0.02256098 | 1180 | 0.01806098 | 0.6181098 | 0.6268693 | -0.5530412 | 1174.77568 | 5.8738784
5.95 | 1190 | 0.483 | 0.0228319 | 1190 | 0.0183319 | 0.6188498 | 0.6277041 | -0.5522065 | 1185.57032 | 5.9278516
6 | 1200 | 0.481 | 0.02224513 | 1200 | 0.01774513 | 0.6144708 | 0.6230062 | -0.5569044 | 1195.65206 | 5.9782603
6.05 | 1210 | 0.479 | 0.02277129 | 1210 | 0.01827129 | 0.6167663 | 0.6255183 | -0.5543923 | 1206.03946 | 6.0301973
6.11 | 1222 | 0.477 | 0.02282169 | 1222 | 0.01832169 | 0.6164405 | 0.62518 | -0.5547306 | 1216.22314 | 6.0811157
6.16 | 1232 | 0.474 | 0.02233252 | 1232 | 0.01783252 | 0.6115683 | 0.6200209 | -0.5598896 | 1226.40674 | 6.1320337
6.21 | 1242 | 0.473 | 0.02308385 | 1242 | 0.01858385 | 0.6163507 | 0.6251409 | -0.5547697 | 1236.48868 | 6.1824434
6.27 | 1254 | 0.47 | 0.02248585 | 1254 | 0.01798585 | 0.6109863 | 0.6194396 | -0.560471 | 1247.07968 | 6.2353984
6.32 | 1264 | 0.468 | 0.02315919 | 1264 | 0.01865919 | 0.6143661 | 0.6230986 | -0.556812 | 1257.36504 | 6.2868252
6.37 | 1274 | 0.466 | 0.02308138 | 1274 | 0.01858138 | 0.6130284 | 0.6216873 | -0.5582233 | 1267.54874 | 6.3377437
6.42 | 1284 | 0.464 | 0.02228741 | 1284 | 0.01778741 | 0.6070852 | 0.6153386 | -0.564572 | 1277.93604 | 6.3896802
6.47 | 1294 | 0.462 | 0.02303111 | 1294 | 0.01853111 | 0.6110113 | 0.6195726 | -0.5603379 | 1288.629 | 6.443145
6.53 | 1306 | 0.46 | 0.02348831 | 1306 | 0.01898831 | 0.6133787 | 0.6221133 | -0.5577973 | 1299.11816 | 6.4955908
6.58 | 1316 | 0.458 | 0.02262923 | 1316 | 0.01812923 | 0.6069004 | 0.6152035 | -0.564707 | 1309.40362 | 6.5470181
6.63 | 1326 | 0.455 | 0.02375647 | 1326 | 0.01925647 | 0.6125054 | 0.6212671 | -0.5586435 | 1320.19834 | 6.6009917
6.68 | 1336 | 0.453 | 0.0229804 | 1336 | 0.0184804 | 0.6065091 | 0.6148807 | -0.5650299 | 1330.6875 | 6.6534375
6.73 | 1346 | 0.451 | 0.02284266 | 1346 | 0.01834266 | 0.6047311 | 0.6130036 | -0.566907 | 1341.17666 | 6.7058833
6.78 | 1356 | 0.449 | 0.02334821 | 1356 | 0.01884821 | 0.6073009 | 0.6157637 | -0.5641468 | 1352.48046 | 6.7624023
6.83 | 1366 | 0.447 | 0.02255835 | 1366 | 0.01805835 | 0.6010735 | 0.6091456 | -0.5707649 | 1362.5623 | 6.8128115
6.88 | 1376 | 0.445 | 0.0231224 | 1376 | 0.0186224 | 0.6040821 | 0.6123691 | -0.5675415 | 1372.746 | 6.86373
6.94 | 1388 | 0.443 | 0.02291267 | 1388 | 0.01841267 | 0.6020139 | 0.6101707 | -0.5697399 | 1382.92958 | 6.9146479
6.99 | 1398 | 0.441 | 0.02317603 | 1398 | 0.01867603 | 0.6030005 | 0.6112366 | -0.568674 | 1393.3169 | 6.9665845
7.04 | 1408 | 0.439 | 0.02292532 | 1408 | 0.01842532 | 0.6003943 | 0.608483 | -0.5714276 | 1403.60254 | 7.0180127
7.09 | 1418 | 0.437 | 0.02327945 | 1418 | 0.01877945 | 0.6020513 | 0.6102579 | -0.5696526 | 1413.88798 | 7.0694399
7.15 | 1430 | 0.434 | 0.02313652 | 1430 | 0.01863652 | 0.5994261 | 0.6075144 | -0.5723962 | 1424.17354 | 7.1208677
7.2 | 1440 | 0.432 | 0.02359609 | 1440 | 0.01909609 | 0.6018919 | 0.6101414 | -0.5697692 | 1434.45898 | 7.1722949
7.25 | 1450 | 0.43 | 0.02316554 | 1450 | 0.01866554 | 0.5979502 | 0.6059763 | -0.5739342 | 1444.84648 | 7.2242324
7.31 | 1462 | 0.428 | 0.024038 | 1462 | 0.019538 | 0.6037178 | 0.61208 | -0.5678305 | 1455.53926 | 7.2776963
7.36 | 1472 | 0.426 | 0.02287487 | 1472 | 0.01837487 | 0.594359 | 0.6021867 | -0.5777238 | 1465.621 | 7.328105
7.41 | 1482 | 0.424 | 0.02321753 | 1482 | 0.01871753 | 0.5960419 | 0.6039781 | -0.5759324 | 1475.80458 | 7.3790229
7.46 | 1492 | 0.422 | 0.02334983 | 1492 | 0.01884983 | 0.5961897 | 0.6041444 | -0.5757662 | 1486.29384 | 7.4314692
7.52 | 1504 | 0.42 | 0.02308961 | 1504 | 0.01858961 | 0.5936339 | 0.6014415 | -0.578469 | 1496.88486 | 7.4844243
7.57 | 1514 | 0.418 | 0.02444537 | 1514 | 0.01994537 | 0.6030515 | 0.6113886 | -0.5685219 | 1506.9666 | 7.534833
7.62 | 1524 | 0.416 | 0.02307135 | 1524 | 0.01857135 | 0.5918037 | 0.5995294 | -0.5803812 | 1517.76142 | 7.5888071
7.67 | 1534 | 0.413 | 0.0237929 | 1534 | 0.0192929 | 0.5954915 | 0.6034595 | -0.5764511 | 1528.55616 | 7.6427808
7.72 | 1544 | 0.411 | 0.02341685 | 1544 | 0.01891685 | 0.5917781 | 0.5995529 | -0.5803577 | 1538.8417 | 7.6942085
7.77 | 1554 | 0.409 | 0.02343933 | 1554 | 0.01893933 | 0.5911236 | 0.5988698 | -0.5810408 | 1548.92344 | 7.7446172
7.82 | 1564 | 0.407 | 0.02361766 | 1564 | 0.01911766 | 0.5916901 | 0.599471 | -0.5804396 | 1559.71816 | 7.7985908
7.87 | 1574 | 0.405 | 0.02412284 | 1574 | 0.01962284 | 0.5948468 | 0.602794 | -0.5771166 | 1569.7999 | 7.8489995
7.92 | 1584 | 0.403 | 0.02367999 | 1584 | 0.01917999 | 0.5905455 | 0.598275 | -0.5816355 | 1580.9001 | 7.9045005
7.98 | 1596 | 0.401 | 0.02378237 | 1596 | 0.01928237 | 0.5907833 | 0.5985155 | -0.581395 | 1590.98194 | 7.9549097
8.03 | 1606 | 0.399 | 0.0238119 | 1606 | 0.0193119 | 0.5902096 | 0.597915 | -0.5819955 | 1601.26748 | 8.0063374
8.08 | 1616 | 0.397 | 0.02335664 | 1616 | 0.01885664 | 0.5857216 | 0.5932077 | -0.5867028 | 1612.26592 | 8.0613296
8.13 | 1626 | 0.395 | 0.02376626 | 1626 | 0.01926626 | 0.5882197 | 0.5958298 | -0.5840807 | 1622.55136 | 8.1127568
8.18 | 1636 | 0.393 | 0.0234815 | 1636 | 0.0189815 | 0.5850787 | 0.5925384 | -0.5873721 | 1632.73506 | 8.1636753
8.23 | 1646 | 0.39 | 0.02421257 | 1646 | 0.01971257 | 0.5892695 | 0.5969574 | -0.5829532 | 1643.42792 | 8.2171396
8.28 | 1656 | 0.388 | 0.02338164 | 1656 | 0.01888164 | 0.5816 | 0.5889261 | -0.5909845 | 1653.50976 | 8.2675488
8.34 | 1668 | 0.386 | 0.02417968 | 1668 | 0.01967968 | 0.5876585 | 0.5952549 | -0.5846557 | 1663.5916 | 8.317958
8.39 | 1678 | 0.384 | 0.02359801 | 1678 | 0.01909801 | 0.5819873 | 0.5893209 | -0.5905897 | 1674.08086 | 8.3704043
8.44 | 1688 | 0.382 | 0.0240571 | 1688 | 0.0195571 | 0.585042 | 0.5925128 | -0.5873978 | 1684.26446 | 8.4213223
8.49 | 1698 | 0.38 | 0.02362007 | 1698 | 0.01912007 | 0.5805344 | 0.5878 | -0.5921105 | 1694.55 | 8.47275
8.55 | 1710 | 0.378 | 0.02441133 | 1710 | 0.01991133 | 0.5867168 | 0.5942433 | -0.5856673 | 1704.83554 | 8.5241777
8.6 | 1720 | 0.375 | 0.02377548 | 1720 | 0.01927548 | 0.5794691 | 0.5866974 | -0.5932132 | 1715.3248 | 8.576624
8.65 | 1730 | 0.373 | 0.02424615 | 1730 | 0.01974615 | 0.5827292 | 0.5900945 | -0.5898161 | 1725.61016 | 8.6280508
8.71 | 1742 | 0.371 | 0.02394501 | 1742 | 0.01944501 | 0.579561 | 0.5867751 | -0.5931355 | 1735.79376 | 8.6789688
8.76 | 1752 | 0.369 | 0.02406876 | 1752 | 0.01956876 | 0.5798423 | 0.5870632 | -0.5928474 | 1746.283 | 8.731415
8.81 | 1762 | 0.367 | 0.02440095 | 1762 | 0.01990095 | 0.5819724 | 0.589276 | -0.5906345 | 1756.4666 | 8.782333
8.87 | 1774 | 0.365 | 0.02434028 | 1774 | 0.01984028 | 0.5808982 | 0.5881399 | -0.5917706 | 1766.54844 | 8.8327422
8.92 | 1784 | 0.362 | 0.02376594 | 1784 | 0.01926594 | 0.5739922 | 0.5809665 | -0.5989441 | 1776.63028 | 8.8831514
8.97 | 1794 | 0.361 | 0.02431243 | 1794 | 0.01981243 | 0.5790825 | 0.5862348 | -0.5936758 | 1786.7121 | 8.9335605
9.02 | 1804 | 0.358 | 0.02424492 | 1804 | 0.01974492 | 0.5766891 | 0.5837578 | -0.5961528 | 1796.79394 | 8.9839697
9.07 | 1814 | 0.356 | 0.02432944 | 1814 | 0.01982944 | 0.576668 | 0.5837273 | -0.5961832 | 1807.38496 | 9.0369248
9.12 | 1824 | 0.354 | 0.02473657 | 1824 | 0.02023657 | 0.5795975 | 0.5867613 | -0.5931493 | 1817.4668 | 9.087334
9.17 | 1834 | 0.352 | 0.02427547 | 1834 | 0.01977547 | 0.5746061 | 0.5815671 | -0.5983435 | 1828.36348 | 9.1418174
9.22 | 1844 | 0.35 | 0.02418883 | 1844 | 0.01968883 | 0.573021 | 0.5799121 | -0.5999985 | 1838.54688 | 9.1927344
9.28 | 1856 | 0.348 | 0.02459159 | 1856 | 0.02009159 | 0.5762099 | 0.5832018 | -0.5967088 | 1849.03614 | 9.2451807
9.33 | 1866 | 0.346 | 0.02487228 | 1866 | 0.02037228 | 0.5780584 | 0.5851072 | -0.5948034 | 1859.11796 | 9.2955898
9.38 | 1876 | 0.343 | 0.02499474 | 1876 | 0.02049474 | 0.5774507 | 0.5844804 | -0.5954302 | 1870.1164 | 9.350582
9.43 | 1886 | 0.341 | 0.02505173 | 1886 | 0.02055173 | 0.5772378 | 0.584246 | -0.5956646 | 1880.60546 | 9.4030273
9.48 | 1896 | 0.339 | 0.0245658 | 1896 | 0.0200658 | 0.5718838 | 0.5786861 | -0.6012244 | 1890.99296 | 9.4549648
9.53 | 1906 | 0.337 | 0.02429625 | 1906 | 0.01979625 | 0.5685433 | 0.5752146 | -0.604696 | 1901.0748 | 9.505374
9.58 | 1916 | 0.335 | 0.02401649 | 1916 | 0.01951649 | 0.565078 | 0.571616 | -0.6082946 | 1911.15664 | 9.5557832
9.63 | 1926 | 0.333 | 0.02495005 | 1926 | 0.02045005 | 0.5732689 | 0.5800788 | -0.5998318 | 1921.74746 | 9.6087373
9.69 | 1938 | 0.33 | 0.02474694 | 1938 | 0.02024694 | 0.5697978 | 0.5764793 | -0.6034313 | 1931.93126 | 9.6596563
9.74 | 1948 | 0.328 | 0.02479771 | 1948 | 0.02029771 | 0.5695297 | 0.5761874 | -0.6037232 | 1942.42032 | 9.7121016
9.79 | 1958 | 0.327 | 0.02455391 | 1958 | 0.02005391 | 0.5673828 | 0.5739404 | -0.6059701 | 1952.70606 | 9.7635303
9.84 | 1968 | 0.324 | 0.02487 | 1968 | 0.02037 | 0.5687208 | 0.5753207 | -0.6045899 | 1962.88946 | 9.8144473
9.9 | 1980 | 0.322 | 0.02434825 | 1980 | 0.01984825 | 0.5630476 | 0.5694388 | -0.6104718 | 1973.07324 | 9.8653662
9.95 | 1990 | 0.32 | 0.02544496 | 1990 | 0.02094496 | 0.5731774 | 0.5798797 | -0.6000308 | 1983.25684 | 9.9162842
10 | 2000 | 0.317 | 0.02464304 | 2000 | 0.02014304 | 0.5634304 | 0.5698158 | -0.6100948 | 1993.64434 | 9.9682217
10 | 2000 | 0.315 | 0.02476062 | 2000 | 0.02026062 | 0.5626062 | 0.5689882 | -0.6109223 | 2004.2352 | 10.021176
10.1 | 2020 | 0.313 | 0.02476062 | 2020 | 0.02026062 | 0.5630822 | 0.5694238 | -0.6104868 | 2014.419 | 10.072095
10.2 | 2040 | 0.311 | 0.024 | 2040 | 0.02037 | 0.5558 | 0.5621351 | -0.6177755 | 2024.6026 | 10.123013
10.2 | 2040 | 0.309 | 0.024 | 2040 | 0.01984825 | 0.5538 | 0.5599331 | -0.6199775 | 2035.0918 | 10.175459
10.3 | 2060 | 0.306 | 0.024 | 2060 | 0.02094496 | 0.5532 | 0.5596092 | -0.6203014 | 2045.1734 | 10.225867
10.3 | 2060 | 0.304 | 0.024 | 2060 | 0.02014304 | 0.5512 | 0.5573235 | -0.6225871 | 2056.07 | 10.28035
10.4 | 2080 | 0.301 | 0.024 | 2080 | 0.01974492 | 0.5506 | 0.5565432 | -0.6233674 | 2066.1518 | 10.330759
10.4 | 2080 | 0.299 | 0.024 | 2080 | 0.01982944 | 0.5486 | 0.554529 | -0.6253816 | 2076.2338 | 10.381169
10.5 | 2100 | 0.297 | 0.024 | 2100 | 0.02023657 | 0.549 | 0.5550103 | -0.6249003 | 2086.5194 | 10.432597
10.5 | 2100 | 0.295 | 0.024 | 2100 | 0.01977547 | 0.547 | 0.5528338 | -0.6270768 | 2097.1102 | 10.485551
10.6 | 2120 | 0.293 | 0.024 | 2120 | 0.01968883 | 0.5474 | 0.5531688 | -0.6267417 | 2107.294 | 10.53647
10.6 | 2120 | 0.291 | 0.024 | 2120 | 0.02009159 | 0.5454 | 0.5512467 | -0.6286639 | 2117.4776 | 10.587388
10.7 | 2140 | 0.288 | 0.024 | 2140 | 0.02037228 | 0.5448 | 0.5506672 | -0.6292434 | 2127.6614 | 10.638307
10.7 | 2140 | 0.286 | 0.024 | 2140 | 0.0200658 | 0.5428 | 0.5485388 | -0.6313718 | 2138.6596 | 10.693298
10.8 | 2160 | 0.284 | 0.024 | 2160 | 0.01979625 | 0.5432 | 0.5488221 | -0.6310884 | 2149.3524 | 10.746762
10.8 | 2160 | 0.282 | 0.024 | 2160 | 0.01951649 | 0.5412 | 0.5467036 | -0.6332069 | 2159.4342 | 10.797171
10.9 | 2180 | 0.279 | 0.024 | 2180 | 0.02045005 | 0.5406 | 0.5463056 | -0.633605 | 2170.0252 | 10.850126
10.9 | 2180 | 0.277 | 0.024 | 2180 | 0.02024694 | 0.5386 | 0.5442084 | -0.6357022 | 2180.107 | 10.900535
11 | 2200 | 0.275 | 0.024 | 2200 | 0.02029771 | 0.539 | 0.5445819 | -0.6353287 | 2190.6982 | 10.953491
11 | 2200 | 0.272 | 0.024 | 2200 | 0.02094496 | 0.536 | 0.541697 | -0.6382135 | 2200.78 | 11.0039
11.1 | 2220 | 0.27 | 0.024 | 2220 | 0.02014304 | 0.5364 | 0.5418386 | -0.638072 | 2211.0654 | 11.055327
11.1 | 2220 | 0.268 | 0.024 | 2220 | 0.01974492 | 0.5344 | 0.5396916 | -0.6402189 | 2221.147 | 11.105735
11.2 | 2240 | 0.265 | 0.024 | 2240 | 0.01982944 | 0.5338 | 0.5390548 | -0.6408558 | 2231.6364 | 11.158182
11.2 | 2240 | 0.263 | 0.024 | 2240 | 0.02023657 | 0.5318 | 0.5371222 | -0.6427884 | 2241.82 | 11.2091
11.3 | 2260 | 0.261 | 0.024 | 2260 | 0.01977547 | 0.5322 | 0.5373614 | -0.6425492 | 2252.3092 | 11.261546
11.4 | 2280 | 0.259 | 0.024 | 2280 | 0.01968883 | 0.5326 | 0.5376994 | -0.6422112 | 2262.493 | 11.312465
11.4 | 2280 | 0.256 | 0.024 | 2280 | 0.02009159 | 0.5296 | 0.5347434 | -0.6451671 | 2272.982 | 11.36491
11.5 | 2300 | 0.254 | 0.024 | 2300 | 0.02094496 | 0.53 | 0.53532 | -0.6445906 | 2283.1658 | 11.415829
11.5 | 2300 | 0.252 | 0.024 | 2300 | 0.02014304 | 0.528 | 0.533076 | -0.6468345 | 2293.4512 | 11.467256
11.5 | 2300 | 0.252 | 0.024 | 2300 | 0.01974492 | 0.528 | 0.5329757 | -0.6469349 | 2303.5332 | 11.517666
[9 empty] | 2314.1242 | 11.570621
[9 empty] | 2325.4282 | 11.627141
[9 empty] | 2335.8152 | 11.679076
[9 empty] | 2345.9988 | 11.729994
[9 empty] | 2356.7938 | 11.783969
[9 empty] | 2366.8756 | 11.834378
[9 empty] | 2377.0594 | 11.885297
[9 empty] | 2387.141 | 11.935705
[9 empty] | 2394.066 | 11.97033