## Sheet1
Overpotential Calculation | [15 empty] | T | Log() | P_H2 | P_O2
Raw |  |  |  |  | mA/cm2 |  | mW/cm2 |  | Total Opot |  |  | Erev | 1.179911 |  |  | 353 | 0.9254295 | 100 | 100 |  |  | EIS
I | V | P | IR |  | I | V | P |  | Ln(i) | Total Opot |  | Kin Opot | Ohmic | proton | Mass |  |  |  |  | x | y | X | Y | -0.63372 | intercept
0.02094295 | 0.78965 | 0.0165376 | 0.016 | 0.00919 | 4.18859 | -0.78965 | -3.30752 | 1 | -5.475391 | -0.3902606 | 1 | 0.2160861 | 0.0003350872 | 0.0001924657105 | 0.1736469 | Intercept | -0.48 |  |  | -6 | -0.1908 | 0 | -0.63372 | 18.10456 | slope
0.06599465 | 0.78831 | 0.05202424 | 0.016 | 0.00919 | 13.19893 | -0.78831 | -10.40485 | 1 | -4.32762 | -0.3916006 | 1 | 0.2714087 | 0.0010559144 | 0.0006064908335 | 0.1185294 | Slope | -0.0482 |  |  | -5.9 | -0.19562 | 0.01 | -0.4526744
0.1114837 | 0.77804 | 0.08673878 | 0.016 | 0.00919 | 22.29674 | -0.77804 | -17.34776 | 1 | -3.803315 | -0.4018706 | 1 | 0.2966802 | 0.0017837392 | 0.001024535203 | 0.1023821 |  |  |  |  | -5.8 | -0.20044 | 0.02 | -0.2716288 | y=0
0.1547858 | 0.76985 | 0.1191618 | 0.016 | 0.00919 | 30.95716 | -0.76985 | -23.83237 | 1 | -3.475151 | -0.4100606 | 1 | 0.3124977 | 0.0024765728 | 0.001422481502 | 0.0936638 |  |  |  |  | -5.7 | -0.20526 | 0.03 | -0.0905832 | x= | 0.03500334
0.1980879 | 0.76053 | 0.1506518 | 0.016 | 0.00919 | 39.61758 | -0.76053 | -30.13036 | 1 | -3.228482 | -0.4193806 | 1 | 0.3243872 | 0.0031694064 | 0.001820427801 | 0.09000359 |  |  |  |  | -5.6 | -0.21008 | 0.04 | 0.0904624
0.24139005 | 0.75297 | 0.1817595 | 0.016 | 0.00919 | 48.27801 | -0.75297 | -36.35189 | 1 | -3.030779 | -0.4269406 | 1 | 0.3339164 | 0.0038622408 | 0.002218375 | 0.08694351 |  |  |  |  | -5.5 | -0.2149 | 0.05 | 0.271508 | y intercept EIS | 0.03194
0.2855669 | 0.74653 | 0.2131843 | 0.016 | 0.00919 | 57.11338 | -0.74653 | -42.63685 | 1 | -2.862717 | -0.4333806 | 1 | 0.342017 | 0.0045690704 | 0.002624359811 | 0.0841701 |  |  |  |  | -5.4 | -0.21972 | 0.06 | 0.4525536
0.331056 | 0.73914 | 0.2446967 | 0.016 | 0.00919 | 66.2112 | -0.73914 | -48.93935 | 1 | -2.714906 | -0.4407706 | 1 | 0.3491415 | 0.005296896 | 0.00304240464 | 0.08328972 |  |  |  |  | -5.3 | -0.22454 | 0.07 | 0.6335992 | R= | 0.003063336
0.37610765 | 0.73291 | 0.2756531 | 0.016 | 0.00919 | 75.22153 | -0.73291 | -55.13061 | 1 | -2.587318 | -0.4470006 | 1 | 0.3552913 | 0.0060177224 | 0.003456429 | 0.08223514 |  |  |  |  | -5.2 | -0.22936 | 0.08 | 0.8146448 |  | 0.009190009
0.4198472 | 0.72652 | 0.3050274 | 0.016 | 0.00919 | 83.96944 | -0.72652 | -61.00548 | 1 | -2.477302 | -0.4533906 | 1 | 0.360594 | 0.0067175552 | 0.003858395768 | 0.0822206 |  |  |  |  | -5.1 | -0.23418 | 0.09 | 0.9956904
0.4640241 | 0.72014 | 0.3341623 | 0.016 | 0.00919 | 92.80482 | -0.72014 | -66.83246 | 1 | -2.377257 | -0.4597706 | 1 | 0.3654162 | 0.0074243856 | 0.004264381479 | 0.08266558 |  |  |  |  | -5 | -0.239 | 0.1 | 1.176736
0.5073262 | 0.71433 | 0.3623983 | 0.016 | 0.00919 | 101.46524 | -0.71433 | -72.47966 | 1 | -2.288039 | -0.4655806 | 1 | 0.3697165 | 0.0081172192 | 0.004662327778 | 0.08308451 |  |  |  |  | -4.9 | -0.24382 | 0.11 | 1.3577816
0.5528152 | 0.70903 | 0.3919626 | 0.016 | 0.00919 | 110.56304 | -0.70903 | -78.39251 | 1 | -2.202169 | -0.4708806 | 1 | 0.3738554 | 0.0088450432 | 0.005080371688 | 0.08309972 |  |  |  |  | -4.8 | -0.24864 | 0.12 | 1.5388272
0.5969921 | 0.70331 | 0.4198705 | 0.016 | 0.00919 | 119.39842 | -0.70331 | -83.9741 | 1 | -2.125289 | -0.4766006 | 1 | 0.3775611 | 0.0095518736 | 0.005486357399 | 0.08400129 |  |  |  |  | -4.7 | -0.25346 | 0.13 | 1.7198728
0.64073165 | 0.69789 | 0.4471602 | 0.016 | 0.00919 | 128.14633 | -0.69789 | -89.43204 | 1 | -2.054582 | -0.4820206 | 1 | 0.3809691 | 0.0102517064 | 0.005888324 | 0.08491142 |  |  |  |  | -4.6 | -0.25828 | 0.14 | 1.9009184
0.68578325 | 0.69303 | 0.4752684 | 0.016 | 0.00919 | 137.15665 | -0.69303 | -95.05367 | 1 | -1.986632 | -0.4868806 | 1 | 0.3842444 | 0.010972532 | 0.006302348 | 0.08536133 |  |  |  |  | -4.5 | -0.2631 | 0.15 | 2.081964
0.7299602 | 0.68764 | 0.5019498 | 0.016 | 0.00919 | 145.99204 | -0.68764 | -100.39 | 1 | -1.924203 | -0.4922706 | 1 | 0.3872534 | 0.0116793632 | 0.006708334238 | 0.08662947 |  |  |  |  | -4.4 | -0.26792 | 0.16 | 2.2630096
0.7754492 | 0.68216 | 0.5289804 | 0.016 | 0.00919 | 155.08984 | -0.68216 | -105.7961 | 1 | -1.863751 | -0.4977506 | 1 | 0.3901672 | 0.0124071872 | 0.007126378148 | 0.08804979 |  |  |  |  | -4.3 | -0.27274 | 0.17 | 2.4440552
0.81918875 | 0.67727 | 0.554812 | 0.016 | 0.00919 | 163.83775 | -0.67727 | -110.9624 | 1 | -1.808879 | -0.5026406 | 1 | 0.392812 | 0.01310702 | 0.007528345 | 0.08919316 |  |  |  |  | -4.2 | -0.27756 | 0.18 | 2.6251008
0.86249085 | 0.67231 | 0.5798612 | 0.016 | 0.00919 | 172.49817 | -0.67231 | -115.9722 | 1 | -1.757369 | -0.5076006 | 1 | 0.3952948 | 0.0137998536 | 0.007926291 | 0.0905796 |  |  |  |  | -4.1 | -0.28238 | 0.19 | 2.8061464
0.9084174 | 0.66701 | 0.6059235 | 0.016 | 0.00919 | 181.68348 | -0.66701 | -121.1847 | 1 | -1.705489 | -0.5129006 | 1 | 0.3977954 | 0.0145346784 | 0.008348355906 | 0.09222212 |  |  |  |  | -4 | -0.2872 | 0.2 | 2.987192
0.9543438 | 0.66164 | 0.631432 | 0.016 | 0.00919 | 190.86876 | -0.66164 | -126.2864 | 1 | -1.656169 | -0.5182706 | 1 | 0.4001726 | 0.0152695008 | 0.008770419522 | 0.09405801 |  |  |  |  | -3.9 | -0.29202 | 0.21 | 3.1682376
0.99764595 | 0.6568 | 0.6552539 | 0.016 | 0.00919 | 199.52919 | -0.6568 | -131.0508 | 1 | -1.611795 | -0.5231106 | 1 | 0.4023115 | 0.0159623352 | 0.009168366 | 0.09566838 |  |  |  |  | -3.8 | -0.29684 | 0.22 | 3.3492832
1.04138545 | 0.65186 | 0.6788375 | 0.016 | 0.00919 | 208.27709 | -0.65186 | -135.7675 | 1 | -1.568886 | -0.5280506 | 1 | 0.4043797 | 0.0166621672 | 0.009570332 | 0.09743837 |  |  |  |  | -3.7 | -0.30166 | 0.23 | 3.5303288
1.0855623 | 0.64691 | 0.7022611 | 0.016 | 0.00919 | 217.11246 | -0.64691 | -140.4522 | 1 | -1.52734 | -0.5330006 | 1 | 0.4063822 | 0.0173689968 | 0.009976317537 | 0.09927304 |  |  |  |  | -3.6 | -0.30648 | 0.24 | 3.7113744
1.1297393 | 0.64243 | 0.7257784 | 0.016 | 0.00919 | 225.94786 | -0.64243 | -145.1557 | 1 | -1.487451 | -0.5374806 | 1 | 0.4083049 | 0.0180758288 | 0.0103823 | 0.1007176 |  |  |  |  | -3.5 | -0.3113 | 0.25 | 3.89242
1.17304135 | 0.6372 | 0.7474619 | 0.016 | 0.00919 | 234.60827 | -0.6372 | -149.4924 | 1 | -1.449838 | -0.5427106 | 1 | 0.4101178 | 0.0187686616 | 0.01078025 | 0.1030439 |  |  |  |  | -3.4 | -0.31612 | 0.26 | 4.0734656
1.2167808 | 0.63257 | 0.769699 | 0.016 | 0.00919 | 243.35616 | -0.63257 | -153.9398 | 1 | -1.413229 | -0.5473406 | 1 | 0.4118824 | 0.0194684928 | 0.01118222 | 0.1048075 |  |  |  |  | -3.3 | -0.32094 | 0.27 | 4.2545112
1.26052035 | 0.62773 | 0.7912664 | 0.016 | 0.00919 | 252.10407 | -0.62773 | -158.2533 | 1 | -1.377913 | -0.5521806 | 1 | 0.4135846 | 0.0201683256 | 0.01158418 | 0.1068435 |  |  |  |  | -3.2 | -0.32576
1.3051346 | 0.62292 | 0.8129944 | 0.016 | 0.00919 | 261.02692 | -0.62292 | -162.5989 | 1 | -1.343132 | -0.5569906 | 1 | 0.4152611 | 0.0208821536 | 0.01199419 | 0.1088532 |  |  |  |  | -3.1 | -0.33058
1.3497487 | 0.61782 | 0.8339017 | 0.016 | 0.00919 | 269.94974 | -0.61782 | -166.7803 | 1 | -1.309519 | -0.5620906 | 1 | 0.4168812 | 0.0215959792 | 0.01240419 | 0.1112092 |  |  |  |  | -3 | -0.3354
1.3987371 | 0.61305 | 0.8574958 | 0.016 | 0.00919 | 279.74742 | -0.61305 | -171.4992 | 1 | -1.273868 | -0.5668606 | 1 | 0.4185996 | 0.0223797936 | 0.01285439 | 0.1130268 |  |  |  |  | -2.9 | -0.34022
1.44291395 | 0.60803 | 0.877335 | 0.016 | 0.00919 | 288.58279 | -0.60803 | -175.467 | 1 | -1.242773 | -0.5718806 | 1 | 0.4200983 | 0.0230866232 | 0.01326038 | 0.1154352 |  |  |  |  | -2.8 | -0.34504
1.4862161 | 0.60313 | 0.8963815 | 0.016 | 0.00919 | 297.24322 | -0.60313 | -179.2763 | 1 | -1.213205 | -0.5767806 | 1 | 0.4215235 | 0.0237794576 | 0.01365833 | 0.1178192 |  |  |  |  | -2.7 | -0.34986
1.5308303 | 0.59856 | 0.9162938 | 0.016 | 0.00919 | 306.16606 | -0.59856 | -183.2588 | 1 | -1.183628 | -0.5813506 | 1 | 0.4229491 | 0.0244932848 | 0.01406833 | 0.1198398 |  |  |  |  | -2.6 | -0.35468
1.5750073 | 0.59324 | 0.9343573 | 0.016 | 0.00919 | 315.00146 | -0.59324 | -186.8715 | 1 | -1.155178 | -0.5866706 | 1 | 0.4243204 | 0.0252001168 | 0.01447432 | 0.1226757 |  |  |  |  | -2.5 | -0.3595
1.6187466 | 0.58892 | 0.9533122 | 0.016 | 0.00919 | 323.74932 | -0.58892 | -190.6624 | 1 | -1.127786 | -0.5909906 | 1 | 0.4256407 | 0.0258999456 | 0.01487628 | 0.1245736 |  |  |  |  | -2.4 | -0.36432
1.6624862 | 0.58414 | 0.9711247 | 0.016 | 0.00919 | 332.49724 | -0.58414 | -194.2249 | 1 | -1.101124 | -0.5957706 | 1 | 0.4269258 | 0.0265997792 | 0.01527825 | 0.1269667 |  |  |  |  | -2.3 | -0.36914
1.70578835 | 0.57918 | 0.9879585 | 0.016 | 0.00919 | 341.15767 | -0.57918 | -197.5917 | 1 | -1.075411 | -0.6007306 | 1 | 0.4281652 | 0.0272926136 | 0.01567619 | 0.1295966 |  |  |  |  | -2.2 | -0.37396
1.74952785 | 0.57441 | 1.004946 | 0.016 | 0.00919 | 349.90557 | -0.57441 | -200.9893 | 1 | -1.050092 | -0.6055006 | 1 | 0.4293856 | 0.0279924456 | 0.01607816 | 0.1320444 |  |  |  |  | -2.1 | -0.37878
1.7963292 | 0.56892 | 1.021968 | 0.016 | 0.00919 | 359.26584 | -0.56892 | -204.3935 | 1 | -1.023693 | -0.6109906 | 1 | 0.430658 | 0.0287412672 | 0.01650827 | 0.135083 |  |  |  |  | -2 | -0.3836
1.84050625 | 0.56435 | 1.03869 | 0.016 | 0.00919 | 368.10125 | -0.56435 | -207.7379 | 1 | -0.9993972 | -0.6155606 | 1 | 0.4318291 | 0.0294481 | 0.01691425 | 0.1373692 |  |  |  |  | -1.9 | -0.38842
1.8838084 | 0.55932 | 1.053652 | 0.016 | 0.00919 | 376.76168 | -0.55932 | -210.7303 | 1 | -0.9761424 | -0.6205906 | 1 | 0.4329499 | 0.0301409344 | 0.0173122 | 0.1401875 |  |  |  |  | -1.8 | -0.39324
1.92798525 | 0.55447 | 1.06901 | 0.016 | 0.00919 | 385.59705 | -0.55447 | -213.802 | 1 | -0.9529624 | -0.6254406 | 1 | 0.4340672 | 0.030847764 | 0.01771818 | 0.1428074 |  |  |  |  | -1.7 | -0.39806
1.97128715 | 0.54911 | 1.082453 | 0.016 | 0.00919 | 394.25743 | -0.54911 | -216.4907 | 1 | -0.9307512 | -0.6308006 | 1 | 0.4351378 | 0.0315405944 | 0.01811613 | 0.1460061 |  |  |  |  | -1.6 | -0.40288
2.01721375 | 0.54432 | 1.09801 | 0.016 | 0.00919 | 403.44275 | -0.54432 | -219.602 | 1 | -0.9077207 | -0.6355906 | 1 | 0.4362479 | 0.03227542 | 0.01853819 | 0.1485291 |  |  |  |  | -1.5 | -0.4077
2.06139065 | 0.53885 | 1.11078 | 0.016 | 0.00919 | 412.27813 | -0.53885 | -222.1561 | 1 | -0.8860571 | -0.6410606 | 1 | 0.437292 | 0.0329822504 | 0.01894418 | 0.1518421 |  |  |  |  | -1.4 | -0.41252
2.10513 | 0.5339 | 1.123928907 | 0.016 | 0.00919 | 421.026 | -0.5339 | -224.7857814 | 1 | -0.8650607 | -0.6460106 | 1 | 0.4383041 | 0.03368208 | 0.0193461447 | 0.1546783 |  |  |  |  | -1.3 | -0.41734
2.1519313 | 0.52853 | 1.13736 | 0.016 | 0.00919 | 430.38626 | -0.52853 | -227.472 | 1 | -0.8430722 | -0.6513806 | 1 | 0.4393639 | 0.0344309008 | 0.01977625 | 0.1578095 |  |  |  |  | -1.2 | -0.42216
2.19873245 | 0.52262 | 1.149102 | 0.016 | 0.00919 | 439.74649 | -0.52262 | -229.8203 | 1 | -0.8215569 | -0.6572906 | 1 | 0.440401 | 0.0351797192 | 0.02020635 | 0.1615035 |  |  |  |  | -1.1 | -0.42698
2.2472834 | 0.51756 | 1.163104 | 0.016 | 0.00919 | 449.45668 | -0.51756 | -232.6208 | 1 | -0.7997158 | -0.6623506 | 1 | 0.4414537 | 0.0359565344 | 0.02065253 | 0.1642878 |  |  |  |  | -1 | -0.4318
2.29277225 | 0.51181 | 1.173464 | 0.016 | 0.00919 | 458.55445 | -0.51181 | -234.6928 | 1 | -0.7796762 | -0.6681006 | 1 | 0.4424196 | 0.036684356 | 0.02107058 | 0.167926 |  |  |  |  | -0.9 | -0.43662
2.3360744 | 0.5059 | 1.18182 | 0.016 | 0.00919 | 467.21488 | -0.5059 | -236.364 | 1 | -0.760966 | -0.6740106 | 1 | 0.4433214 | 0.0373771904 | 0.02146852 | 0.1718434 |  |  |  |  | -0.8 | -0.44144
2.38243845 | 0.5003 | 1.191934 | 0.016 | 0.00919 | 476.48769 | -0.5003 | -238.3868 | 1 | -0.7413134 | -0.6796106 | 1 | 0.4442687 | 0.0381190152 | 0.02189461 | 0.1753283 |  |  |  |  | -0.7 | -0.44626
2.4266153 | 0.49467 | 1.200374 | 0.016 | 0.00919 | 485.32306 | -0.49467 | -240.0748 | 1 | -0.7229405 | -0.6852406 | 1 | 0.4451543 | 0.0388258448 | 0.02230059 | 0.1789599 |  |  |  |  | -0.6 | -0.45108
2.47035495 | 0.48902 | 1.208053 | 0.016 | 0.00919 | 494.07099 | -0.48902 | -241.6106 | 1 | -0.7050761 | -0.6908906 | 1 | 0.4460153 | 0.0395256792 | 0.02270256 | 0.182647 |  |  |  |  | -0.5 | -0.4559
2.5136571 | 0.48384 | 1.216208 | 0.016 | 0.00919 | 502.73142 | -0.48384 | -243.2416 | 1 | -0.6876992 | -0.6960706 | 1 | 0.4468529 | 0.0402185136 | 0.02310051 | 0.1858987 |  |  |  |  | -0.4 | -0.46072
2.5587087 | 0.47817 | 1.223498 | 0.016 | 0.00919 | 511.74174 | -0.47817 | -244.6995 | 1 | -0.6699352 | -0.7017406 | 1 | 0.4477091 | 0.0409393392 | 0.02351453 | 0.1895776 |  |  |  |  | -0.3 | -0.46554
2.6028856 | 0.47234 | 1.229447 | 0.016 | 0.00919 | 520.57712 | -0.47234 | -245.8894 | 1 | -0.6528172 | -0.7075706 | 1 | 0.4485342 | 0.0416461696 | 0.02392052 | 0.1934697 |  |  |  |  | -0.2 | -0.47036
2.6479372 | 0.46643 | 1.235077 | 0.016 | 0.00919 | 529.58744 | -0.46643 | -247.0155 | 1 | -0.635657 | -0.7134806 | 1 | 0.4493613 | 0.0423669952 | 0.02433454 | 0.1974177 |  |  |  |  | -0.1 | -0.47518
2.692114 | 0.46045 | 1.239584 | 0.016 | 0.00919 | 538.4228 | -0.46045 | -247.9168 | 1 | -0.6191112 | -0.7194606 | 1 | 0.4501588 | 0.043073824 | 0.02474052766 | 0.2014874 |  |  |  |  | -2.04281e-14 | -0.48
2.7358532 | 0.45429 | 1.242871 | 0.016 | 0.00919 | 547.17064 | -0.45429 | -248.5742 | 1 | -0.6029946 | -0.7256206 | 1 | 0.4509357 | 0.0437736512 | 0.02514249 | 0.2057688 |  |  |  |  | 0.1 | -0.48482
2.77915535 | 0.44868 | 1.246951 | 0.016 | 0.00919 | 555.83107 | -0.44868 | -249.3903 | 1 | -0.5872909 | -0.7312306 | 1 | 0.4516926 | 0.0444664856 | 0.02554044 | 0.2095311 |  |  |  |  | 0.2 | -0.48964
2.82464465 | 0.44268 | 1.250414 | 0.016 | 0.00919 | 564.92893 | -0.44268 | -250.0827 | 1 | -0.5710553 | -0.7372306 | 1 | 0.4524751 | 0.0451943144 | 0.02595848 | 0.2136026 |  |  |  |  | 0.3 | -0.49446
2.86838385 | 0.43632 | 1.251533 | 0.016 | 0.00919 | 573.67677 | -0.43632 | -250.3066 | 1 | -0.5556892 | -0.7435906 | 1 | 0.4532158 | 0.0458941416 | 0.02636045 | 0.2181202 |  |  |  |  | 0.4 | -0.49928
2.9156226 | 0.43041 | 1.254913 | 0.016 | 0.00919 | 583.12452 | -0.43041 | -250.9826 | 1 | -0.5393545 | -0.7495006 | 1 | 0.4540031 | 0.0466499616 | 0.02679457 | 0.2220529 |  |  |  |  | 0.5 | -0.5041
2.960237 | 0.42377 | 1.25446 | 0.016 | 0.00919 | 592.0474 | -0.42377 | -250.8919 | 1 | -0.5241686 | -0.7561406 | 1 | 0.4547351 | 0.047363792 | 0.02720457803 | 0.2268371 |  |  |  |  | 0.6 | -0.50892
3.00397665 | 0.41783 | 1.255152 | 0.016 | 0.00919 | 600.79533 | -0.41783 | -251.0303 | 1 | -0.509501 | -0.7620806 | 1 | 0.4554421 | 0.0480636264 | 0.02760655 | 0.2309683 |  |  |  |  | 0.7 | -0.51374
3.04902825 | 0.41174 | 1.255407 | 0.016 | 0.00919 | 609.80565 | -0.41174 | -251.0814 | 1 | -0.494615 | -0.7681706 | 1 | 0.4561596 | 0.048784452 | 0.02802057 | 0.235206 |  |  |  |  | 0.8 | -0.51856
3.09582975 | 0.40519 | 1.254399 | 0.016 | 0.00919 | 619.16595 | -0.40519 | -250.8799 | 1 | -0.4793819 | -0.7747206 | 1 | 0.4568938 | 0.049533276 | 0.02845068 | 0.2398428 |  |  |  |  | 0.9 | -0.52338
3.14219335 | 0.39845 | 1.252007 | 0.016 | 0.00919 | 628.43867 | -0.39845 | -250.4014 | 1 | -0.4645168 | -0.7814606 | 1 | 0.4576103 | 0.0502750936 | 0.02887676 | 0.2446984 |  |  |  |  | 1 | -0.5282
3.1859327 | 0.39225 | 1.249682 | 0.016 | 0.00919 | 637.18654 | -0.39225 | -249.9364 | 1 | -0.4506928 | -0.7876606 | 1 | 0.4582766 | 0.0509749232 | 0.02927872 | 0.2491303 |  |  |  |  | 1.1 | -0.53302
3.22923485 | 0.38551 | 1.244902 | 0.016 | 0.00919 | 645.84697 | -0.38551 | -248.9805 | 1 | -0.4371927 | -0.7944006 | 1 | 0.4589273 | 0.0516677576 | 0.02967667 | 0.2541288 |  |  |  |  | 1.2 | -0.53784
3.2734119 | 0.37936 | 1.241802 | 0.016 | 0.00919 | 654.68238 | -0.37936 | -248.3603 | 1 | -0.4236051 | -0.8005506 | 1 | 0.4595822 | 0.0523745904 | 0.03008266 | 0.2585111 |  |  |  |  | 1.3 | -0.54266
3.3171513 | 0.373 | 1.237297 | 0.016 | 0.00919 | 663.43026 | -0.373 | -247.4595 | 1 | -0.4103315 | -0.8069106 | 1 | 0.460222 | 0.0530744208 | 0.03048462 | 0.2631295 |  |  |  |  | 1.4 | -0.54748
3.3613282 | 0.36664 | 1.232397 | 0.016 | 0.00919 | 672.26564 | -0.36664 | -246.4795 | 1 | -0.3971017 | -0.8132706 | 1 | 0.4608597 | 0.0537812512 | 0.03089061 | 0.267739 |  |  |  |  | 1.5 | -0.5523
3.40463035 | 0.35976 | 1.22485 | 0.016 | 0.00919 | 680.92607 | -0.35976 | -244.97 | 1 | -0.3843015 | -0.8201506 | 1 | 0.4614767 | 0.0544740856 | 0.03128855 | 0.2729113 |  |  |  |  | 1.6 | -0.55712
3.4501196 | 0.35357 | 1.219859 | 0.016 | 0.00919 | 690.02392 | -0.35357 | -243.9718 | 1 | -0.371029 | -0.8263406 | 1 | 0.4621164 | 0.0552019136 | 0.0317066 | 0.2773157 |  |  |  |  | 1.7 | -0.56194
3.4947338 | 0.34637 | 1.210471 | 0.016 | 0.00919 | 698.94676 | -0.34637 | -242.0942 | 1 | -0.3581807 | -0.8335406 | 1 | 0.4627357 | 0.0559157408 | 0.0321166 | 0.2827725 |  |  |  |  | 1.8 | -0.56676
3.5384734 | 0.33955 | 1.201489 | 0.016 | 0.00919 | 707.69468 | -0.33955 | -240.2977 | 1 | -0.3457425 | -0.8403606 | 1 | 0.4633352 | 0.0566155744 | 0.03251857 | 0.2878912 |  |  |  |  | 1.9 | -0.57158
3.582213 | 0.33308 | 1.193164 | 0.016 | 0.00919 | 716.4426 | -0.33308 | -238.6327 | 1 | -0.3334571 | -0.8468306 | 1 | 0.4639274 | 0.057315408 | 0.03292053747 | 0.2926673 |  |  |  |  | 2 | -0.5764
3.62551515 | 0.32583 | 1.181302 | 0.016 | 0.00919 | 725.10303 | -0.32583 | -236.2603 | 1 | -0.3214415 | -0.8540806 | 1 | 0.4645065 | 0.0580082424 | 0.03331848 | 0.2982473 |  |  |  |  | 2.1 | -0.58122
3.6696918 | 0.31912 | 1.171072 | 0.016 | 0.00919 | 733.93836 | -0.31912 | -234.2144 | 1 | -0.3093302 | -0.8607906 | 1 | 0.4650903 | 0.0587150688 | 0.03372447 | 0.3032608 |  |  |  |  | 2.2 | -0.58604
3.71299395 | 0.31187 | 1.157971 | 0.016 | 0.00919 | 742.59879 | -0.31187 | -231.5943 | 1 | -0.2975994 | -0.8680406 | 1 | 0.4656557 | 0.0594079032 | 0.03412241 | 0.3088545 |  |  |  |  | 2.3 | -0.59086
3.7567335 | 0.30459 | 1.144263 | 0.016 | 0.00919 | 751.3467 | -0.30459 | -228.8527 | 1 | -0.2858881 | -0.8753206 | 1 | 0.4662202 | 0.060107736 | 0.03452438 | 0.3144683 |  |  |  |  | 2.4 | -0.59568
3.80047315 | 0.29757 | 1.130907 | 0.016 | 0.00919 | 760.09463 | -0.29757 | -226.1814 | 1 | -0.2743123 | -0.8823406 | 1 | 0.4667781 | 0.0608075704 | 0.03492635 | 0.3198285 |  |  |  |  | 2.5 | -0.6005
3.84464975 | 0.29057 | 1.11714 | 0.016 | 0.00919 | 768.92995 | -0.29057 | -223.428 | 1 | -0.2627554 | -0.8893406 | 1 | 0.4673352 | 0.061514396 | 0.03533233 | 0.3251587 |  |  |  |  | 2.6 | -0.60532
3.8901389 | 0.2831 | 1.101298 | 0.016 | 0.00919 | 778.02778 | -0.2831 | -220.2597 | 1 | -0.250993 | -0.8968106 | 1 | 0.4679021 | 0.0622422224 | 0.03575038 | 0.3309158 |  |  |  |  | 2.7 | -0.61014
3.9360655 | 0.27529 | 1.083559 | 0.016 | 0.00919 | 787.2131 | -0.27529 | -216.7119 | 1 | -0.2392563 | -0.9046206 | 1 | 0.4684678 | 0.062977048 | 0.03617244 | 0.3370032 |  |  |  |  | 2.8 | -0.61496
3.97980505 | 0.2678 | 1.065792 | 0.016 | 0.00919 | 795.96101 | -0.2678 | -213.1584 | 1 | -0.2282051 | -0.9121106 | 1 | 0.4690005 | 0.0636768808 | 0.03657441 | 0.3428588 |  |  |  |  | 2.9 | -0.61978
4.02398175 | 0.25985 | 1.045632 | 0.016 | 0.00919 | 804.79635 | -0.25985 | -209.1263 | 1 | -0.217166 | -0.9200606 | 1 | 0.4695326 | 0.064383708 | 0.03698039 | 0.3491639 |  |  |  |  | 3 | -0.6246
4.0712203 | 0.25259 | 1.02835 | 0.016 | 0.00919 | 814.24406 | -0.25259 | -205.6699 | 1 | -0.2054951 | -0.9273206 | 1 | 0.4700951 | 0.0651395248 | 0.03741451 | 0.3546714 |  |  |  |  | 3.1 | -0.62942
4.08477995 | 0.24831 | 1.014292 | 0.016 | 0.00919 | 816.95599 | -0.24831 | -202.8583 | 1 | -0.2021701 | -0.9316006 | 1 | 0.4702554 | 0.0653564792 | 0.03753913 | 0.3584496 |  |  |  |  | 3.2 | -0.63424
|  | 0 | 0.016 | 0.00919 | 0 | 0 | 0 | 1 | #NUM! | -1.179911 | 1 | #NUM! | 0 | 0 | #NUM! |  |  |  |  | 3.3 | -0.63906
|  | 0 | 0.016 | 0.00919 | 0 | 0 | 0 | 1 | #NUM! | -1.179911 | 1 | #NUM! | 0 | 0 | #NUM! |  |  |  |  | 3.4 | -0.64388
|  | 0 | 0.016 | 0.00919 | 0 | 0 | 0 | 1 | #NUM! | -1.179911 | 1 | #NUM! | 0 | 0 | #NUM! |  |  |  |  | 3.5 | -0.6487
|  | 0 | 0.016 | 0.00919 | 0 | 0 | 0 | 1 | #NUM! | -1.179911 | 1 | #NUM! | 0 | 0 | #NUM! |  |  |  |  | 3.6 | -0.65352
|  | 0 | 0.016 | 0.00919 | 0 | 0 | 0 | 1 | #NUM! | -1.179911 | 1 | #NUM! | 0 | 0 | #NUM! |  |  |  |  | 3.7 | -0.65834
|  | 0 | 0.016 | 0.00919 | 0 | 0 | 0 | 1 | #NUM! | -1.179911 | 1 | #NUM! | 0 | 0 | #NUM! |  |  |  |  | 3.8 | -0.66316
|  | 0 | 0.016 | 0.00919 | 0 | 0 | 0 | 1 | #NUM! | -1.179911 | 1 | #NUM! | 0 | 0 | #NUM! |  |  |  |  | 3.9 | -0.66798
|  | 0 | 0.016 | 0.00919 | 0 | 0 | 0 | 1 | #NUM! | -1.179911 | 1 | #NUM! | 0 | 0 | #NUM! |  |  |  |  | 4 | -0.6728
|  | 0 | 0.016 | 0.00919 | 0 | 0 | 0 | 1 | #NUM! | -1.179911 | 1 | #NUM! | 0 | 0 | #NUM! |  |  |  |  | 4.1 | -0.67762
|  | 0 | 0.016 | 0.00919 | 0 | 0 | 0 | 1 | #NUM! | -1.179911 | 1 | #NUM! | 0 | 0 | #NUM! |  |  |  |  | 4.2 | -0.68244
|  | 0 | 0.016 | 0.00919 | 0 | 0 | 0 | 1 | #NUM! | -1.179911 | 1 | #NUM! | 0 | 0 | #NUM! |  |  |  |  | 4.3 | -0.68726
|  | 0 | 0.016 | 0.00919 | 0 | 0 | 0 | 1 | #NUM! | -1.179911 | 1 | #NUM! | 0 | 0 | #NUM! |  |  |  |  | 4.4 | -0.69208
|  | 0 | 0.016 | 0.00919 | 0 | 0 | 0 | 1 | #NUM! | -1.179911 | 1 | #NUM! | 0 | 0 | #NUM! |  |  |  |  | 4.5 | -0.6969
|  | 0 | 0.016 | 0.00919 | 0 | 0 | 0 | 1 | #NUM! | -1.179911 | 1 | #NUM! | 0 | 0 | #NUM! |  |  |  |  | 4.6 | -0.70172
|  | 0 | 0.016 | 0.00919 | 0 | 0 | 0 | 1 | #NUM! | -1.179911 | 1 | #NUM! | 0 | 0 | #NUM! |  |  |  |  | 4.7 | -0.70654
|  | 0 | 0.016 | 0.00919 | 0 | 0 | 0 | 1 | #NUM! | -1.179911 | 1 | #NUM! | 0 | 0 | #NUM! |  |  |  |  | 4.8 | -0.71136
|  | 0 | 0.016 | 0.00919 | 0 | 0 | 0 | 1 | #NUM! | -1.179911 | 1 | #NUM! | 0 | 0 | #NUM! |  |  |  |  | 4.9 | -0.71618
|  | 0 | 0.016 | 0.00919 | 0 | 0 | 0 | 1 | #NUM! | -1.179911 | 1 | #NUM! | 0 | 0 | #NUM! |  |  |  |  | 5 | -0.721
|  | 0 | 0.016 | 0.00919 | 0 | 0 | 0 | 1 | #NUM! | -1.179911 | 1 | #NUM! | 0 | 0 | #NUM! |  |  |  |  | 5.1 | -0.72582
|  | 0 | 0.016 | 0.00919 | 0 | 0 | 0 | 1 | #NUM! | -1.179911 | 1 | #NUM! | 0 | 0 | #NUM! |  |  |  |  | 5.2 | -0.73064
|  | 0 | 0.016 | 0.00919 | 0 | 0 | 0 | 1 | #NUM! | -1.179911 | 1 | #NUM! | 0 | 0 | #NUM! |  |  |  |  | 5.3 | -0.73546
|  | 0 | 0.016 | 0.00919 | 0 | 0 | 0 | 1 | #NUM! | -1.179911 | 1 | #NUM! | 0 | 0 | #NUM! |  |  |  |  | 5.4 | -0.74028
|  | 0 | 0.016 | 0.00919 | 0 | 0 | 0 | 1 | #NUM! | -1.179911 | 1 | #NUM! | 0 | 0 | #NUM! |  |  |  |  | 5.5 | -0.7451
|  | 0 | 0.016 | 0.00919 | 0 | 0 | 0 | 1 | #NUM! | -1.179911 | 1 | #NUM! | 0 | 0 | #NUM! |  |  |  |  | 5.6 | -0.74992
|  | 0 | 0.016 | 0.00919 | 0 | 0 | 0 | 1 | #NUM! | -1.179911 | 1 | #NUM! | 0 | 0 | #NUM! |  |  |  |  | 5.7 | -0.75474
|  | 0 | 0.016 | 0.00919 | 0 | 0 | 0 | 1 | #NUM! | -1.179911 | 1 | #NUM! | 0 | 0 | #NUM! |  |  |  |  | 5.8 | -0.75956
|  | 0 | 0.016 | 0.00919 | 0 | 0 | 0 | 1 | #NUM! | -1.179911 | 1 | #NUM! | 0 | 0 | #NUM! |  |  |  |  | 5.9 | -0.76438
|  | 0 | 0.016 | 0.00919 | 0 | 0 | 0 | 1 | #NUM! | -1.179911 | 1 | #NUM! | 0 | 0 | #NUM! |  |  |  |  | 6 | -0.7692
|  | 0 | 0.016 | 0.00919 | 0 | 0 | 0 | 1 | #NUM! | -1.179911 | 1 | #NUM! | 0 | 0 | #NUM! |  |  |  |  | 6.1 | -0.77402
|  | 0 | 0.016 | 0.00919 | 0 | 0 | 0 | 1 | #NUM! | -1.179911 | 1 | #NUM! | 0 | 0 | #NUM! |  |  |  |  | 6.2 | -0.77884
|  | 0 | 0.016 | 0.00919 | 0 | 0 | 0 | 1 | #NUM! | -1.179911 | 1 | #NUM! | 0 | 0 | #NUM! |  |  |  |  | 6.3 | -0.78366
|  | 0 | 0.016 | 0.00919 | 0 | 0 | 0 | 1 | #NUM! | -1.179911 | 1 | #NUM! | 0 | 0 | #NUM! |  |  |  |  | 6.4 | -0.78848
|  | 0 | 0.016 | 0.00919 | 0 | 0 | 0 | 1 | #NUM! | -1.179911 | 1 | #NUM! | 0 | 0 | #NUM! |  |  |  |  | 6.5 | -0.7933
|  | 0 | 0.016 | 0.00919 | 0 | 0 | 0 | 1 | #NUM! | -1.179911 | 1 | #NUM! | 0 | 0 | #NUM! |  |  |  |  | 6.6 | -0.79812
|  | 0 | 0.016 | 0.00919 | 0 | 0 | 0 | 1 | #NUM! | -1.179911 | 1 | #NUM! | 0 | 0 | #NUM! |  |  |  |  | 6.7 | -0.80294
|  | 0 | 0.016 | 0.00919 | 0 | 0 | 0 | 1 | #NUM! | -1.179911 | 1 | #NUM! | 0 | 0 | #NUM! |  |  |  |  | 6.8 | -0.80776
|  | 0 | 0.016 | 0.00919 | 0 | 0 | 0 | 1 | #NUM! | -1.179911 | 1 | #NUM! | 0 | 0 | #NUM! |  |  |  |  | 6.9 | -0.81258
|  | 0 | 0.016 | 0.00919 | 0 | 0 | 0 | 1 | #NUM! | -1.179911 | 1 | #NUM! | 0 | 0 | #NUM! |  |  |  |  | 7 | -0.8174
|  | 0 | 0.016 | 0.00919 | 0 | 0 | 0 | 1 | #NUM! | -1.179911 | 1 | #NUM! | 0 | 0 | #NUM! |  |  |  |  | 7.1 | -0.82222
|  | 0 | 0.016 | 0.00919 | 0 | 0 | 0 | 1 | #NUM! | -1.179911 | 1 | #NUM! | 0 | 0 | #NUM! |  |  |  |  | 7.2 | -0.82704
|  | 0 | 0.016 | 0.00919 | 0 | 0 | 0 | 1 | #NUM! | -1.179911 | 1 | #NUM! | 0 | 0 | #NUM! |  |  |  |  | 7.3 | -0.83186
|  | 0 | 0.016 | 0.00919 | 0 | 0 | 0 | 1 | #NUM! | -1.179911 | 1 | #NUM! | 0 | 0 | #NUM! |  |  |  |  | 7.4 | -0.83668
|  | 0 | 0.016 | 0.00919 | 0 | 0 | 0 | 1 | #NUM! | -1.179911 | 1 | #NUM! | 0 | 0 | #NUM! |  |  |  |  | 7.5 | -0.8415
|  | 0 | 0.016 | 0.00919 | 0 | 0 | 0 | 1 | #NUM! | -1.179911 | 1 | #NUM! | 0 | 0 | #NUM!
|  | 0 | 0.016 | 0.00919 | 0 | 0 | 0 | 1 | #NUM! | -1.179911 | 1 | #NUM! | 0 | 0 | #NUM!
|  | 0 | 0.016 | 0.00919 | 0 | 0 | 0 | 1 | #NUM! | -1.179911 | 1 | #NUM! | 0 | 0 | #NUM!
|  | 0 | 0.016 | 0.00919 | 0 | 0 | 0 | 1 | #NUM! | -1.179911 | 1 | #NUM! | 0 | 0 | #NUM!
|  | 0 | 0.016 | 0.00919 | 0 | 0 | 0 | 1 | #NUM! | -1.179911 | 1 | #NUM! | 0 | 0 | #NUM!
|  | 0 | 0.016 | 0.00919 | 0 | 0 | 0 | 1 | #NUM! | -1.179911 | 1 | #NUM! | 0 | 0 | #NUM!
|  | 0 | 0.016 | 0.00919 | 0 | 0 | 0 | 1 | #NUM! | -1.179911 | 1 | #NUM! | 0 | 0 | #NUM!
|  | 0 | 0.016 | 0.00919 | 0 | 0 | 0 | 1 | #NUM! | -1.179911 | 1 | #NUM! | 0 | 0 | #NUM!
|  | 0 | 0.016 | 0.00919 | 0 | 0 | 0 | 1 | #NUM! | -1.179911 | 1 | #NUM! | 0 | 0 | #NUM!
|  | 0 | 0.016 | 0.00919 | 0 | 0 | 0 | 1 | #NUM! | -1.179911 | 1 | #NUM! | 0 | 0 | #NUM!
|  | 0 | 0.016 | 0.00919 | 0 | 0 | 0 | 1 | #NUM! | -1.179911 | 1 | #NUM! | 0 | 0 | #NUM!
|  | 0 | 0.016 | 0.00919 | 0 | 0 | 0 | 1 | #NUM! | -1.179911 | 1 | #NUM! | 0 | 0 | #NUM!
|  | 0 | 0.016 | 0.00919 | 0 | 0 | 0 | 1 | #NUM! | -1.179911 | 1 | #NUM! | 0 | 0 | #NUM!
|  | 0 | 0.016 | 0.00919 | 0 | 0 | 0 | 1 | #NUM! | -1.179911 | 1 | #NUM! | 0 | 0 | #NUM!
|  | 0 | 0.016 | 0.00919 | 0 | 0 | 0 | 1 | #NUM! | -1.179911 | 1 | #NUM! | 0 | 0 | #NUM!
|  | 0 | 0.016 | 0.00919 | 0 | 0 | 0 | 1 | #NUM! | -1.179911 | 1 | #NUM! | 0 | 0 | #NUM!
|  | 0 | 0.016 | 0.00919 | 0 | 0 | 0 | 1 | #NUM! | -1.179911 | 1 | #NUM! | 0 | 0 | #NUM!
|  | 0 | 0.016 | 0.00919 | 0 | 0 | 0 | 1 | #NUM! | -1.179911 | 1 | #NUM! | 0 | 0 | #NUM!
|  | 0 | 0.016 | 0.00919 | 0 | 0 | 0 | 1 | #NUM! | -1.179911 | 1 | #NUM! | 0 | 0 | #NUM!
|  | 0 | 0.016 | 0.00919 | 0 | 0 | 0 | 1 | #NUM! | -1.179911 | 1 | #NUM! | 0 | 0 | #NUM!
|  | 0 | 0.016 | 0.00919 | 0 | 0 | 0 | 1 | #NUM! | -1.179911 | 1 | #NUM! | 0 | 0 | #NUM!
|  | 0 | 0.016 | 0.00919 | 0 | 0 | 0 | 1 | #NUM! | -1.179911 | 1 | #NUM! | 0 | 0 | #NUM!
|  | 0 | 0.016 | 0.00919 | 0 | 0 | 0 | 1 | #NUM! | -1.179911 | 1 | #NUM! | 0 | 0 | #NUM!
|  | 0 | 0.016 | 0.00919 | 0 | 0 | 0 | 1 | #NUM! | -1.179911 | 1 | #NUM! | 0 | 0 | #NUM!
|  | 0 | 0.016 | 0.00919 | 0 | 0 | 0 | 1 | #NUM! | -1.179911 | 1 | #NUM! | 0 | 0 | #NUM!
|  | 0 | 0.016 | 0.00919 | 0 | 0 | 0 | 1 | #NUM! | -1.179911 | 1 | #NUM! | 0 | 0 | #NUM!
|  | 0 | 0.016 | 0.00919 | 0 | 0 | 0 | 1 | #NUM! | -1.179911 | 1 | #NUM! | 0 | 0 | #NUM!
|  | 0 | 0.016 | 0.00919 | 0 | 0 | 0 | 1 | #NUM! | -1.179911 | 1 | #NUM! | 0 | 0 | #NUM!
|  | 0 | 0.016 | 0.00919 | 0 | 0 | 0 | 1 | #NUM! | -1.179911 | 1 | #NUM! | 0 | 0 | #NUM!
|  | 0 | 0.016 | 0.00919 | 0 | 0 | 0 | 1 | #NUM! | -1.179911 | 1 | #NUM! | 0 | 0 | #NUM!
|  | 0 | 0.016 | 0.00919 | 0 | 0 | 0 | 1 | #NUM! | -1.179911 | 1 | #NUM! | 0 | 0 | #NUM!
|  | 0 | 0.016 | 0.00919 | 0 | 0 | 0 | 1 | #NUM! | -1.179911 | 1 | #NUM! | 0 | 0 | #NUM!
|  | 0 | 0.016 | 0.00919 | 0 | 0 | 0 | 1 | #NUM! | -1.179911 | 1 | #NUM! | 0 | 0 | #NUM!
|  | 0 | 0.016 | 0.00919 | 0 | 0 | 0 | 1 | #NUM! | -1.179911 | 1 | #NUM! | 0 | 0 | #NUM!
|  | 0 | 0.016 | 0.00919 | 0 | 0 | 0 | 1 | #NUM! | -1.179911 | 1 | #NUM! | 0 | 0 | #NUM!
|  | 0 | 0.016 | 0.00919 | 0 | 0 | 0 | 1 | #NUM! | -1.179911 | 1 | #NUM! | 0 | 0 | #NUM!
|  | 0 | 0.016 | 0.00919 | 0 | 0 | 0 | 1 | #NUM! | -1.179911 | 1 | #NUM! | 0 | 0 | #NUM!
|  | 0 | 0.016 | 0.00919 | 0 | 0 | 0 | 1 | #NUM! | -1.179911 | 1 | #NUM! | 0 | 0 | #NUM!
|  | 0 | 0.016 | 0.00919 | 0 | 0 | 0 | 1 | #NUM! | -1.179911 | 1 | #NUM! | 0 | 0 | #NUM!
|  | 0 | 0.016 | 0.00919 | 0 | 0 | 0 | 1 | #NUM! | -1.179911 | 1 | #NUM! | 0 | 0 | #NUM!
|  | 0 | 0.016 | 0.00919 | 0 | 0 | 0 | 1 | #NUM! | -1.179911 | 1 | #NUM! | 0 | 0 | #NUM!
|  | 0 | 0.016 | 0.00919 | 0 | 0 | 0 | 1 | #NUM! | -1.179911 | 1 | #NUM! | 0 | 0 | #NUM!
|  | 0 | 0.016 | 0.00919 | 0 | 0 | 0 | 1 | #NUM! | -1.179911 | 1 | #NUM! | 0 | 0 | #NUM!
|  | 0 | 0.016 | 0.00919 | 0 | 0 | 0 | 1 | #NUM! | -1.179911 | 1 | #NUM! | 0 | 0 | #NUM!
|  | 0 | 0.016 | 0.00919 | 0 | 0 | 0 | 1 | #NUM! | -1.179911 | 1 | #NUM! | 0 | 0 | #NUM!
|  | 0 | 0.016 | 0.00919 | 0 | 0 | 0 | 1 | #NUM! | -1.179911 | 1 | #NUM! | 0 | 0 | #NUM!
|  | 0 | 0.016 | 0.00919 | 0 | 0 | 0 | 1 | #NUM! | -1.179911 | 1 | #NUM! | 0 | 0 | #NUM!
|  | 0 | 0.016 | 0.00919 | 0 | 0 | 0 | 1 | #NUM! | -1.179911 | 1 | #NUM! | 0 | 0 | #NUM!
|  | 0 | 0.016 | 0.00919 | 0 | 0 | 0 | 1 | #NUM! | -1.179911 | 1 | #NUM! | 0 | 0 | #NUM!
|  | 0 | 0.016 | 0.00919 | 0 | 0 | 0 | 1 | #NUM! | -1.179911 | 1 | #NUM! | 0 | 0 | #NUM!
|  | 0 | 0.016 | 0.00919 | 0 | 0 | 0 | 1 | #NUM! | -1.179911 | 1 | #NUM! | 0 | 0 | #NUM!
|  | 0 | 0.016 | 0.00919 | 0 | 0 | 0 | 1 | #NUM! | -1.179911 | 1 | #NUM! | 0 | 0 | #NUM!
|  | 0 | 0.016 | 0.00919 | 0 | 0 | 0 | 1 | #NUM! | -1.179911 | 1 | #NUM! | 0 | 0 | #NUM!
|  | 0 | 0.016 | 0.00919 | 0 | 0 | 0 | 1 | #NUM! | -1.179911 | 1 | #NUM! | 0 | 0 | #NUM!
|  | 0 | 0.016 | 0.00919 | 0 | 0 | 0 | 1 | #NUM! | -1.179911 | 1 | #NUM! | 0 | 0 | #NUM!
|  | 0 | 0.016 | 0.00919 | 0 | 0 | 0 | 1 | #NUM! | -1.179911 | 1 | #NUM! | 0 | 0 | #NUM!
|  | 0 | 0.016 | 0.00919 | 0 | 0 | 0 | 1 | #NUM! | -1.179911 | 1 | #NUM! | 0 | 0 | #NUM!
|  | 0 | 0.016 | 0.00919 | 0 | 0 | 0 | 1 | #NUM! | -1.179911 | 1 | #NUM! | 0 | 0 | #NUM!
|  | 0 | 0.016 | 0.00919 | 0 | 0 | 0 | 1 | #NUM! | -1.179911 | 1 | #NUM! | 0 | 0 | #NUM!
|  | 0 | 0.016 | 0.00919 | 0 | 0 | 0 | 1 | #NUM! | -1.179911 | 1 | #NUM! | 0 | 0 | #NUM!
|  | 0 | 0.016 | 0.00919 | 0 | 0 | 0 | 1 | #NUM! | -1.179911 | 1 | #NUM! | 0 | 0 | #NUM!
|  | 0 | 0.016 | 0.00919 | 0 | 0 | 0 | 1 | #NUM! | -1.179911 | 1 | #NUM! | 0 | 0 | #NUM!
|  | 0 | 0.016 | 0.00919 | 0 | 0 | 0 | 1 | #NUM! | -1.179911 | 1 | #NUM! | 0 | 0 | #NUM!
|  | 0 | 0.016 | 0.00919 | 0 | 0 | 0 | 1 | #NUM! | -1.179911 | 1 | #NUM! | 0 | 0 | #NUM!
|  | 0 | 0.016 | 0.00919 | 0 | 0 | 0 | 1 | #NUM! | -1.179911 | 1 | #NUM! | 0 | 0 | #NUM!
|  | 0 | 0.016 | 0.00919 | 0 | 0 | 0 | 1 | #NUM! | -1.179911 | 1 | #NUM! | 0 | 0 | #NUM!
|  | 0 | 0.016 | 0.00919 | 0 | 0 | 0 | 1 | #NUM! | -1.179911 | 1 | #NUM! | 0 | 0 | #NUM!
|  | 0 | 0.016 | 0.00919 | 0 | 0 | 0 | 1 | #NUM! | -1.179911 | 1 | #NUM! | 0 | 0 | #NUM!
|  | 0 | 0.016 | 0.00919 | 0 | 0 | 0 | 1 | #NUM! | -1.179911 | 1 | #NUM! | 0 | 0 | #NUM!
|  | 0 | 0.016 | 0.00919 | 0 | 0 | 0 | 1 | #NUM! | -1.179911 | 1 | #NUM! | 0 | 0 | #NUM!
|  | 0 | 0.016 | 0.00919 | 0 | 0 | 0 | 1 | #NUM! | -1.179911 | 1 | #NUM! | 0 | 0 | #NUM!
|  | 0 | 0.016 | 0.00919 | 0 | 0 | 0 | 1 | #NUM! | -1.179911 | 1 | #NUM! | 0 | 0 | #NUM!
|  | 0 | 0.016 | 0.00919 | 0 | 0 | 0 | 1 | #NUM! | -1.179911 | 1 | #NUM! | 0 | 0 | #NUM!
|  | 0 | 0.016 | 0.00919 | 0 | 0 | 0 | 1 | #NUM! | -1.179911 | 1 | #NUM! | 0 | 0 | #NUM!
|  | 0 | 0.016 | 0.00919 | 0 | 0 | 0 | 1 | #NUM! | -1.179911 | 1 | #NUM! | 0 | 0 | #NUM!
|  | 0 | 0.016 | 0.00919 | 0 | 0 | 0 | 1 | #NUM! | -1.179911 | 1 | #NUM! | 0 | 0 | #NUM!
|  | 0 | 0.016 | 0.00919 | 0 | 0 | 0 | 1 | #NUM! | -1.179911 | 1 | #NUM! | 0 | 0 | #NUM!
|  | 0 | 0.016 | 0.00919 | 0 | 0 | 0 | 1 | #NUM! | -1.179911 | 1 | #NUM! | 0 | 0 | #NUM!
|  | 0 | 0.016 | 0.00919 | 0 | 0 | 0 | 1 | #NUM! | -1.179911 | 1 | #NUM! | 0 | 0 | #NUM!
|  | 0 | 0.016 | 0.00919 | 0 | 0 | 0 | 1 | #NUM! | -1.179911 | 1 | #NUM! | 0 | 0 | #NUM!
|  | 0 | 0.016 | 0.00919 | 0 | 0 | 0 | 1 | #NUM! | -1.179911 | 1 | #NUM! | 0 | 0 | #NUM!
|  | 0 | 0.016 | 0.00919 | 0 | 0 | 0 | 1 | #NUM! | -1.179911 | 1 | #NUM! | 0 | 0 | #NUM!
|  | 0 | 0.016 | 0.00919 | 0 | 0 | 0 | 1 | #NUM! | -1.179911 | 1 | #NUM! | 0 | 0 | #NUM!
|  | 0 | 0.016 | 0.00919 | 0 | 0 | 0 | 1 | #NUM! | -1.179911 | 1 | #NUM! | 0 | 0 | #NUM!
|  | 0 | 0.016 | 0.00919 | 0 | 0 | 0 | 1 | #NUM! | -1.179911 | 1 | #NUM! | 0 | 0 | #NUM!
|  | 0 | 0.016 | 0.00919 | 0 | 0 | 0 | 1 | #NUM! | -1.179911 | 1 | #NUM! | 0 | 0 | #NUM! | #NUM!
|  | 0 | 0.016 | 0.00919 | 0 | 0 | 0 | 1 | #NUM! | -1.179911 | 1 | #NUM! | 0 | 0 | #NUM!
|  | 0 | 0.016 | 0.00919 | 0 | 0 | 0 | 1 | #NUM! | -1.179911 | 1 | #NUM! | 0 | 0 | #NUM!
|  | 0 | 0.016 | 0.00919 | 0 | 0 | 0 | 1 | #NUM! | -1.179911 | 1 | #NUM! | 0 | 0 | #NUM!
|  | 0 | 0.016 | 0.00919 | 0 | 0 | 0 | 1 | #NUM! | -1.179911 | 1 | #NUM! | 0 | 0 | #NUM!
|  | 0 | 0.016 | 0.00919 | 0 | 0 | 0 | 1 | #NUM! | -1.179911 | 1 | #NUM! | 0 | 0 | #NUM!
|  | 0 | 0.016 | 0.00919 | 0 | 0 | 0 | 1 | #NUM! | -1.179911 | 1 | #NUM! | 0 | 0 | #NUM!
|  | 0 | 0.016 | 0.00919 | 0 | 0 | 0 | 1 | #NUM! | -1.179911 | 1 | #NUM! | 0 | 0 | #NUM!
|  | 0 | 0.016 | 0.00919 | 0 | 0 | 0 | 1 | #NUM! | -1.179911 | 1 | #NUM! | 0 | 0 | #NUM!
|  | 0 | 0.016 | 0.00919 | 0 | 0 | 0 | 1 | #NUM! | -1.179911 | 1 | #NUM! | 0 | 0 | #NUM!
|  | 0 | 0.016 | 0.00919 | 0 | 0 | 0 | 1 | #NUM! | -1.179911 | 1 | #NUM! | 0 | 0 | #NUM!
|  | 0 | 0.016 | 0.00919 | 0 | 0 | 0 | 1 | #NUM! | -1.179911 | 1 | #NUM! | 0 | 0 | #NUM!
|  | 0 | 0.016 | 0.00919 | 0 | 0 | 0 | 1 | #NUM! | -1.179911 | 1 | #NUM! | 0 | 0 | #NUM!
|  | 0 | 0.016 | 0.00919 | 0 | 0 | 0 | 1 | #NUM! | -1.179911 | 1 | #NUM! | 0 | 0 | #NUM!
|  | 0 | 0.016 | 0.00919 | 0 | 0 | 0 | 1 | #NUM! | -1.179911 | 1 | #NUM! | 0 | 0 | #NUM!
|  | 0 | 0.016 | 0.00919 | 0 | 0 | 0 | 1 | #NUM! | -1.179911 | 1 | #NUM! | 0 | 0 | #NUM!
|  | 0 | 0.016 | 0.00919 | 0 | 0 | 0 | 1 | #NUM! | -1.179911 | 1 | #NUM! | 0 | 0 | #NUM!
|  | 0 | 0.016 | 0.00919 | 0 | 0 | 0 | 1 | #NUM! | -1.179911 | 1 | #NUM! | 0 | 0 | #NUM!
|  | 0 | 0.016 | 0.00919 | 0 | 0 | 0 | 1 | #NUM! | -1.179911 | 1 | #NUM! | 0 | 0 | #NUM!
|  | 0 | 0.016 | 0.00919 | 0 | 0 | 0 | 1 | #NUM! | -1.179911 | 1 | #NUM! | 0 | 0 | #NUM!
|  | 0 | 0.016 | 0.00919 | 0 | 0 | 0 | 1 | #NUM! | -1.179911 | 1 | #NUM! | 0 | 0 | #NUM!
|  | 0 | 0.016 | 0.00919 | 0 | 0 | 0 | 1 | #NUM! | -1.179911 | 1 | #NUM! | 0 | 0 | #NUM!
|  | 0 | 0.016 | 0.00919 | 0 | 0 | 0 | 1 | #NUM! | -1.179911 | 1 | #NUM! | 0 | 0 | #NUM!
|  | 0 | 0.016 | 0.00919 | 0 | 0 | 0 | 1 | #NUM! | -1.179911 | 1 | #NUM! | 0 | 0 | #NUM!
|  | 0 | 0.016 | 0.00919 | 0 | 0 | 0 | 1 | #NUM! | -1.179911 | 1 | #NUM! | 0 | 0 | #NUM!
|  | 0 | 0.016 | 0.00919 | 0 | 0 | 0 | 1 | #NUM! | -1.179911 | 1 | #NUM! | 0 | 0 | #NUM!
|  | 0 | 0.016 | 0.00919 | 0 | 0 | 0 | 1 | #NUM! | -1.179911 | 1 | #NUM! | 0 | 0 | #NUM!
|  | 0 | 0.016 | 0.00919 | 0 | 0 | 0 | 1 | #NUM! | -1.179911 | 1 | #NUM! | 0 | 0 | #NUM!
|  | 0 | 0.016 | 0.00919 | 0 | 0 | 0 | 1 | #NUM! | -1.179911 | 1 | #NUM! | 0 | 0 | #NUM!
|  | 0 | 0.016 | 0.00919 | 0 | 0 | 0 | 1 | #NUM! | -1.179911 | 1 | #NUM! | 0 | 0 | #NUM!
|  | 0 | 0.016 | 0.00919 | 0 | 0 | 0 | 1 | #NUM! | -1.179911 | 1 | #NUM! | 0 | 0 | #NUM!
|  | 0 | 0.016 | 0.00919 | 0 | 0 | 0 | 1 | #NUM! | -1.179911 | 1 | #NUM! | 0 | 0 | #NUM!
|  | 0 | 0.016 | 0.00919 | 0 | 0 | 0 | 1 | #NUM! | -1.179911 | 1 | #NUM! | 0 | 0 | #NUM!
|  | 0 | 0.016 | 0.00919 | 0 | 0 | 0 | 1 | #NUM! | -1.179911 | 1 | #NUM! | 0 | 0 | #NUM!
|  | 0 | 0.016 | 0.00919 | 0 | 0 | 0 | 1 | #NUM! | -1.179911 | 1 | #NUM! | 0 | 0 | #NUM!
|  | 0 | 0.016 | 0.00919 | 0 | 0 | 0 | 1 | #NUM! | -1.179911 | 1 | #NUM! | 0 | 0 | #NUM!
|  | 0 | 0.016 | 0.00919 | 0 | 0 | 0 | 1 | #NUM! | -1.179911 | 1 | #NUM! | 0 | 0 | #NUM!
|  | 0 | 0.016 | 0.00919 | 0 | 0 | 0 | 1 | #NUM! | -1.179911 | 1 | #NUM! | 0 | 0 | #NUM!
|  | 0 | 0.016 | 0.00919 | 0 | 0 | 0 | 1 | #NUM! | -1.179911 | 1 | #NUM! | 0 | 0 | #NUM!
|  | 0 | 0.016 | 0.00919 | 0 | 0 | 0 | 1 | #NUM! | -1.179911 | 1 | #NUM! | 0 | 0 | #NUM!
|  | 0 | 0.016 | 0.00919 | 0 | 0 | 0 | 1 | #NUM! | -1.179911 | 1 | #NUM! | 0 | 0 | #NUM!
|  | 0 | 0.016 | 0.00919 | 0 | 0 | 0 | 1 | #NUM! | -1.179911 | 1 | #NUM! | 0 | 0 | #NUM!
|  | 0 | 0.016 | 0.00919 | 0 | 0 | 0 | 1 | #NUM! | -1.179911 | 1 | #NUM! | 0 | 0 | #NUM!
|  | 0 | 0.016 | 0.00919 | 0 | 0 | 0 | 1 | #NUM! | -1.179911 | 1 | #NUM! | 0 | 0 | #NUM!
|  | 0 | 0.016 | 0.00919 | 0 | 0 | 0 | 1 | #NUM! | -1.179911 | 1 | #NUM! | 0 | 0 | #NUM!
|  | 0 | 0.016 | 0.00919 | 0 | 0 | 0 | 1 | #NUM! | -1.179911 | 1 | #NUM! | 0 | 0 | #NUM!
|  | 0 | 0.016 | 0.00919 | 0 | 0 | 0 | 1 | #NUM! | -1.179911 | 1 | #NUM! | 0 | 0 | #NUM!
|  | 0 | 0.016 | 0.00919 | 0 | 0 | 0 | 1 | #NUM! | -1.179911 | 1 | #NUM! | 0 | 0 | #NUM!
|  | 0 | 0.016 | 0.00919 | 0 | 0 | 0 | 1 | #NUM! | -1.179911 | 1 | #NUM! | 0 | 0 | #NUM!
|  | 0 | 0.016 | 0.00919 | 0 | 0 | 0 | 1 | #NUM! | -1.179911 | 1 | #NUM! | 0 | 0 | #NUM!
|  | 0 | 0.016 | 0.00919 | 0 | 0 | 0 | 1 | #NUM! | -1.179911 | 1 | #NUM! | 0 | 0 | #NUM!
|  | 0 | 0.016 | 0.00919 | 0 | 0 | 0 | 1 | #NUM! | -1.179911 | 1 | #NUM! | 0 | 0 | #NUM!
|  | 0 | 0.016 | 0.00919 | 0 | 0 | 0 | 1 | #NUM! | -1.179911 | 1 | #NUM! | 0 | 0 | #NUM!
|  | 0 | 0.016 | 0.00919 | 0 | 0 | 0 | 1 | #NUM! | -1.179911 | 1 | #NUM! | 0 | 0 | #NUM!
|  | 0 | 0.016 | 0.00919 | 0 | 0 | 0 | 1 | #NUM! | -1.179911 | 1 | #NUM! | 0 | 0 | #NUM!
|  | 0 | 0.016 | 0.00919 | 0 | 0 | 0 | 1 | #NUM! | -1.179911 | 1 | #NUM! | 0 | 0 | #NUM!
|  | 0 | 0.016 | 0.00919 | 0 | 0 | 0 | 1 | #NUM! | -1.179911 | 1 | #NUM! | 0 | 0 | #NUM!
|  | 0 | 0.016 | 0.00919 | 0 | 0 | 0 | 1 | #NUM! | -1.179911 | 1 | #NUM! | 0 | 0 | #NUM!
|  | 0 | 0.016 | 0.00919 | 0 | 0 | 0 | 1 | #NUM! | -1.179911 | 1 | #NUM! | 0 | 0 | #NUM!
|  | 0 | 0.016 | 0.00919 | 0 | 0 | 0 | 1 | #NUM! | -1.179911 | 1 | #NUM! | 0 | 0 | #NUM!
|  | 0 | 0.016 | 0.00919 | 0 | 0 | 0 | 1 | #NUM! | -1.179911 | 1 | #NUM! | 0 | 0 | #NUM!
|  | 0 | 0.016 | 0.00919 | 0 | 0 | 0 | 1 | #NUM! | -1.179911 | 1 | #NUM! | 0 | 0 | #NUM!
|  | 0 | 0.016 | 0.00919 | 0 | 0 | 0 | 1 | #NUM! | -1.179911 | 1 | #NUM! | 0 | 0 | #NUM!
|  | 0 | 0.016 | 0.00919 | 0 | 0 | 0 | 1 | #NUM! | -1.179911 | 1 | #NUM! | 0 | 0 | #NUM!
|  | 0 | 0.016 | 0.00919 | 0 | 0 | 0 | 1 | #NUM! | -1.179911 | 1 | #NUM! | 0 | 0 | #NUM!
|  | 0 | 0.016 | 0.00919 | 0 | 0 | 0 | 1 | #NUM! | -1.179911 | 1 | #NUM! | 0 | 0 | #NUM!
|  | 0 | 0.016 | 0.00919 | 0 | 0 | 0 | 1 | #NUM! | -1.179911 | 1 | #NUM! | 0 | 0 | #NUM!
|  | 0 | 0.016 | 0.00919 | 0 | 0 | 0 | 1 | #NUM! | -1.179911 | 1 | #NUM! | 0 | 0 | #NUM!
|  | 0 | 0.016 | 0.00919 | 0 | 0 | 0 | 1 | #NUM! | -1.179911 | 1 | #NUM! | 0 | 0 | #NUM!
|  | 0 | 0.016 | 0.00919 | 0 | 0 | 0 | 1 | #NUM! | -1.179911 | 1 | #NUM! | 0 | 0 | #NUM!
|  | 0 | 0.016 | 0.00919 | 0 | 0 | 0 | 1 | #NUM! | -1.179911 | 1 | #NUM! | 0 | 0 | #NUM!
|  | 0 | 0.016 | 0.00919 | 0 | 0 | 0 | 1 | #NUM! | -1.179911 | 1 | #NUM! | 0 | 0 | #NUM!
|  | 0 | 0.016 | 0.00919 | 0 | 0 | 0 | 1 | #NUM! | -1.179911 | 1 | #NUM! | 0 | 0 | #NUM!
|  | 0 | 0.016 | 0.00919 | 0 | 0 | 0 | 1 | #NUM! | -1.179911 | 1 | #NUM! | 0 | 0 | #NUM!
|  | 0 | 0.016 | 0.00919 | 0 | 0 | 0 | 1 | #NUM! | -1.179911 | 1 | #NUM! | 0 | 0 | #NUM!
|  | 0 | 0.016 | 0.00919 | 0 | 0 | 0 | 1 | #NUM! | -1.179911 | 1 | #NUM! | 0 | 0 | #NUM!
|  | 0 | 0.016 | 0.00919 | 0 | 0 | 0 | 1 | #NUM! | -1.179911 | 1 | #NUM! | 0 | 0 | #NUM!
|  | 0 | 0.016 | 0.00919 | 0 | 0 | 0 | 1 | #NUM! | -1.179911 | 1 | #NUM! | 0 | 0 | #NUM!
|  | 0 | 0.016 | 0.00919 | 0 | 0 | 0 | 1 | #NUM! | -1.179911 | 1 | #NUM! | 0 | 0 | #NUM!

## Sheet2
I | I | V | AUX |  |  | 1.179911
0.0661 | 13.22 | 0.846 | 0.02188474 | 13.22 | 0.01738474 | 0.8474466 | 0.8621541 | -0.3177565 | 5.2834 | 0.026417 | 3.88486 | 0.0194243 | 4.18859 | 0.02094295
0.117 | 23.4 | 0.837 | 0.02004206 | 23.4 | 0.01554206 | 0.8393449 | 0.8523536 | -0.3275569 | 15.97625 | 0.07988125 | 14.01561 | 0.07007805 | 13.19893 | 0.06599465
0.168 | 33.6 | 0.828 | 0.02024357 | 33.6 | 0.01574357 | 0.8314009 | 0.8444366 | -0.335474 | 26.05808 | 0.1302904 | 23.85413 | 0.11927065 | 22.29674 | 0.1114837
0.22 | 44 | 0.818 | 0.01856775 | 44 | 0.01406775 | 0.8220849 | 0.8335923 | -0.3463182 | 36.54726 | 0.1827363 | 33.49783 | 0.16748915 | 30.95716 | 0.1547858
0.273 | 54.6 | 0.811 | 0.02292344 | 54.6 | 0.01842344 | 0.8172581 | 0.8321995 | -0.3477111 | 47.44378 | 0.2372189 | 43.23893 | 0.21619465 | 39.61758 | 0.1980879
0.324 | 64.8 | 0.803 | 0.02005913 | 64.8 | 0.01555913 | 0.8094992 | 0.8219931 | -0.3579174 | 57.52561 | 0.28762805 | 53.56451 | 0.26782255 | 48.27801 | 0.24139005
0.375 | 75 | 0.797 | 0.02002382 | 75 | 0.01552382 | 0.8045089 | 0.8168814 | -0.3630292 | 68.01478 | 0.3400739 | 63.59784 | 0.3179892 | 57.11338 | 0.2855669
0.426 | 85.2 | 0.791 | 0.02062098 | 85.2 | 0.01612098 | 0.7997845 | 0.8125362 | -0.3673743 | 78.19844 | 0.3909922 | 73.33895 | 0.36669475 | 66.2112 | 0.331056
0.479 | 95.8 | 0.785 | 0.02150164 | 95.8 | 0.01700164 | 0.7952993 | 0.8086456 | -0.371265 | 88.48395 | 0.44241975 | 83.85935 | 0.41929675 | 75.22153 | 0.37610765
0.533 | 106.6 | 0.779 | 0.02074512 | 106.6 | 0.01624512 | 0.7900571 | 0.8027121 | -0.3771985 | 98.66761 | 0.49333805 | 93.60045 | 0.46800225 | 83.96944 | 0.4198472
0.588 | 117.6 | 0.774 | 0.02223156 | 117.6 | 0.01773156 | 0.7870722 | 0.8007964 | -0.3791142 | 109.05496 | 0.5452748 | 103.34157 | 0.51670785 | 92.80482 | 0.4640241
0.639 | 127.8 | 0.768 | 0.02061886 | 127.8 | 0.01611886 | 0.7811754 | 0.7935547 | -0.3863558 | 119.4423 | 0.5972115 | 112.98525 | 0.56492625 | 101.46524 | 0.5073262
0.689 | 137.8 | 0.764 | 0.02157804 | 137.8 | 0.01707804 | 0.7788673 | 0.7919149 | -0.3879957 | 129.52412 | 0.6476206 | 122.72636 | 0.6136318 | 110.56304 | 0.5528152
0.743 | 148.6 | 0.759 | 0.02084491 | 148.6 | 0.01634491 | 0.7744878 | 0.7868936 | -0.393017 | 139.60594 | 0.6980297 | 132.56488 | 0.6628244 | 119.39842 | 0.5969921
0.794 | 158.8 | 0.754 | 0.02178681 | 158.8 | 0.01728681 | 0.7712987 | 0.784333 | -0.3955776 | 150.29879 | 0.75149395 | 142.5008 | 0.712504 | 128.14633 | 0.64073165
0.847 | 169.4 | 0.75 | 0.02149804 | 169.4 | 0.01699804 | 0.7682088 | 0.7809574 | -0.3989532 | 160.38063 | 0.80190315 | 152.2419 | 0.7612095 | 137.15665 | 0.68578325
0.899 | 179.8 | 0.746 | 0.02160312 | 179.8 | 0.01710312 | 0.7654212 | 0.7781801 | -0.4017304 | 170.76796 | 0.8538398 | 161.98301 | 0.80991505 | 145.99204 | 0.7299602
0.951 | 190.2 | 0.742 | 0.02212035 | 190.2 | 0.01762035 | 0.7630365 | 0.7761108 | -0.4037998 | 180.84979 | 0.90424895 | 171.72412 | 0.8586206 | 155.08984 | 0.7754492
1 | 200 | 0.737 | 0.02196707 | 200 | 0.01746707 | 0.7589671 | 0.7718403 | -0.4080703 | 191.54263 | 0.95771315 | 181.46522 | 0.9073261 | 163.83775 | 0.81918875
1.06 | 212 | 0.733 | 0.02210068 | 212 | 0.01760068 | 0.7564267 | 0.769328 | -0.4105826 | 201.92998 | 1.0096499 | 191.88822 | 0.9594411 | 172.49817 | 0.86249085
1.11 | 222 | 0.729 | 0.0212447 | 222 | 0.0167447 | 0.7525816 | 0.7647885 | -0.4151221 | 212.72468 | 1.0636234 | 201.72673 | 1.00863365 | 181.68348 | 0.9084174
1.16 | 232 | 0.726 | 0.02223465 | 232 | 0.01773465 | 0.7517922 | 0.7646676 | -0.415243 | 223.0102 | 1.115051 | 211.76005 | 1.05880025 | 190.86876 | 0.9543438
1.21 | 242 | 0.722 | 0.02199914 | 242 | 0.01749914 | 0.748619 | 0.7612533 | -0.4186572 | 233.39754 | 1.1669877 | 221.40376 | 1.1070188 | 199.52919 | 0.99764595
1.27 | 254 | 0.718 | 0.02260286 | 254 | 0.01810286 | 0.7467056 | 0.7597035 | -0.4202071 | 243.47934 | 1.2173967 | 231.24229 | 1.15621145 | 208.27709 | 1.04138545
1.32 | 264 | 0.714 | 0.02136674 | 264 | 0.01686674 | 0.7422041 | 0.754247 | -0.4256636 | 253.76484 | 1.2688242 | 240.88598 | 1.2044299 | 217.11246 | 1.0855623
1.37 | 274 | 0.711 | 0.02244501 | 274 | 0.01794501 | 0.7417497 | 0.7545086 | -0.425402 | 264.66138 | 1.3233069 | 251.21155 | 1.25605775 | 225.94786 | 1.1297393
1.42 | 284 | 0.707 | 0.0206898 | 284 | 0.0161898 | 0.7363795 | 0.7478257 | -0.4320849 | 275.35422 | 1.3767711 | 260.85523 | 1.30427615 | 234.60827 | 1.17304135
1.47 | 294 | 0.704 | 0.02188486 | 294 | 0.01738486 | 0.7361707 | 0.7484097 | -0.4315009 | 285.74156 | 1.4287078 | 270.49892 | 1.3524946 | 243.35616 | 1.2167808
1.52 | 304 | 0.701 | 0.02142327 | 304 | 0.01692327 | 0.7335634 | 0.7454266 | -0.434484 | 295.82338 | 1.4791169 | 280.8245 | 1.4041225 | 252.10407 | 1.26052035
1.57 | 314 | 0.697 | 0.0220603 | 314 | 0.0175603 | 0.7316347 | 0.7438742 | -0.4360364 | 305.9052 | 1.529526 | 290.46821 | 1.45234105 | 261.02692 | 1.3051346
1.62 | 324 | 0.694 | 0.02066032 | 324 | 0.01616032 | 0.7274697 | 0.738685 | -0.4412256 | 316.29258 | 1.5814629 | 300.3067 | 1.5015335 | 269.94974 | 1.3497487
1.68 | 336 | 0.691 | 0.02202637 | 336 | 0.01752637 | 0.7280043 | 0.740115 | -0.4397956 | 326.57806 | 1.6328903 | 309.95037 | 1.54975185 | 279.74742 | 1.3987371
1.73 | 346 | 0.687 | 0.02086247 | 346 | 0.01636247 | 0.7230921 | 0.7343331 | -0.4455775 | 336.65988 | 1.6832994 | 319.98375 | 1.59991875 | 288.58279 | 1.44291395
1.78 | 356 | 0.684 | 0.02169629 | 356 | 0.01719629 | 0.7226194 | 0.7343817 | -0.4455289 | 347.14904 | 1.7357452 | 329.62742 | 1.6481371 | 297.24322 | 1.4862161
1.83 | 366 | 0.681 | 0.02072627 | 366 | 0.01622627 | 0.7189291 | 0.7299792 | -0.4499314 | 357.33272 | 1.7866636 | 339.75818 | 1.6987909 | 306.16606 | 1.5308303
1.88 | 376 | 0.678 | 0.02208459 | 376 | 0.01758459 | 0.719519 | 0.7314414 | -0.4484692 | 367.92376 | 1.8396188 | 349.40186 | 1.7470093 | 315.00146 | 1.5750073
1.93 | 386 | 0.675 | 0.02080467 | 386 | 0.01630467 | 0.715153 | 0.7261587 | -0.4537519 | 378.51474 | 1.8925737 | 359.24042 | 1.7962021 | 323.74932 | 1.6187466
1.98 | 396 | 0.672 | 0.02198246 | 396 | 0.01748246 | 0.7155253 | 0.7272735 | -0.4526371 | 388.59658 | 1.9429829 | 368.9815 | 1.8449075 | 332.49724 | 1.6624862
2.04 | 408 | 0.669 | 0.02076213 | 408 | 0.01626213 | 0.7113548 | 0.7222341 | -0.4576765 | 399.08576 | 1.9954288 | 379.4045 | 1.8970225 | 341.15767 | 1.70578835
2.09 | 418 | 0.666 | 0.02174874 | 418 | 0.01724874 | 0.7114549 | 0.7229425 | -0.456968 | 409.6768 | 2.048384 | 389.34041 | 1.94670205 | 349.90557 | 1.74952785
2.14 | 428 | 0.663 | 0.0207989 | 428 | 0.0162989 | 0.7075096 | 0.7183158 | -0.4615948 | 419.7586 | 2.098793 | 399.17892 | 1.9958946 | 359.26584 | 1.7963292
2.19 | 438 | 0.66 | 0.02128464 | 438 | 0.01678464 | 0.7066134 | 0.7176912 | -0.4622194 | 429.94228 | 2.1497114 | 409.40711 | 2.04703555 | 368.10125 | 1.84050625
2.25 | 450 | 0.657 | 0.02105837 | 450 | 0.01655837 | 0.7043813 | 0.7152602 | -0.4646504 | 440.32964 | 2.2016482 | 420.8042 | 2.104021 | 376.76168 | 1.8838084
2.3 | 460 | 0.654 | 0.02128435 | 460 | 0.01678435 | 0.702954 | 0.713931 | -0.4659796 | 450.71694 | 2.2535847 | 430.54528 | 2.1527264 | 385.59705 | 1.92798525
2.35 | 470 | 0.651 | 0.02171559 | 470 | 0.01721559 | 0.7020316 | 0.713239 | -0.4666716 | 461.20616 | 2.3060308 | 440.38379 | 2.20191895 | 394.25743 | 1.97128715
2.4 | 480 | 0.648 | 0.02162325 | 480 | 0.01712325 | 0.6998958 | 0.7109917 | -0.4689189 | 472.51006 | 2.3625503 | 450.31974 | 2.2515987 | 403.44275 | 2.01721375
2.45 | 490 | 0.646 | 0.02090091 | 490 | 0.01640091 | 0.6972072 | 0.7078022 | -0.4721083 | 483.71206 | 2.4185603 | 460.06088 | 2.3003044 | 412.27813 | 2.06139065
2.5 | 500 | 0.643 | 0.02139897 | 500 | 0.01689897 | 0.6964974 | 0.7073634 | -0.4725471 | 494.91406 | 2.4745703 | 470.28905 | 2.35144525 | 421.026 | 2.10513
2.56 | 512 | 0.64 | 0.02111426 | 512 | 0.01661426 | 0.6940525 | 0.7046856 | -0.4752249 | 505.19956 | 2.5259978 | 479.93276 | 2.3996638 | 430.38626 | 2.1519313
2.61 | 522 | 0.637 | 0.02089146 | 522 | 0.01639146 | 0.6915267 | 0.7019681 | -0.4779425 | 515.79052 | 2.5789526 | 489.6738 | 2.448369 | 439.74649 | 2.19873245
2.66 | 532 | 0.634 | 0.02088642 | 532 | 0.01638642 | 0.6895579 | 0.6999469 | -0.4799637 | 526.17792 | 2.6308896 | 499.41488 | 2.4970744 | 449.45668 | 2.2472834
2.71 | 542 | 0.631 | 0.02163969 | 542 | 0.01713969 | 0.6896435 | 0.7004587 | -0.4794519 | 536.25972 | 2.6812986 | 510.03273 | 2.55016365 | 458.55445 | 2.29277225
2.76 | 552 | 0.629 | 0.02085368 | 552 | 0.01635368 | 0.6865562 | 0.6968426 | -0.4830679 | 546.74888 | 2.7337444 | 519.67643 | 2.59838215 | 467.21488 | 2.3360744
2.81 | 562 | 0.626 | 0.02042404 | 562 | 0.01592404 | 0.6833915 | 0.69336 | -0.4865506 | 557.33994 | 2.7866997 | 529.41755 | 2.64708775 | 476.48769 | 2.38243845
2.87 | 574 | 0.623 | 0.02127383 | 574 | 0.01677383 | 0.6840559 | 0.694506 | -0.4854046 | 567.62544 | 2.8381272 | 539.54827 | 2.69774135 | 485.32306 | 2.4266153
2.92 | 584 | 0.621 | 0.02156965 | 584 | 0.01706965 | 0.6839834 | 0.6945836 | -0.4853269 | 578.52198 | 2.8926099 | 549.97122 | 2.7498561 | 494.07099 | 2.47035495
2.97 | 594 | 0.618 | 0.02069188 | 594 | 0.01619188 | 0.6794549 | 0.6894615 | -0.4904491 | 589.11294 | 2.9455647 | 559.71234 | 2.7985617 | 502.73142 | 2.5136571
3.02 | 604 | 0.615 | 0.02107076 | 604 | 0.01657076 | 0.6786337 | 0.6888247 | -0.4910858 | 599.29664 | 2.9964832 | 569.35604 | 2.8467802 | 511.74174 | 2.5587087
3.07 | 614 | 0.613 | 0.02087909 | 614 | 0.01637909 | 0.6770988 | 0.6871392 | -0.4927714 | 609.37846 | 3.0468923 | 579.29199 | 2.89645995 | 520.57712 | 2.6028856
3.13 | 626 | 0.61 | 0.02139942 | 626 | 0.01689942 | 0.6769802 | 0.6872888 | -0.4926217 | 619.4603 | 3.0973015 | 588.93569 | 2.94467845 | 529.58744 | 2.6479372
3.18 | 636 | 0.608 | 0.02168706 | 636 | 0.01718706 | 0.6769648 | 0.6874146 | -0.492496 | 630.35684 | 3.1517842 | 598.77415 | 2.99387075 | 538.4228 | 2.692114
3.23 | 646 | 0.605 | 0.02088872 | 646 | 0.01638872 | 0.6724706 | 0.6823857 | -0.4975248 | 640.43862 | 3.2021931 | 608.90491 | 3.04452455 | 547.17064 | 2.7358532
3.28 | 656 | 0.603 | 0.02038131 | 656 | 0.01588131 | 0.6698507 | 0.6794271 | -0.5004835 | 651.74252 | 3.2587126 | 618.54861 | 3.09274305 | 555.83107 | 2.77915535
3.33 | 666 | 0.6 | 0.02090148 | 666 | 0.01640148 | 0.6696019 | 0.6794428 | -0.5004678 | 662.02798 | 3.3101399 | 628.19232 | 3.1409616 | 564.92893 | 2.82464465
3.38 | 676 | 0.597 | 0.02089936 | 676 | 0.01639936 | 0.6676398 | 0.6774303 | -0.5024803 | 672.7208 | 3.363604 | 637.836 | 3.18918 | 573.67677 | 2.86838385
3.43 | 686 | 0.595 | 0.02123693 | 686 | 0.01673693 | 0.6678427 | 0.6778012 | -0.5021094 | 682.80264 | 3.4140132 | 647.47971 | 3.23739855 | 583.12452 | 2.9156226
3.49 | 698 | 0.592 | 0.02121634 | 698 | 0.01671634 | 0.666045 | 0.6759411 | -0.5039695 | 692.98632 | 3.4649316 | 657.41566 | 3.2870783 | 592.0474 | 2.960237
3.54 | 708 | 0.59 | 0.02192089 | 708 | 0.01742089 | 0.6675999 | 0.6778783 | -0.5020323 | 703.06822 | 3.5153411 | 668.22832 | 3.3411416 | 600.79533 | 3.00397665
3.59 | 718 | 0.587 | 0.02134181 | 718 | 0.01684181 | 0.6636171 | 0.6735032 | -0.5064073 | 713.45552 | 3.5672776 | 677.96936 | 3.3898468 | 609.80565 | 3.04902825
3.64 | 728 | 0.585 | 0.02118257 | 728 | 0.01668257 | 0.6621046 | 0.6718639 | -0.5080467 | 723.53736 | 3.6176868 | 688.29496 | 3.4414748 | 619.16595 | 3.09582975
3.69 | 738 | 0.582 | 0.02070923 | 738 | 0.01620923 | 0.6584171 | 0.6678508 | -0.5120597 | 733.721 | 3.668605 | 698.03604 | 3.4901802 | 628.43867 | 3.14219335
3.74 | 748 | 0.58 | 0.02084983 | 748 | 0.01634983 | 0.6579784 | 0.6674613 | -0.5124493 | 744.21016 | 3.7210508 | 708.75133 | 3.54375665 | 637.18654 | 3.1859327
3.8 | 760 | 0.578 | 0.02178003 | 760 | 0.01728003 | 0.6607641 | 0.670752 | -0.5091586 | 754.39384 | 3.7719692 | 718.58974 | 3.5929487 | 645.84697 | 3.22923485
3.85 | 770 | 0.575 | 0.02163067 | 770 | 0.01713067 | 0.6582781 | 0.6681282 | -0.5117823 | 764.57754 | 3.8228877 | 728.33088 | 3.6416544 | 654.68238 | 3.2734119
3.9 | 780 | 0.573 | 0.02152289 | 780 | 0.01702289 | 0.6569393 | 0.6666934 | -0.5132172 | 774.86304 | 3.8743152 | 738.8513 | 3.6942565 | 663.43026 | 3.3171513
3.95 | 790 | 0.57 | 0.02099637 | 790 | 0.01649637 | 0.6529357 | 0.6623386 | -0.517572 | 785.14848 | 3.9257424 | 748.68981 | 3.74344905 | 672.26564 | 3.3613282
4 | 800 | 0.568 | 0.02120653 | 800 | 0.01670653 | 0.6528261 | 0.6623154 | -0.5175952 | 795.6377 | 3.9781885 | 758.33352 | 3.7916676 | 680.92607 | 3.40463035
4.05 | 810 | 0.565 | 0.02128704 | 810 | 0.01678704 | 0.6512125 | 0.6606972 | -0.5192134 | 806.12686 | 4.0306343 | 767.97722 | 3.8398861 | 690.02392 | 3.4501196
4.1 | 820 | 0.563 | 0.02156987 | 820 | 0.01706987 | 0.6514365 | 0.6610468 | -0.5188638 | 816.2087 | 4.0810435 | 777.62087 | 3.88810435 | 698.94676 | 3.4947338
4.16 | 832 | 0.561 | 0.02135146 | 832 | 0.01685146 | 0.6498221 | 0.6592758 | -0.5206348 | 826.49424 | 4.1324712 | 787.65429 | 3.93827145 | 707.69468 | 3.5384734
4.21 | 842 | 0.558 | 0.0221993 | 842 | 0.0176993 | 0.651459 | 0.6613352 | -0.5185753 | 836.57608 | 4.1828804 | 797.298 | 3.98649 | 716.4426 | 3.582213
4.26 | 852 | 0.556 | 0.02134931 | 852 | 0.01684931 | 0.646948 | 0.6563163 | -0.5235943 | 846.65792 | 4.2332896 | 807.52617 | 4.03763085 | 725.10303 | 3.62551515
4.31 | 862 | 0.554 | 0.02121298 | 862 | 0.01671298 | 0.6454279 | 0.6546869 | -0.5252236 | 857.04522 | 4.2852261 | 817.8517 | 4.0892585 | 733.93836 | 3.6696918
4.37 | 874 | 0.551 | 0.02233623 | 874 | 0.01783623 | 0.6486093 | 0.6584371 | -0.5214735 | 867.73808 | 4.3386904 | 828.07987 | 4.14039935 | 742.59879 | 3.71299395
4.42 | 884 | 0.549 | 0.02095336 | 884 | 0.01645336 | 0.6416138 | 0.6506467 | -0.5292639 | 877.81992 | 4.3890996 | 837.72357 | 4.18861785 | 751.3467 | 3.7567335
4.47 | 894 | 0.546 | 0.02204925 | 894 | 0.01754925 | 0.6445602 | 0.654142 | -0.5257685 | 887.90176 | 4.4395088 | 847.36728 | 4.2368364 | 760.09463 | 3.80047315
4.53 | 906 | 0.544 | 0.02171573 | 906 | 0.01721573 | 0.6423723 | 0.6517376 | -0.5281729 | 898.1873 | 4.4909365 | 857.79022 | 4.2889511 | 768.92995 | 3.84464975
4.58 | 916 | 0.542 | 0.02169617 | 916 | 0.01719617 | 0.6413685 | 0.6506888 | -0.5292218 | 909.18564 | 4.5459282 | 867.72621 | 4.33863105 | 778.02778 | 3.8901389
4.63 | 926 | 0.539 | 0.02190677 | 926 | 0.01740677 | 0.6404283 | 0.6498106 | -0.5301 | 919.87852 | 4.5993926 | 877.75953 | 4.38879765 | 787.2131 | 3.9360655
4.68 | 936 | 0.537 | 0.02175609 | 936 | 0.01725609 | 0.6388185 | 0.648085 | -0.5318256 | 930.0621 | 4.6503105 | 887.69544 | 4.4384772 | 795.96101 | 3.97980505
4.73 | 946 | 0.534 | 0.02242949 | 946 | 0.01792949 | 0.6400915 | 0.6496658 | -0.5302447 | 940.55126 | 4.7027563 | 897.53399 | 4.48766995 | 804.79635 | 4.02398175
4.79 | 958 | 0.533 | 0.02154141 | 958 | 0.01704141 | 0.6361834 | 0.6452665 | -0.5346441 | 952.16064 | 4.7608032 | 907.8595 | 4.5392975 | 814.24406 | 4.0712203
4.84 | 968 | 0.53 | 0.02252338 | 968 | 0.01802338 | 0.6390132 | 0.6485655 | -0.531345 | 962.75166 | 4.8137583 | 917.69807 | 4.58849035 | 816.95599 | 4.08477995
4.89 | 978 | 0.528 | 0.02160503 | 978 | 0.01710503 | 0.6336486 | 0.64268 | -0.5372305 | 973.54638 | 4.8677319 | 928.60807 | 4.64304035
4.94 | 988 | 0.526 | 0.02235906 | 988 | 0.01785906 | 0.6364538 | 0.6458476 | -0.5340629 | 984.03564 | 4.9201782 | 938.25177 | 4.69125885
4.99 | 998 | 0.524 | 0.0217084 | 998 | 0.0172084 | 0.6323249 | 0.6413421 | -0.5385684 | 994.62656 | 4.9731328 | 947.89546 | 4.7394773
5.05 | 1010 | 0.521 | 0.02225402 | 1010 | 0.01775402 | 0.6333828 | 0.6426327 | -0.5372779 | 1005.93038 | 5.0296519 | 957.92878 | 4.7896439
5.1 | 1020 | 0.519 | 0.02203676 | 1020 | 0.01753676 | 0.6313875 | 0.640489 | -0.5394215 | 1016.52138 | 5.0826069 | 968.25431 | 4.84127155
5.15 | 1030 | 0.517 | 0.02238717 | 1030 | 0.01788717 | 0.6322939 | 0.6415416 | -0.538369 | 1027.31612 | 5.1365806 | 978.48248 | 4.8924124
5.21 | 1042 | 0.514 | 0.02200328 | 1042 | 0.01750328 | 0.6286371 | 0.6376338 | -0.5422768 | 1037.4998 | 5.187499 | 988.22362 | 4.9411181
5.26 | 1052 | 0.512 | 0.02229078 | 1052 | 0.01779078 | 0.6292495 | 0.6383584 | -0.5415522 | 1047.6834 | 5.238417 | 997.96476 | 4.9898238
5.31 | 1062 | 0.51 | 0.02204913 | 1062 | 0.01754913 | 0.6270809 | 0.6360309 | -0.5438797 | 1057.76534 | 5.2888267 | 1007.70588 | 5.0385294
5.36 | 1072 | 0.508 | 0.02202762 | 1072 | 0.01752762 | 0.626068 | 0.634972 | -0.5449385 | 1069.3746 | 5.346873 | 1017.73911 | 5.08869555
5.41 | 1082 | 0.506 | 0.02176796 | 1082 | 0.01726796 | 0.6237647 | 0.6325023 | -0.5474083 | 1079.76202 | 5.3988101 | 1027.77253 | 5.13886265
5.48 | 1096 | 0.503 | 0.02218663 | 1096 | 0.01768663 | 0.6245827 | 0.6334791 | -0.5464315 | 1090.04756 | 5.4502378 | 1037.90319 | 5.18951595
5.53 | 1106 | 0.501 | 0.02234361 | 1106 | 0.01784361 | 0.6245602 | 0.6334998 | -0.5464107 | 1100.333 | 5.501665 | 1047.54699 | 5.23773495
5.58 | 1116 | 0.499 | 0.02194086 | 1116 | 0.01744086 | 0.62143 | 0.630133 | -0.5497776 | 1111.53496 | 5.5576748 | 1057.1906 | 5.285953
5.63 | 1126 | 0.496 | 0.02266308 | 1126 | 0.01816308 | 0.6235931 | 0.632602 | -0.5473085 | 1122.12608 | 5.6106304 | 1066.83429 | 5.33417145
5.69 | 1138 | 0.494 | 0.02264226 | 1138 | 0.01814226 | 0.6228345 | 0.6317967 | -0.5481138 | 1132.30976 | 5.6615488 | 1076.67286 | 5.3833643
5.74 | 1148 | 0.492 | 0.02145605 | 1148 | 0.01695605 | 0.6151577 | 0.6235001 | -0.5564105 | 1143.00254 | 5.7150127 | 1086.41398 | 5.4320699
5.79 | 1158 | 0.49 | 0.02272169 | 1158 | 0.01822169 | 0.6215586 | 0.6304872 | -0.5494233 | 1153.08448 | 5.7654224 | 1096.05759 | 5.48028795
5.84 | 1168 | 0.488 | 0.02283627 | 1168 | 0.01833627 | 0.6213638 | 0.6303119 | -0.5495986 | 1164.28642 | 5.8214321 | 1106.57796 | 5.5328898
5.9 | 1180 | 0.485 | 0.02256098 | 1180 | 0.01806098 | 0.6181098 | 0.6268693 | -0.5530412 | 1174.77568 | 5.8738784 | 1116.22177 | 5.58110885
5.95 | 1190 | 0.483 | 0.0228319 | 1190 | 0.0183319 | 0.6188498 | 0.6277041 | -0.5522065 | 1185.57032 | 5.9278516 | 1126.06032 | 5.6303016
6 | 1200 | 0.481 | 0.02224513 | 1200 | 0.01774513 | 0.6144708 | 0.6230062 | -0.5569044 | 1195.65206 | 5.9782603 | 1136.97033 | 5.68485165
6.05 | 1210 | 0.479 | 0.02277129 | 1210 | 0.01827129 | 0.6167663 | 0.6255183 | -0.5543923 | 1206.03946 | 6.0301973 | 1146.90622 | 5.7345311
6.11 | 1222 | 0.477 | 0.02282169 | 1222 | 0.01832169 | 0.6164405 | 0.62518 | -0.5547306 | 1216.22314 | 6.0811157 | 1156.54993 | 5.78274965
6.16 | 1232 | 0.474 | 0.02233252 | 1232 | 0.01783252 | 0.6115683 | 0.6200209 | -0.5598896 | 1226.40674 | 6.1320337 | 1166.68076 | 5.8334038
6.21 | 1242 | 0.473 | 0.02308385 | 1242 | 0.01858385 | 0.6163507 | 0.6251409 | -0.5547697 | 1236.48868 | 6.1824434 | 1176.42171 | 5.88210855
6.27 | 1254 | 0.47 | 0.02248585 | 1254 | 0.01798585 | 0.6109863 | 0.6194396 | -0.560471 | 1247.07968 | 6.2353984 | 1186.35779 | 5.93178895
6.32 | 1264 | 0.468 | 0.02315919 | 1264 | 0.01865919 | 0.6143661 | 0.6230986 | -0.556812 | 1257.36504 | 6.2868252 | 1196.00131 | 5.98000655
6.37 | 1274 | 0.466 | 0.02308138 | 1274 | 0.01858138 | 0.6130284 | 0.6216873 | -0.5582233 | 1267.54874 | 6.3377437 | 1205.74254 | 6.0287127
6.42 | 1284 | 0.464 | 0.02228741 | 1284 | 0.01778741 | 0.6070852 | 0.6153386 | -0.564572 | 1277.93604 | 6.3896802 | 1215.87318 | 6.0793659
6.47 | 1294 | 0.462 | 0.02303111 | 1294 | 0.01853111 | 0.6110113 | 0.6195726 | -0.5603379 | 1288.629 | 6.443145 | 1225.80909 | 6.12904545
6.53 | 1306 | 0.46 | 0.02348831 | 1306 | 0.01898831 | 0.6133787 | 0.6221133 | -0.5577973 | 1299.11816 | 6.4955908 | 1236.03736 | 6.1801868
6.58 | 1316 | 0.458 | 0.02262923 | 1316 | 0.01812923 | 0.6069004 | 0.6152035 | -0.564707 | 1309.40362 | 6.5470181 | 1246.16812 | 6.2308406
6.63 | 1326 | 0.455 | 0.02375647 | 1326 | 0.01925647 | 0.6125054 | 0.6212671 | -0.5586435 | 1320.19834 | 6.6009917 | 1256.39621 | 6.28198105
6.68 | 1336 | 0.453 | 0.0229804 | 1336 | 0.0184804 | 0.6065091 | 0.6148807 | -0.5650299 | 1330.6875 | 6.6534375 | 1266.33229 | 6.33166145
6.73 | 1346 | 0.451 | 0.02284266 | 1346 | 0.01834266 | 0.6047311 | 0.6130036 | -0.566907 | 1341.17666 | 6.7058833 | 1276.75514 | 6.3837757
6.78 | 1356 | 0.449 | 0.02334821 | 1356 | 0.01884821 | 0.6073009 | 0.6157637 | -0.5641468 | 1352.48046 | 6.7624023 | 1286.59369 | 6.43296845
6.83 | 1366 | 0.447 | 0.02255835 | 1366 | 0.01805835 | 0.6010735 | 0.6091456 | -0.5707649 | 1362.5623 | 6.8128115 | 1296.82179 | 6.48410895
6.88 | 1376 | 0.445 | 0.0231224 | 1376 | 0.0186224 | 0.6040821 | 0.6123691 | -0.5675415 | 1372.746 | 6.86373 | 1306.46549 | 6.53232745
6.94 | 1388 | 0.443 | 0.02291267 | 1388 | 0.01841267 | 0.6020139 | 0.6101707 | -0.5697399 | 1382.92958 | 6.9146479 | 1316.10918 | 6.5805459
6.99 | 1398 | 0.441 | 0.02317603 | 1398 | 0.01867603 | 0.6030005 | 0.6112366 | -0.568674 | 1393.3169 | 6.9665845 | 1325.94785 | 6.62973925
7.04 | 1408 | 0.439 | 0.02292532 | 1408 | 0.01842532 | 0.6003943 | 0.608483 | -0.5714276 | 1403.60254 | 7.0180127 | 1335.59146 | 6.6779573
7.09 | 1418 | 0.437 | 0.02327945 | 1418 | 0.01877945 | 0.6020513 | 0.6102579 | -0.5696526 | 1413.88798 | 7.0694399 | 1345.33248 | 6.7266624
7.15 | 1430 | 0.434 | 0.02313652 | 1430 | 0.01863652 | 0.5994261 | 0.6075144 | -0.5723962 | 1424.17354 | 7.1208677 | 1355.3659 | 6.7768295
7.2 | 1440 | 0.432 | 0.02359609 | 1440 | 0.01909609 | 0.6018919 | 0.6101414 | -0.5697692 | 1434.45898 | 7.1722949 | 1365.10704 | 6.8255352
7.25 | 1450 | 0.43 | 0.02316554 | 1450 | 0.01866554 | 0.5979502 | 0.6059763 | -0.5739342 | 1444.84648 | 7.2242324 | 1374.75074 | 6.8737537
7.31 | 1462 | 0.428 | 0.024038 | 1462 | 0.019538 | 0.6037178 | 0.61208 | -0.5678305 | 1455.53926 | 7.2776963 | 1384.39434 | 6.9219717
7.36 | 1472 | 0.426 | 0.02287487 | 1472 | 0.01837487 | 0.594359 | 0.6021867 | -0.5777238 | 1465.621 | 7.328105 | 1394.03814 | 6.9701907
7.41 | 1482 | 0.424 | 0.02321753 | 1482 | 0.01871753 | 0.5960419 | 0.6039781 | -0.5759324 | 1475.80458 | 7.3790229 | 1403.77918 | 7.0188959
7.46 | 1492 | 0.422 | 0.02334983 | 1492 | 0.01884983 | 0.5961897 | 0.6041444 | -0.5757662 | 1486.29384 | 7.4314692 | 1413.42279 | 7.06711395
7.52 | 1504 | 0.42 | 0.02308961 | 1504 | 0.01858961 | 0.5936339 | 0.6014415 | -0.578469 | 1496.88486 | 7.4844243 | 1424.04067 | 7.12020335
7.57 | 1514 | 0.418 | 0.02444537 | 1514 | 0.01994537 | 0.6030515 | 0.6113886 | -0.5685219 | 1506.9666 | 7.534833 | 1433.78181 | 7.16890905
7.62 | 1524 | 0.416 | 0.02307135 | 1524 | 0.01857135 | 0.5918037 | 0.5995294 | -0.5803812 | 1517.76142 | 7.5888071 | 1443.42561 | 7.21712805
7.67 | 1534 | 0.413 | 0.0237929 | 1534 | 0.0192929 | 0.5954915 | 0.6034595 | -0.5764511 | 1528.55616 | 7.6427808 | 1453.84846 | 7.2692423
7.72 | 1544 | 0.411 | 0.02341685 | 1544 | 0.01891685 | 0.5917781 | 0.5995529 | -0.5803577 | 1538.8417 | 7.6942085 | 1463.49207 | 7.31746035
7.77 | 1554 | 0.409 | 0.02343933 | 1554 | 0.01893933 | 0.5911236 | 0.5988698 | -0.5810408 | 1548.92344 | 7.7446172 | 1473.52549 | 7.36762745
7.82 | 1564 | 0.407 | 0.02361766 | 1564 | 0.01911766 | 0.5916901 | 0.599471 | -0.5804396 | 1559.71816 | 7.7985908 | 1483.16927 | 7.41584635
7.87 | 1574 | 0.405 | 0.02412284 | 1574 | 0.01962284 | 0.5948468 | 0.602794 | -0.5771166 | 1569.7999 | 7.8489995 | 1493.00765 | 7.46503825
7.92 | 1584 | 0.403 | 0.02367999 | 1584 | 0.01917999 | 0.5905455 | 0.598275 | -0.5816355 | 1580.9001 | 7.9045005 | 1503.7228 | 7.518614
7.98 | 1596 | 0.401 | 0.02378237 | 1596 | 0.01928237 | 0.5907833 | 0.5985155 | -0.581395 | 1590.98194 | 7.9549097 | 1513.56145 | 7.56780725
8.03 | 1606 | 0.399 | 0.0238119 | 1606 | 0.0193119 | 0.5902096 | 0.597915 | -0.5819955 | 1601.26748 | 8.0063374 | 1523.20515 | 7.61602575
8.08 | 1616 | 0.397 | 0.02335664 | 1616 | 0.01885664 | 0.5857216 | 0.5932077 | -0.5867028 | 1612.26592 | 8.0613296 | 1533.14104 | 7.6657052
8.13 | 1626 | 0.395 | 0.02376626 | 1626 | 0.01926626 | 0.5882197 | 0.5958298 | -0.5840807 | 1622.55136 | 8.1127568 | 1542.88209 | 7.71441045
8.18 | 1636 | 0.393 | 0.0234815 | 1636 | 0.0189815 | 0.5850787 | 0.5925384 | -0.5873721 | 1632.73506 | 8.1636753 | 1552.72074 | 7.7636037
8.23 | 1646 | 0.39 | 0.02421257 | 1646 | 0.01971257 | 0.5892695 | 0.5969574 | -0.5829532 | 1643.42792 | 8.2171396 | 1562.55919 | 7.81279595
8.28 | 1656 | 0.388 | 0.02338164 | 1656 | 0.01888164 | 0.5816 | 0.5889261 | -0.5909845 | 1653.50976 | 8.2675488 | 1572.20299 | 7.86101495
8.34 | 1668 | 0.386 | 0.02417968 | 1668 | 0.01967968 | 0.5876585 | 0.5952549 | -0.5846557 | 1663.5916 | 8.317958 | 1582.04137 | 7.91020685
8.39 | 1678 | 0.384 | 0.02359801 | 1678 | 0.01909801 | 0.5819873 | 0.5893209 | -0.5905897 | 1674.08086 | 8.3704043 | 1592.46451 | 7.96232255
8.44 | 1688 | 0.382 | 0.0240571 | 1688 | 0.0195571 | 0.585042 | 0.5925128 | -0.5873978 | 1684.26446 | 8.4213223 | 1602.20572 | 8.0110286
8.49 | 1698 | 0.38 | 0.02362007 | 1698 | 0.01912007 | 0.5805344 | 0.5878 | -0.5921105 | 1694.55 | 8.47275 | 1611.84924 | 8.0592462
8.55 | 1710 | 0.378 | 0.02441133 | 1710 | 0.01991133 | 0.5867168 | 0.5942433 | -0.5856673 | 1704.83554 | 8.5241777 | 1621.98 | 8.1099
8.6 | 1720 | 0.375 | 0.02377548 | 1720 | 0.01927548 | 0.5794691 | 0.5866974 | -0.5932132 | 1715.3248 | 8.576624 | 1632.3056 | 8.161528
8.65 | 1730 | 0.373 | 0.02424615 | 1730 | 0.01974615 | 0.5827292 | 0.5900945 | -0.5898161 | 1725.61016 | 8.6280508 | 1642.04664 | 8.2102332
8.71 | 1742 | 0.371 | 0.02394501 | 1742 | 0.01944501 | 0.579561 | 0.5867751 | -0.5931355 | 1735.79376 | 8.6789688 | 1651.78786 | 8.2589393
8.76 | 1752 | 0.369 | 0.02406876 | 1752 | 0.01956876 | 0.5798423 | 0.5870632 | -0.5928474 | 1746.283 | 8.731415 | 1661.72377 | 8.30861885
8.81 | 1762 | 0.367 | 0.02440095 | 1762 | 0.01990095 | 0.5819724 | 0.589276 | -0.5906345 | 1756.4666 | 8.782333 | 1671.65966 | 8.3582983
8.87 | 1774 | 0.365 | 0.02434028 | 1774 | 0.01984028 | 0.5808982 | 0.5881399 | -0.5917706 | 1766.54844 | 8.8327422 | 1681.40087 | 8.40700435
8.92 | 1784 | 0.362 | 0.02376594 | 1784 | 0.01926594 | 0.5739922 | 0.5809665 | -0.5989441 | 1776.63028 | 8.8831514 | 1691.23925 | 8.45619625
8.97 | 1794 | 0.361 | 0.02431243 | 1794 | 0.01981243 | 0.5790825 | 0.5862348 | -0.5936758 | 1786.7121 | 8.9335605 | 1700.88296 | 8.5044148
9.02 | 1804 | 0.358 | 0.02424492 | 1804 | 0.01974492 | 0.5766891 | 0.5837578 | -0.5961528 | 1796.79394 | 8.9839697 | 1710.72151 | 8.55360755
9.07 | 1814 | 0.356 | 0.02432944 | 1814 | 0.01982944 | 0.576668 | 0.5837273 | -0.5961832 | 1807.38496 | 9.0369248 | 1720.46256 | 8.6023128
9.12 | 1824 | 0.354 | 0.02473657 | 1824 | 0.02023657 | 0.5795975 | 0.5867613 | -0.5931493 | 1817.4668 | 9.087334 | 1730.10624 | 8.6505312
9.17 | 1834 | 0.352 | 0.02427547 | 1834 | 0.01977547 | 0.5746061 | 0.5815671 | -0.5983435 | 1828.36348 | 9.1418174 | 1740.04215 | 8.70021075
9.22 | 1844 | 0.35 | 0.02418883 | 1844 | 0.01968883 | 0.573021 | 0.5799121 | -0.5999985 | 1838.54688 | 9.1927344 | 1750.46509 | 8.75232545
9.28 | 1856 | 0.348 | 0.02459159 | 1856 | 0.02009159 | 0.5762099 | 0.5832018 | -0.5967088 | 1849.03614 | 9.2451807 | 1760.69336 | 8.8034668
9.33 | 1866 | 0.346 | 0.02487228 | 1866 | 0.02037228 | 0.5780584 | 0.5851072 | -0.5948034 | 1859.11796 | 9.2955898 | 1770.82412 | 8.8541206
9.38 | 1876 | 0.343 | 0.02499474 | 1876 | 0.02049474 | 0.5774507 | 0.5844804 | -0.5954302 | 1870.1164 | 9.350582 | 1780.85735 | 8.90428675
9.43 | 1886 | 0.341 | 0.02505173 | 1886 | 0.02055173 | 0.5772378 | 0.584246 | -0.5956646 | 1880.60546 | 9.4030273 | 1791.08563 | 8.95542815
9.48 | 1896 | 0.339 | 0.0245658 | 1896 | 0.0200658 | 0.5718838 | 0.5786861 | -0.6012244 | 1890.99296 | 9.4549648 | 1800.72932 | 9.0036466
9.53 | 1906 | 0.337 | 0.02429625 | 1906 | 0.01979625 | 0.5685433 | 0.5752146 | -0.604696 | 1901.0748 | 9.505374 | 1810.66523 | 9.05332615
9.58 | 1916 | 0.335 | 0.02401649 | 1916 | 0.01951649 | 0.565078 | 0.571616 | -0.6082946 | 1911.15664 | 9.5557832 | 1820.40644 | 9.1020322
9.63 | 1926 | 0.333 | 0.02495005 | 1926 | 0.02045005 | 0.5732689 | 0.5800788 | -0.5998318 | 1921.74746 | 9.6087373 | 1830.43967 | 9.15219835
9.69 | 1938 | 0.33 | 0.02474694 | 1938 | 0.02024694 | 0.5697978 | 0.5764793 | -0.6034313 | 1931.93126 | 9.6596563
9.74 | 1948 | 0.328 | 0.02479771 | 1948 | 0.02029771 | 0.5695297 | 0.5761874 | -0.6037232 | 1942.42032 | 9.7121016
9.79 | 1958 | 0.327 | 0.02455391 | 1958 | 0.02005391 | 0.5673828 | 0.5739404 | -0.6059701 | 1952.70606 | 9.7635303
9.84 | 1968 | 0.324 | 0.02487 | 1968 | 0.02037 | 0.5687208 | 0.5753207 | -0.6045899 | 1962.88946 | 9.8144473
9.9 | 1980 | 0.322 | 0.02434825 | 1980 | 0.01984825 | 0.5630476 | 0.5694388 | -0.6104718 | 1973.07324 | 9.8653662
9.95 | 1990 | 0.32 | 0.02544496 | 1990 | 0.02094496 | 0.5731774 | 0.5798797 | -0.6000308 | 1983.25684 | 9.9162842
10 | 2000 | 0.317 | 0.02464304 | 2000 | 0.02014304 | 0.5634304 | 0.5698158 | -0.6100948 | 1993.64434 | 9.9682217
10 | 2000 | 0.315 | 0.02476062 | 2000 | 0.02026062 | 0.5626062 | 0.5689882 | -0.6109223 | 2004.2352 | 10.021176
10.1 | 2020 | 0.313 | 0.02476062 | 2020 | 0.02026062 | 0.5630822 | 0.5694238 | -0.6104868 | 2014.419 | 10.072095
10.2 | 2040 | 0.311 | 0.024 | 2040 | 0.02037 | 0.5558 | 0.5621351 | -0.6177755 | 2024.6026 | 10.123013
10.2 | 2040 | 0.309 | 0.024 | 2040 | 0.01984825 | 0.5538 | 0.5599331 | -0.6199775 | 2035.0918 | 10.175459
10.3 | 2060 | 0.306 | 0.024 | 2060 | 0.02094496 | 0.5532 | 0.5596092 | -0.6203014 | 2045.1734 | 10.225867
10.3 | 2060 | 0.304 | 0.024 | 2060 | 0.02014304 | 0.5512 | 0.5573235 | -0.6225871 | 2056.07 | 10.28035
10.4 | 2080 | 0.301 | 0.024 | 2080 | 0.01974492 | 0.5506 | 0.5565432 | -0.6233674 | 2066.1518 | 10.330759
10.4 | 2080 | 0.299 | 0.024 | 2080 | 0.01982944 | 0.5486 | 0.554529 | -0.6253816 | 2076.2338 | 10.381169
10.5 | 2100 | 0.297 | 0.024 | 2100 | 0.02023657 | 0.549 | 0.5550103 | -0.6249003 | 2086.5194 | 10.432597
10.5 | 2100 | 0.295 | 0.024 | 2100 | 0.01977547 | 0.547 | 0.5528338 | -0.6270768 | 2097.1102 | 10.485551
10.6 | 2120 | 0.293 | 0.024 | 2120 | 0.01968883 | 0.5474 | 0.5531688 | -0.6267417 | 2107.294 | 10.53647
10.6 | 2120 | 0.291 | 0.024 | 2120 | 0.02009159 | 0.5454 | 0.5512467 | -0.6286639 | 2117.4776 | 10.587388
10.7 | 2140 | 0.288 | 0.024 | 2140 | 0.02037228 | 0.5448 | 0.5506672 | -0.6292434 | 2127.6614 | 10.638307
10.7 | 2140 | 0.286 | 0.024 | 2140 | 0.0200658 | 0.5428 | 0.5485388 | -0.6313718 | 2138.6596 | 10.693298
10.8 | 2160 | 0.284 | 0.024 | 2160 | 0.01979625 | 0.5432 | 0.5488221 | -0.6310884 | 2149.3524 | 10.746762
10.8 | 2160 | 0.282 | 0.024 | 2160 | 0.01951649 | 0.5412 | 0.5467036 | -0.6332069 | 2159.4342 | 10.797171
10.9 | 2180 | 0.279 | 0.024 | 2180 | 0.02045005 | 0.5406 | 0.5463056 | -0.633605 | 2170.0252 | 10.850126
10.9 | 2180 | 0.277 | 0.024 | 2180 | 0.02024694 | 0.5386 | 0.5442084 | -0.6357022 | 2180.107 | 10.900535
11 | 2200 | 0.275 | 0.024 | 2200 | 0.02029771 | 0.539 | 0.5445819 | -0.6353287 | 2190.6982 | 10.953491
11 | 2200 | 0.272 | 0.024 | 2200 | 0.02094496 | 0.536 | 0.541697 | -0.6382135 | 2200.78 | 11.0039
11.1 | 2220 | 0.27 | 0.024 | 2220 | 0.02014304 | 0.5364 | 0.5418386 | -0.638072 | 2211.0654 | 11.055327
11.1 | 2220 | 0.268 | 0.024 | 2220 | 0.01974492 | 0.5344 | 0.5396916 | -0.6402189 | 2221.147 | 11.105735
11.2 | 2240 | 0.265 | 0.024 | 2240 | 0.01982944 | 0.5338 | 0.5390548 | -0.6408558 | 2231.6364 | 11.158182
11.2 | 2240 | 0.263 | 0.024 | 2240 | 0.02023657 | 0.5318 | 0.5371222 | -0.6427884 | 2241.82 | 11.2091
11.3 | 2260 | 0.261 | 0.024 | 2260 | 0.01977547 | 0.5322 | 0.5373614 | -0.6425492 | 2252.3092 | 11.261546
11.4 | 2280 | 0.259 | 0.024 | 2280 | 0.01968883 | 0.5326 | 0.5376994 | -0.6422112 | 2262.493 | 11.312465
11.4 | 2280 | 0.256 | 0.024 | 2280 | 0.02009159 | 0.5296 | 0.5347434 | -0.6451671 | 2272.982 | 11.36491
11.5 | 2300 | 0.254 | 0.024 | 2300 | 0.02094496 | 0.53 | 0.53532 | -0.6445906 | 2283.1658 | 11.415829
11.5 | 2300 | 0.252 | 0.024 | 2300 | 0.02014304 | 0.528 | 0.533076 | -0.6468345 | 2293.4512 | 11.467256
11.5 | 2300 | 0.252 | 0.024 | 2300 | 0.01974492 | 0.528 | 0.5329757 | -0.6469349 | 2303.5332 | 11.517666
[9 empty] | 2314.1242 | 11.570621
[9 empty] | 2325.4282 | 11.627141
[9 empty] | 2335.8152 | 11.679076
[9 empty] | 2345.9988 | 11.729994
[9 empty] | 2356.7938 | 11.783969
[9 empty] | 2366.8756 | 11.834378
[9 empty] | 2377.0594 | 11.885297
[9 empty] | 2387.141 | 11.935705
[9 empty] | 2394.066 | 11.97033