## Sheet1
Overpotential Calculation | [15 empty] | T | Log() | P_H2 | P_O2
Raw |  |  |  |  | mA/cm2 |  | mW/cm2 |  | Total Opot |  |  | Erev | 1.179911 |  |  | 353 | 0.9254295 | 100 | 100 |  |  | EIS
I | V | P | IR |  | I | V | P |  | Ln(i) | Total Opot |  | Kin Opot | Ohmic | proton | Mass |  |  |  |  | x | y | X | Y | -0.33889 | intercept
0.0136296 | 0.874 | 0.0119122704 | 0.0201 | 0.00381582 | 2.72592 | -0.874 | -2.38245408 | 1 | -5.904949 | -0.3059106 | 1 | 0.2645826 | 0.00027395496 | 5.20081e-05 | 0.04100199 | Intercept | -0.512 |  |  | -6 | -0.2606 | 0 | -0.33889 | 8.45704 | slope
0.04582805 | 0.86355 | 0.03957481 | 0.0201 | 0.00381582 | 9.16561 | -0.86355 | -7.914963 | 1 | -4.692297 | -0.3163606 | 1 | 0.3153928 | 0.000921143805 | 0.0001748716 | -0.0001282047 | Slope | -0.0419 |  |  | -5.9 | -0.26479 | 0.01 | -0.2543196
0.07752625 | 0.8189 | 0.06348625 | 0.0201 | 0.00381582 | 15.50525 | -0.8189 | -12.69725 | 1 | -4.166577 | -0.3610106 | 1 | 0.3374204 | 0.001558277625 | 0.0002958262 | 0.02173603 |  |  |  |  | -5.8 | -0.26898 | 0.02 | -0.1697492 | y=0
0.1100373 | 0.80085 | 0.08812337 | 0.0201 | 0.00381582 | 22.00746 | -0.80085 | -17.62467 | 1 | -3.816374 | -0.3790606 | 1 | 0.3520939 | 0.00221174973 | 0.0004198826 | 0.024335 |  |  |  |  | -5.7 | -0.27317 | 0.03 | -0.0851788 | x= | 0.04007194
0.1425483 | 0.7904 | 0.1126702 | 0.0201 | 0.00381582 | 28.50966 | -0.7904 | -22.53404 | 1 | -3.557512 | -0.3895106 | 1 | 0.3629402 | 0.00286522083 | 0.0005439387 | 0.02316118 |  |  |  |  | -5.6 | -0.27736 | 0.04 | -0.0006084
0.1750593 | 0.7809 | 0.1367038 | 0.0201 | 0.00381582 | 35.01186 | -0.7809 | -27.34076 | 1 | -3.352068 | -0.3990106 | 1 | 0.3715483 | 0.00351869193 | 0.0006679948 | 0.02327555 |  |  |  |  | -5.5 | -0.28155 | 0.05 | 0.083962 | y intercept EIS | 0.0388
0.20694515 | 0.7733 | 0.1600307 | 0.0201 | 0.00381582 | 41.38903 | -0.7733 | -32.00614 | 1 | -3.184739 | -0.4066106 | 1 | 0.3785594 | 0.004159597515 | 0.0007896655 | 0.02310189 |  |  |  |  | -5.4 | -0.28574 | 0.06 | 0.1685324
0.23883095 | 0.7676 | 0.1833266 | 0.0201 | 0.00381582 | 47.76619 | -0.7676 | -36.66533 | 1 | -3.041437 | -0.4123106 | 1 | 0.3845638 | 0.004800502095 | 0.000911336 | 0.02203495 |  |  |  |  | -5.3 | -0.28993 | 0.07 | 0.2531028 | R= | 0.00127194
0.27071675 | 0.7619 | 0.2062591 | 0.0201 | 0.00381582 | 54.14335 | -0.7619 | -41.25182 | 1 | -2.91612 | -0.4180106 | 1 | 0.3898146 | 0.005441406675 | 0.001033006 | 0.02172159 |  |  |  |  | -5.2 | -0.29412 | 0.08 | 0.3376732 |  | 0.00381582
0.30197735 | 0.75715 | 0.2286422 | 0.0201 | 0.00381582 | 60.39547 | -0.75715 | -45.72843 | 1 | -2.806841 | -0.4227606 | 1 | 0.3943934 | 0.006069744735 | 0.001152291 | 0.02114518 |  |  |  |  | -5.1 | -0.29831 | 0.09 | 0.4222436
0.33386315 | 0.7524 | 0.2511986 | 0.0201 | 0.00381582 | 66.77263 | -0.7524 | -50.23973 | 1 | -2.706462 | -0.4275106 | 1 | 0.3985992 | 0.006710649315 | 0.001273962 | 0.02092672 |  |  |  |  | -5 | -0.3025 | 0.1 | 0.506814
0.36512375 | 0.74765 | 0.2729848 | 0.0201 | 0.00381582 | 73.02475 | -0.74765 | -54.59695 | 1 | -2.616957 | -0.4322606 | 1 | 0.4023495 | 0.007338987375 | 0.001393247 | 0.02117883 |  |  |  |  | -4.9 | -0.30669 | 0.11 | 0.5913844
0.39700955 | 0.74385 | 0.2953156 | 0.0201 | 0.00381582 | 79.40191 | -0.74385 | -59.06311 | 1 | -2.533233 | -0.4360606 | 1 | 0.4058575 | 0.007979891955 | 0.001514917 | 0.02070822 |  |  |  |  | -4.8 | -0.31088 | 0.12 | 0.6759548
0.42827015 | 0.74005 | 0.3169413 | 0.0201 | 0.00381582 | 85.65403 | -0.74005 | -63.38826 | 1 | -2.457439 | -0.4398606 | 1 | 0.4090333 | 0.008608230015 | 0.001634202 | 0.02058484 |  |  |  |  | -4.7 | -0.31507 | 0.13 | 0.7605252
0.46078115 | 0.73625 | 0.3392501 | 0.0201 | 0.00381582 | 92.15623 | -0.73625 | -67.85002 | 1 | -2.38427 | -0.4436606 | 1 | 0.4120991 | 0.009261701115 | 0.001758258 | 0.02054153 |  |  |  |  | -4.6 | -0.31926 | 0.14 | 0.8450956
0.49329215 | 0.73245 | 0.3613118 | 0.0201 | 0.00381582 | 98.65843 | -0.73245 | -72.26237 | 1 | -2.316092 | -0.4474606 | 1 | 0.4149558 | 0.009915172215 | 0.001882314 | 0.02070732 |  |  |  |  | -4.5 | -0.32345 | 0.15 | 0.929666
0.52517795 | 0.72865 | 0.3826709 | 0.0201 | 0.00381582 | 105.03559 | -0.72865 | -76.53418 | 1 | -2.253456 | -0.4512606 | 1 | 0.4175802 | 0.01055608 | 0.002003985 | 0.02112032 |  |  |  |  | -4.4 | -0.32764 | 0.16 | 1.0142364
0.5583142 | 0.72485 | 0.404694 | 0.0201 | 0.00381582 | 111.66284 | -0.72485 | -80.93881 | 1 | -2.192271 | -0.4550606 | 1 | 0.4201438 | 0.01122211542 | 0.002130427 | 0.0215642 |  |  |  |  | -4.3 | -0.33183 | 0.17 | 1.0988068
0.5895748 | 0.722 | 0.4256730056 | 0.0201 | 0.00381582 | 117.91496 | -0.722 | -85.13460112 | 1 | -2.137792 | -0.4579106 | 1 | 0.4224265 | 0.01185045348 | 0.002249711 | 0.02138388 |  |  |  |  | -4.2 | -0.33602 | 0.18 | 1.1833772
0.6214606 | 0.7182 | 0.446333 | 0.0201 | 0.00381582 | 124.29212 | -0.7182 | -89.2666 | 1 | -2.085121 | -0.4617106 | 1 | 0.4246334 | 0.01249135806 | 0.002371382 | 0.02221439 |  |  |  |  | -4.1 | -0.34021 | 0.19 | 1.2679476
0.65647245 | 0.71535 | 0.4696076 | 0.0201 | 0.00381582 | 131.29449 | -0.71535 | -93.92151 | 1 | -2.030312 | -0.4645606 | 1 | 0.4269299 | 0.0131951 | 0.002504981 | 0.02193059 |  |  |  |  | -4 | -0.3444 | 0.2 | 1.352518
0.68773305 | 0.7125 | 0.4900098 | 0.0201 | 0.00381582 | 137.54661 | -0.7125 | -98.00196 | 1 | -1.983792 | -0.4674106 | 1 | 0.4288791 | 0.01382343 | 0.002624266 | 0.02208378 |  |  |  |  | -3.9 | -0.34859 | 0.21 | 1.4370884
0.71899365 | 0.7087 | 0.5095508 | 0.0201 | 0.00381582 | 143.79873 | -0.7087 | -101.9102 | 1 | -1.939341 | -0.4712106 | 1 | 0.4307416 | 0.01445177 | 0.00274355 | 0.02327362 |  |  |  |  | -3.8 | -0.35278 | 0.22 | 1.5216588
0.75025425 | 0.70585 | 0.529567 | 0.0201 | 0.00381582 | 150.05085 | -0.70585 | -105.9134 | 1 | -1.896781 | -0.4740606 | 1 | 0.4325249 | 0.01508011 | 0.002862835 | 0.02359275 |  |  |  |  | -3.7 | -0.35697 | 0.23 | 1.6062292
0.78151485 | 0.703 | 0.5494049 | 0.0201 | 0.00381582 | 156.30297 | -0.703 | -109.881 | 1 | -1.855959 | -0.4769106 | 1 | 0.4342353 | 0.01570845 | 0.00298212 | 0.02398469 |  |  |  |  | -3.6 | -0.36116 | 0.24 | 1.6907996
0.81277545 | 0.6992 | 0.5682926 | 0.0201 | 0.00381582 | 162.55509 | -0.6992 | -113.6585 | 1 | -1.816738 | -0.4807106 | 1 | 0.4358787 | 0.01633679 | 0.003101405 | 0.02539372 |  |  |  |  | -3.5 | -0.36535 | 0.25 | 1.77537
0.844036 | 0.69635 | 0.5877444686 | 0.0201 | 0.00381582 | 168.8072 | -0.69635 | -117.5489 | 1 | -1.778998 | -0.4835606 | 1 | 0.43746 | 0.0169651236 | 0.00322069 | 0.02591478 |  |  |  |  | -3.4 | -0.36954 | 0.26 | 1.8599404
0.8752966 | 0.6935 | 0.6070181921 | 0.0201 | 0.00381582 | 175.05932 | -0.6935 | -121.4036 | 1 | -1.74263 | -0.4864106 | 1 | 0.4389838 | 0.01759346166 | 0.003339974 | 0.02649335 |  |  |  |  | -3.3 | -0.37373 | 0.27 | 1.9445108
0.91280935 | 0.69065 | 0.6304318 | 0.0201 | 0.00381582 | 182.56187 | -0.69065 | -126.0864 | 1 | -1.700666 | -0.4892606 | 1 | 0.4407421 | 0.01834747 | 0.003483116 | 0.0266879 |  |  |  |  | -3.2 | -0.37792
0.9440699 | 0.6878 | 0.6493313 | 0.0201 | 0.00381582 | 188.81398 | -0.6878 | -129.8663 | 1 | -1.666993 | -0.4921106 | 1 | 0.442153 | 0.01897580499 | 0.003602401 | 0.02737937 |  |  |  |  | -3.1 | -0.38211
0.9753305 | 0.6859 | 0.6689792 | 0.0201 | 0.00381582 | 195.0661 | -0.6859 | -133.7958 | 1 | -1.634417 | -0.4940106 | 1 | 0.4435179 | 0.01960414305 | 0.003721686 | 0.02716681 |  |  |  |  | -3 | -0.3863
1.0065911 | 0.6821 | 0.6865958 | 0.0201 | 0.00381582 | 201.31822 | -0.6821 | -137.3192 | 1 | -1.602868 | -0.4978106 | 1 | 0.4448398 | 0.02023248111 | 0.003840971 | 0.02889731 |  |  |  |  | -2.9 | -0.39049
1.0378517 | 0.67925 | 0.7049608 | 0.0201 | 0.00381582 | 207.57034 | -0.67925 | -140.9922 | 1 | -1.572285 | -0.5006606 | 1 | 0.4461213 | 0.02086081917 | 0.003960255 | 0.02971824 |  |  |  |  | -2.8 | -0.39468
1.0691123 | 0.6764 | 0.7231476 | 0.0201 | 0.00381582 | 213.82246 | -0.6764 | -144.6295 | 1 | -1.542609 | -0.5035106 | 1 | 0.4473647 | 0.02148915723 | 0.00407954 | 0.0305772 |  |  |  |  | -2.7 | -0.39887
1.1003729 | 0.67355 | 0.7411562 | 0.0201 | 0.00381582 | 220.07458 | -0.67355 | -148.2312 | 1 | -1.513789 | -0.5063606 | 1 | 0.4485722 | 0.02211749529 | 0.004198825 | 0.031472 |  |  |  |  | -2.6 | -0.40306
1.1378856 | 0.67165 | 0.7642609 | 0.0201 | 0.00381582 | 227.57712 | -0.67165 | -152.8522 | 1 | -1.480266 | -0.5082606 | 1 | 0.4499769 | 0.02287150056 | 0.004341967 | 0.03107026 |  |  |  |  | -2.5 | -0.40725
1.1691462 | 0.6688 | 0.781925 | 0.0201 | 0.00381582 | 233.82924 | -0.6688 | -156.385 | 1 | -1.453164 | -0.5111106 | 1 | 0.4511124 | 0.02349983862 | 0.004461252 | 0.03203706 |  |  |  |  | -2.4 | -0.41144
1.2004068 | 0.66595 | 0.7994109 | 0.0201 | 0.00381582 | 240.08136 | -0.66595 | -159.8822 | 1 | -1.426777 | -0.5139606 | 1 | 0.452218 | 0.02412817668 | 0.004580537 | 0.03303383 |  |  |  |  | -2.3 | -0.41563
1.2316674 | 0.6631 | 0.8167187 | 0.0201 | 0.00381582 | 246.33348 | -0.6631 | -163.3437 | 1 | -1.401069 | -0.5168106 | 1 | 0.4532952 | 0.02475651474 | 0.004699821 | 0.03405903 |  |  |  |  | -2.2 | -0.41982
1.262928 | 0.66025 | 0.833848212 | 0.0201 | 0.00381582 | 252.5856 | -0.66025 | -166.7696424 | 1 | -1.376005 | -0.5196606 | 1 | 0.4543454 | 0.0253848528 | 0.004819106 | 0.03511123 |  |  |  |  | -2.1 | -0.42401
1.29418855 | 0.6574 | 0.8507996 | 0.0201 | 0.00381582 | 258.83771 | -0.6574 | -170.1599 | 1 | -1.351554 | -0.5225106 | 1 | 0.4553699 | 0.02601319 | 0.004938391 | 0.03618911 |  |  |  |  | -2 | -0.4282
1.32544915 | 0.6555 | 0.8688319 | 0.0201 | 0.00381582 | 265.08983 | -0.6555 | -173.7664 | 1 | -1.327687 | -0.5244106 | 1 | 0.4563699 | 0.02664153 | 0.005057676 | 0.03634144 |  |  |  |  | -1.9 | -0.43239
1.35670975 | 0.65265 | 0.8854566 | 0.0201 | 0.00381582 | 271.34195 | -0.65265 | -177.0913 | 1 | -1.304375 | -0.5272606 | 1 | 0.4573467 | 0.02726987 | 0.00517696 | 0.03746708 |  |  |  |  | -1.8 | -0.43658
1.39422245 | 0.6498 | 0.9059657 | 0.0201 | 0.00381582 | 278.84449 | -0.6498 | -181.1931 | 1 | -1.277101 | -0.5301106 | 1 | 0.4584895 | 0.02802387 | 0.005320102 | 0.03827713 |  |  |  |  | -1.7 | -0.44077
1.42548305 | 0.6479 | 0.9235705 | 0.0201 | 0.00381582 | 285.09661 | -0.6479 | -184.7141 | 1 | -1.254927 | -0.5320106 | 1 | 0.4594186 | 0.02865221 | 0.005439387 | 0.03850043 |  |  |  |  | -1.6 | -0.44496
1.45674365 | 0.64505 | 0.9396725 | 0.0201 | 0.00381582 | 291.34873 | -0.64505 | -187.9345 | 1 | -1.233234 | -0.5348606 | 1 | 0.4603275 | 0.02928055 | 0.005558672 | 0.03969387 |  |  |  |  | -1.5 | -0.44915
1.48800425 | 0.6422 | 0.9555963 | 0.0201 | 0.00381582 | 297.60085 | -0.6422 | -191.1193 | 1 | -1.212002 | -0.5377106 | 1 | 0.4612171 | 0.02990889 | 0.005677957 | 0.04090662 |  |  |  |  | -1.4 | -0.45334
1.52551695 | 0.63935 | 0.9753393 | 0.0201 | 0.00381582 | 305.10339 | -0.63935 | -195.0679 | 1 | -1.187105 | -0.5405606 | 1 | 0.4622603 | 0.03066289 | 0.005821098 | 0.04181627 |  |  |  |  | -1.3 | -0.45753
1.55677755 | 0.63745 | 0.9923678 | 0.0201 | 0.00381582 | 311.35551 | -0.63745 | -198.4736 | 1 | -1.16682 | -0.5424606 | 1 | 0.4631102 | 0.03129123 | 0.005940383 | 0.04211871 |  |  |  |  | -1.2 | -0.46172
1.58803815 | 0.6346 | 1.007769 | 0.0201 | 0.00381582 | 317.60763 | -0.6346 | -201.5538 | 1 | -1.146939 | -0.5453106 | 1 | 0.4639433 | 0.03191957 | 0.006059668 | 0.04338806 |  |  |  |  | -1.1 | -0.46591
1.61929875 | 0.6327 | 1.02453 | 0.0201 | 0.00381582 | 323.85975 | -0.6327 | -204.9061 | 1 | -1.127445 | -0.5472106 | 1 | 0.4647601 | 0.0325479 | 0.006178953 | 0.04372365 |  |  |  |  | -1 | -0.4701
1.65055935 | 0.62985 | 1.039605 | 0.0201 | 0.00381582 | 330.11187 | -0.62985 | -207.921 | 1 | -1.108324 | -0.5500606 | 1 | 0.4655612 | 0.03317624 | 0.006298238 | 0.04502485 |  |  |  |  | -0.9 | -0.47429
1.68807205 | 0.627 | 1.058421 | 0.0201 | 0.00381582 | 337.61441 | -0.627 | -211.6842 | 1 | -1.085851 | -0.5529106 | 1 | 0.4665029 | 0.03393025 | 0.006441379 | 0.0460361 |  |  |  |  | -0.8 | -0.47848
1.71933265 | 0.6251 | 1.074755 | 0.0201 | 0.00381582 | 343.86653 | -0.6251 | -214.951 | 1 | -1.067502 | -0.5548106 | 1 | 0.4672717 | 0.03455859 | 0.006560664 | 0.04641964 |  |  |  |  | -0.7 | -0.48267
1.75059325 | 0.62225 | 1.089307 | 0.0201 | 0.00381582 | 350.11865 | -0.62225 | -217.8613 | 1 | -1.049483 | -0.5576606 | 1 | 0.4680267 | 0.03518692 | 0.006679949 | 0.04776704 |  |  |  |  | -0.6 | -0.48686
1.78185385 | 0.6194 | 1.10368 | 0.0201 | 0.00381582 | 356.37077 | -0.6194 | -220.7361 | 1 | -1.031784 | -0.5605106 | 1 | 0.4687683 | 0.03581526 | 0.006799234 | 0.04912781 |  |  |  |  | -0.5 | -0.49105
1.81936655 | 0.6175 | 1.123459 | 0.0201 | 0.00381582 | 363.87331 | -0.6175 | -224.6918 | 1 | -1.01095 | -0.5624106 | 1 | 0.4696412 | 0.03656927 | 0.006942376 | 0.04925771 |  |  |  |  | -0.4 | -0.49524
1.85062715 | 0.61465 | 1.137488 | 0.0201 | 0.00381582 | 370.12543 | -0.61465 | -227.4976 | 1 | -0.9939133 | -0.5652606 | 1 | 0.470355 | 0.03719761 | 0.00706166 | 0.05064628 |  |  |  |  | -0.3 | -0.49943
1.88188775 | 0.61275 | 1.153127 | 0.0201 | 0.00381582 | 376.37755 | -0.61275 | -230.6253 | 1 | -0.9771625 | -0.5671606 | 1 | 0.4710569 | 0.03782594 | 0.007180945 | 0.05109679 |  |  |  |  | -0.2 | -0.50362
1.9131483 | 0.6099 | 1.166829 | 0.0201 | 0.00381582 | 382.62966 | -0.6099 | -233.3658 | 1 | -0.9606877 | -0.5700106 | 1 | 0.4717472 | 0.03845428083 | 0.00730023 | 0.05250888 |  |  |  |  | -0.1 | -0.50781
1.9444089 | 0.60705 | 1.180353 | 0.0201 | 0.00381582 | 388.88178 | -0.60705 | -236.0707 | 1 | -0.9444799 | -0.5728606 | 1 | 0.4724263 | 0.03908261889 | 0.007419515 | 0.05393215 |  |  |  |  | -2.04281e-14 | -0.512
1.9756695 | 0.60515 | 1.195576 | 0.0201 | 0.00381582 | 395.1339 | -0.60515 | -239.1153 | 1 | -0.9285306 | -0.5747606 | 1 | 0.4730946 | 0.03971095695 | 0.0075388 | 0.05441625 |  |  |  |  | 0.1 | -0.51619
2.0069301 | 0.60325 | 1.210681 | 0.0201 | 0.00381582 | 401.38602 | -0.60325 | -242.1361 | 1 | -0.9128317 | -0.5766606 | 1 | 0.4737524 | 0.04033929501 | 0.007658084 | 0.05491084 |  |  |  |  | 0.2 | -0.52038
2.0444428 | 0.6004 | 1.227483 | 0.0201 | 0.00381582 | 408.88856 | -0.6004 | -245.4967 | 1 | -0.8943126 | -0.5795106 | 1 | 0.4745283 | 0.04109330028 | 0.007801226 | 0.05608775 |  |  |  |  | 0.3 | -0.52457
2.0757034 | 0.59755 | 1.240337 | 0.0201 | 0.00381582 | 415.14068 | -0.59755 | -248.0673 | 1 | -0.8791378 | -0.5823606 | 1 | 0.4751641 | 0.04172163834 | 0.007920511 | 0.0575543 |  |  |  |  | 0.4 | -0.52876
2.106964 | 0.59565 | 1.255013 | 0.0201 | 0.00381582 | 421.3928 | -0.59565 | -251.0026 | 1 | -0.8641899 | -0.5842606 | 1 | 0.4757904 | 0.0423499764 | 0.008039796 | 0.05808036 |  |  |  |  | 0.5 | -0.53295
2.1382246 | 0.59375 | 1.269571 | 0.0201 | 0.00381582 | 427.64492 | -0.59375 | -253.9142 | 1 | -0.8494621 | -0.5861606 | 1 | 0.4764075 | 0.04297831446 | 0.008159081 | 0.05861564 |  |  |  |  | 0.6 | -0.53714
2.1694852 | 0.5909 | 1.281949 | 0.0201 | 0.00381582 | 433.89704 | -0.5909 | -256.3898 | 1 | -0.834948 | -0.5890106 | 1 | 0.4770157 | 0.04360665252 | 0.008278365 | 0.06010988 |  |  |  |  | 0.7 | -0.54133
2.2007458 | 0.589 | 1.296239 | 0.0201 | 0.00381582 | 440.14916 | -0.589 | -259.2479 | 1 | -0.8206416 | -0.5909106 | 1 | 0.4776151 | 0.04423499058 | 0.00839765 | 0.06066282 |  |  |  |  | 0.8 | -0.54552
2.23200635 | 0.58615 | 1.308291 | 0.0201 | 0.00381582 | 446.40127 | -0.58615 | -261.6581 | 1 | -0.806537 | -0.5937606 | 1 | 0.4782061 | 0.04486333 | 0.008516935 | 0.06217421 |  |  |  |  | 0.9 | -0.54971
2.26326695 | 0.58425 | 1.322314 | 0.0201 | 0.00381582 | 452.65339 | -0.58425 | -264.4627 | 1 | -0.7926286 | -0.5956606 | 1 | 0.4787889 | 0.04549167 | 0.00863622 | 0.06274383 |  |  |  |  | 1 | -0.5539
2.29452755 | 0.58235 | 1.336218 | 0.0201 | 0.00381582 | 458.90551 | -0.58235 | -267.2436 | 1 | -0.778911 | -0.5975606 | 1 | 0.4793636 | 0.04612 | 0.008755505 | 0.06332143 |  |  |  |  | 1.1 | -0.55809
2.33204025 | 0.5795 | 1.351417 | 0.0201 | 0.00381582 | 466.40805 | -0.5795 | -270.2835 | 1 | -0.7626944 | -0.6004106 | 1 | 0.4800431 | 0.04687401 | 0.008898646 | 0.06459481 |  |  |  |  | 1.2 | -0.56228
2.36330085 | 0.5776 | 1.365043 | 0.0201 | 0.00381582 | 472.66017 | -0.5776 | -273.0085 | 1 | -0.7493786 | -0.6023106 | 1 | 0.480601 | 0.04750235 | 0.009017931 | 0.06518926 |  |  |  |  | 1.3 | -0.56647
2.39456145 | 0.57475 | 1.376274 | 0.0201 | 0.00381582 | 478.91229 | -0.57475 | -275.2548 | 1 | -0.7362378 | -0.6051606 | 1 | 0.4811516 | 0.04813069 | 0.009137216 | 0.06674104 |  |  |  |  | 1.4 | -0.57066
2.42582205 | 0.57285 | 1.389632 | 0.0201 | 0.00381582 | 485.16441 | -0.57285 | -277.9264 | 1 | -0.7232675 | -0.6070606 | 1 | 0.4816951 | 0.04875902 | 0.009256501 | 0.06734996 |  |  |  |  | 1.5 | -0.57485
2.45708265 | 0.57 | 1.400537 | 0.0201 | 0.00381582 | 491.41653 | -0.57 | -280.1074221 | 1 | -0.7104632 | -0.6099106 | 1 | 0.4822316 | 0.04938736 | 0.009375786 | 0.06891583 |  |  |  |  | 1.6 | -0.57904
2.48834325 | 0.5681 | 1.413628 | 0.0201 | 0.00381582 | 497.66865 | -0.5681 | -282.7256 | 1 | -0.6978208 | -0.6118106 | 1 | 0.4827613 | 0.0500157 | 0.00949507 | 0.06953849 |  |  |  |  | 1.7 | -0.58323
2.51960385 | 0.56525 | 1.424206 | 0.0201 | 0.00381582 | 503.92077 | -0.56525 | -284.8412 | 1 | -0.6853362 | -0.6146606 | 1 | 0.4832844 | 0.05064404 | 0.009614355 | 0.07111777 |  |  |  |  | 1.8 | -0.58742
2.55086445 | 0.56335 | 1.437029 | 0.0201 | 0.00381582 | 510.17289 | -0.56335 | -287.4059 | 1 | -0.6730056 | -0.6165606 | 1 | 0.4838011 | 0.05127238 | 0.00973364 | 0.07175349 |  |  |  |  | 1.9 | -0.59161
2.582125 | 0.56145 | 1.449734 | 0.0201 | 0.00381582 | 516.425 | -0.56145 | -289.9468 | 1 | -0.6608252 | -0.6184606 | 1 | 0.4843114 | 0.0519007125 | 0.009852925 | 0.07239551 |  |  |  |  | 2 | -0.5958
2.61963775 | 0.5586 | 1.46333 | 0.0201 | 0.00381582 | 523.92755 | -0.5586 | -292.6659 | 1 | -0.6464019 | -0.6213106 | 1 | 0.4849158 | 0.05265472 | 0.009996067 | 0.07374403 |  |  |  |  | 2.1 | -0.59999
2.65089835 | 0.5567 | 1.475755 | 0.0201 | 0.00381582 | 530.17967 | -0.5567 | -295.151 | 1 | -0.6345393 | -0.6232106 | 1 | 0.4854128 | 0.05328306 | 0.01011535 | 0.07439936 |  |  |  |  | 2.2 | -0.60418
2.6821589 | 0.55385 | 1.485514 | 0.0201 | 0.00381582 | 536.43178 | -0.55385 | -297.1027 | 1 | -0.6228159 | -0.6260606 | 1 | 0.485904 | 0.05391139389 | 0.01023464 | 0.07601053 |  |  |  |  | 2.3 | -0.60837
2.7134195 | 0.55195 | 1.497672 | 0.0201 | 0.00381582 | 542.6839 | -0.55195 | -299.5344 | 1 | -0.6112283 | -0.6279606 | 1 | 0.4863895 | 0.05453973195 | 0.01035392 | 0.07667738 |  |  |  |  | 2.4 | -0.61256
2.7446801 | 0.5491 | 1.507104 | 0.0201 | 0.00381582 | 548.93602 | -0.5491 | -301.4208 | 1 | -0.5997734 | -0.6308106 | 1 | 0.4868695 | 0.05516807001 | 0.01047321 | 0.0782998 |  |  |  |  | 2.5 | -0.61675
2.7821928 | 0.5472 | 1.522416 | 0.0201 | 0.00381582 | 556.43856 | -0.5472 | -304.4832 | 1 | -0.5861985 | -0.6327106 | 1 | 0.4874383 | 0.05592207528 | 0.01061635 | 0.07873387 |  |  |  |  | 2.6 | -0.62094
2.8134534 | 0.54435 | 1.531503 | 0.0201 | 0.00381582 | 562.69068 | -0.54435 | -306.3007 | 1 | -0.5750252 | -0.6355606 | 1 | 0.4879064 | 0.05655041334 | 0.01073563 | 0.08036808 |  |  |  |  | 2.7 | -0.62513
2.844714 | 0.54245 | 1.543115 | 0.0201 | 0.00381582 | 568.9428 | -0.54245 | -308.623 | 1 | -0.5639754 | -0.6374606 | 1 | 0.4883694 | 0.0571787514 | 0.01085492 | 0.08105747 |  |  |  |  | 2.8 | -0.62932
2.8759746 | 0.54055 | 1.554608 | 0.0201 | 0.00381582 | 575.19492 | -0.54055 | -310.9216 | 1 | -0.5530463 | -0.6393606 | 1 | 0.4888274 | 0.05780708946 | 0.0109742 | 0.08175192 |  |  |  |  | 2.9 | -0.63351
2.9072352 | 0.5377 | 1.56322 | 0.0201 | 0.00381582 | 581.44704 | -0.5377 | -312.6441 | 1 | -0.5422354 | -0.6422106 | 1 | 0.4892803 | 0.05843542752 | 0.01109349 | 0.08340132 |  |  |  |  | 3 | -0.6377
2.9384958 | 0.53485 | 1.571654 | 0.0201 | 0.00381582 | 587.69916 | -0.53485 | -314.3309 | 1 | -0.5315401 | -0.6450606 | 1 | 0.4897285 | 0.05906376558 | 0.01121277 | 0.08505557 |  |  |  |  | 3.1 | -0.64189
2.9697564 | 0.53295 | 1.582732 | 0.0201 | 0.00381582 | 593.95128 | -0.53295 | -316.5463 | 1 | -0.520958 | -0.6469606 | 1 | 0.4901719 | 0.05969210364 | 0.01133206 | 0.08576455 |  |  |  |  | 3.2 | -0.64608
3.00101695 | 0.5301 | 1.590839 | 0.0201 | 0.00381582 | 600.20339 | -0.5301 | -318.1678 | 1 | -0.5104867 | -0.6498106 | 1 | 0.4906106 | 0.06032044 | 0.01145134 | 0.08742818 |  |  |  |  | 3.3 | -0.65027
3.0385297 | 0.5282 | 1.604951 | 0.0201 | 0.00381582 | 607.70594 | -0.5282 | -320.9903 | 1 | -0.4980642 | -0.6517106 | 1 | 0.4911311 | 0.06107444697 | 0.01159448 | 0.08791053 |  |  |  |  | 3.4 | -0.65446
3.0697903 | 0.5263 | 1.615631 | 0.0201 | 0.00381582 | 613.95806 | -0.5263 | -323.1261 | 1 | -0.4878287 | -0.6536106 | 1 | 0.49156 | 0.06170278503 | 0.01171377 | 0.08863404 |  |  |  |  | 3.5 | -0.65865
3.10105085 | 0.52345 | 1.623245 | 0.0201 | 0.00381582 | 620.21017 | -0.52345 | -324.649 | 1 | -0.4776969 | -0.6564606 | 1 | 0.4919845 | 0.06233112 | 0.01183305 | 0.0903119 |  |  |  |  | 3.6 | -0.66284
3.13231145 | 0.5206 | 1.630681 | 0.0201 | 0.00381582 | 626.46229 | -0.5206 | -326.1363 | 1 | -0.4676667 | -0.6593106 | 1 | 0.4924048 | 0.06295946 | 0.01195234 | 0.09199401 |  |  |  |  | 3.7 | -0.66703
3.1698242 | 0.5187 | 1.644188 | 0.0201 | 0.00381582 | 633.96484 | -0.5187 | -328.8376 | 1 | -0.4557618 | -0.6612106 | 1 | 0.4929036 | 0.06371346642 | 0.01209548 | 0.09249805 |  |  |  |  | 3.8 | -0.67122
3.20108475 | 0.51585 | 1.65128 | 0.0201 | 0.00381582 | 640.21695 | -0.51585 | -330.2559 | 1 | -0.4459482 | -0.6640606 | 1 | 0.4933148 | 0.0643418 | 0.01221476 | 0.09418923 |  |  |  |  | 3.9 | -0.67541
3.23234535 | 0.513 | 1.658193 | 0.0201 | 0.00381582 | 646.46907 | -0.513 | -331.6386 | 1 | -0.4362299 | -0.6669106 | 1 | 0.493722 | 0.06497014 | 0.01233405 | 0.09588442 |  |  |  |  | 4 | -0.6796
3.26360595 | 0.51015 | 1.664929 | 0.0201 | 0.00381582 | 652.72119 | -0.51015 | -332.9857 | 1 | -0.4266052 | -0.6697606 | 1 | 0.4941252 | 0.06559848 | 0.01245333 | 0.09758352 |  |  |  |  | 4.1 | -0.68379
3.29486655 | 0.50825 | 1.674616 | 0.0201 | 0.00381582 | 658.97331 | -0.50825 | -334.9232 | 1 | -0.4170722 | -0.6716606 | 1 | 0.4945247 | 0.06622682 | 0.01257262 | 0.09833646 |  |  |  |  | 4.2 | -0.68798
3.32612715 | 0.50635 | 1.684184 | 0.0201 | 0.00381582 | 665.22543 | -0.50635 | -336.8369 | 1 | -0.4076293 | -0.6735606 | 1 | 0.4949203 | 0.06685516 | 0.0126919 | 0.09909318 |  |  |  |  | 4.3 | -0.69217
3.36363985 | 0.5035 | 1.693593 | 0.0201 | 0.00381582 | 672.72797 | -0.5035 | -338.7185 | 1 | -0.3964142 | -0.6764106 | 1 | 0.4953902 | 0.06760916 | 0.01283504 | 0.1005761 |  |  |  |  | 4.4 | -0.69636
3.39490045 | 0.50065 | 1.699657 | 0.0201 | 0.00381582 | 678.98009 | -0.50065 | -339.9314 | 1 | -0.3871635 | -0.6792606 | 1 | 0.4957779 | 0.0682375 | 0.01295433 | 0.1022909 |  |  |  |  | 4.5 | -0.70055
3.42616105 | 0.49875 | 1.708798 | 0.0201 | 0.00381582 | 685.23221 | -0.49875 | -341.7596 | 1 | -0.3779975 | -0.6811606 | 1 | 0.4961619 | 0.06886584 | 0.01307361 | 0.1030592 |  |  |  |  | 4.6 | -0.70474
3.45742165 | 0.4959 | 1.714535 | 0.0201 | 0.00381582 | 691.48433 | -0.4959 | -342.9071 | 1 | -0.3689148 | -0.6840106 | 1 | 0.4965425 | 0.06949418 | 0.0131929 | 0.104781 |  |  |  |  | 4.7 | -0.70893
3.48868225 | 0.49305 | 1.720095 | 0.0201 | 0.00381582 | 697.73645 | -0.49305 | -344.019 | 1 | -0.3599138 | -0.6868606 | 1 | 0.4969196 | 0.07012251 | 0.01331218 | 0.1065063 |  |  |  |  | 4.8 | -0.71312
3.5199428 | 0.49115 | 1.72882 | 0.0201 | 0.00381582 | 703.98856 | -0.49115 | -345.764 | 1 | -0.3509932 | -0.6887606 | 1 | 0.4972934 | 0.07075085028 | 0.01343147 | 0.1072849 |  |  |  |  | 4.9 | -0.71731
3.5512034 | 0.4883 | 1.734053 | 0.0201 | 0.00381582 | 710.24068 | -0.4883 | -346.8105 | 1 | -0.3421514 | -0.6916106 | 1 | 0.4976639 | 0.07137918834 | 0.01355075 | 0.1090168 |  |  |  |  | 5 | -0.7215
3.58871615 | 0.48545 | 1.742142 | 0.0201 | 0.00381582 | 717.74323 | -0.48545 | -348.4285 | 1 | -0.3316434 | -0.6944606 | 1 | 0.4981041 | 0.07213319 | 0.0136939 | 0.1105293 |  |  |  |  | 5.1 | -0.72569
3.6199767 | 0.4826 | 1.747001 | 0.0201 | 0.00381582 | 723.99534 | -0.4826 | -349.4002 | 1 | -0.3229703 | -0.6973106 | 1 | 0.4984675 | 0.07276153167 | 0.01381318 | 0.1122683 |  |  |  |  | 5.2 | -0.72988
3.6512373 | 0.47975 | 1.751681 | 0.0201 | 0.00381582 | 730.24746 | -0.47975 | -350.3362 | 1 | -0.3143718 | -0.7001606 | 1 | 0.4988278 | 0.07338986973 | 0.01393247 | 0.1140104 |  |  |  |  | 5.3 | -0.73407
3.6824979 | 0.47785 | 1.759682 | 0.0201 | 0.00381582 | 736.49958 | -0.47785 | -351.9363 | 1 | -0.3058466 | -0.7020606 | 1 | 0.499185 | 0.07401820779 | 0.01405175 | 0.1148056 |  |  |  |  | 5.4 | -0.73826
3.7137585 | 0.475 | 1.764035 | 0.0201 | 0.00381582 | 742.7517 | -0.475 | -352.8070575 | 1 | -0.2973935 | -0.7049106 | 1 | 0.4995392 | 0.07464654585 | 0.01417103 | 0.1165538 |  |  |  |  | 5.5 | -0.74245
3.7450191 | 0.47215 | 1.768211 | 0.0201 | 0.00381582 | 749.00382 | -0.47215 | -353.6422 | 1 | -0.2890112 | -0.7077606 | 1 | 0.4998904 | 0.07527488391 | 0.01429032 | 0.1183049 |  |  |  |  | 5.6 | -0.74664
3.7762797 | 0.4693 | 1.772208 | 0.0201 | 0.00381582 | 755.25594 | -0.4693 | -354.4416 | 1 | -0.2806986 | -0.7106106 | 1 | 0.5002387 | 0.07590322197 | 0.0144096 | 0.120059 |  |  |  |  | 5.7 | -0.75083
3.8137924 | 0.46645 | 1.778943 | 0.0201 | 0.00381582 | 762.75848 | -0.46645 | -355.7887 | 1 | -0.2708138 | -0.7134606 | 1 | 0.5006529 | 0.07665722724 | 0.01455275 | 0.1215977 |  |  |  |  | 5.8 | -0.75502
3.845053 | 0.4636 | 1.782567 | 0.0201 | 0.00381582 | 769.0106 | -0.4636 | -356.5133 | 1 | -0.2626505 | -0.7163106 | 1 | 0.5009949 | 0.0772855653 | 0.01467203 | 0.123358 |  |  |  |  | 5.9 | -0.75921
3.8825657 | 0.46075 | 1.788892 | 0.0201 | 0.00381582 | 776.51314 | -0.46075 | -357.7784 | 1 | -0.2529417 | -0.7191606 | 1 | 0.5014017 | 0.07803957057 | 0.01481517 | 0.1249041 |  |  |  |  | 6 | -0.7634
3.9138263 | 0.4579 | 1.792141 | 0.0201 | 0.00381582 | 782.76526 | -0.4579 | -358.4282 | 1 | -0.2449224 | -0.7220106 | 1 | 0.5017378 | 0.07866790863 | 0.01493446 | 0.1266705 |  |  |  |  | 6.1 | -0.76759
3.9450869 | 0.4541 | 1.791464 | 0.0201 | 0.00381582 | 789.01738 | -0.4541 | -358.2928 | 1 | -0.2369669 | -0.7258106 | 1 | 0.5020711 | 0.07929624669 | 0.01505374 | 0.1293895 |  |  |  |  | 6.2 | -0.77178
3.9763475 | 0.45125 | 1.794327 | 0.0201 | 0.00381582 | 795.2695 | -0.45125 | -358.8654 | 1 | -0.2290742 | -0.7286606 | 1 | 0.5024018 | 0.07992458475 | 0.01517303 | 0.1311612 |  |  |  |  | 6.3 | -0.77597
4.0076081 | 0.4484 | 1.797011 | 0.0201 | 0.00381582 | 801.52162 | -0.4484 | -359.4023 | 1 | -0.2212433 | -0.7315106 | 1 | 0.5027299 | 0.08055292281 | 0.01529231 | 0.1329354 |  |  |  |  | 6.4 | -0.78016
4.0451208 | 0.44555 | 1.802304 | 0.0201 | 0.00381582 | 809.02416 | -0.44555 | -360.4607 | 1 | -0.2119265 | -0.7343606 | 1 | 0.5031203 | 0.08130692808 | 0.01543545 | 0.1344979 |  |  |  |  | 6.5 | -0.78435
4.0763814 | 0.4427 | 1.804614 | 0.0201 | 0.00381582 | 815.27628 | -0.4427 | -360.9228 | 1 | -0.2042282 | -0.7372106 | 1 | 0.5034428 | 0.08193526614 | 0.01555474 | 0.1362777 |  |  |  |  | 6.6 | -0.78854
4.107642 | 0.43985 | 1.806746 | 0.0201 | 0.00381582 | 821.5284 | -0.43985 | -361.3493 | 1 | -0.1965888 | -0.7400606 | 1 | 0.5037629 | 0.0825636042 | 0.01567402 | 0.13806 |  |  |  |  | 6.7 | -0.79273
4.1389026 | 0.437 | 1.8087 | 0.0201 | 0.00381582 | 827.78052 | -0.437 | -361.7401 | 1 | -0.1890072 | -0.7429106 | 1 | 0.5040806 | 0.08319194226 | 0.01579331 | 0.1398447 |  |  |  |  | 6.8 | -0.79692
4.17016315 | 0.4332 | 1.806515 | 0.0201 | 0.00381582 | 834.03263 | -0.4332 | -361.3029 | 1 | -0.1814828 | -0.7467106 | 1 | 0.5043959 | 0.08382028 | 0.01591259 | 0.1425818 |  |  |  |  | 6.9 | -0.80111
4.20142375 | 0.43035 | 1.808083 | 0.0201 | 0.00381582 | 840.28475 | -0.43035 | -361.6165 | 1 | -0.1740145 | -0.7495606 | 1 | 0.5047088 | 0.08444862 | 0.01603188 | 0.1443713 |  |  |  |  | 7 | -0.8053
4.23268435 | 0.4275 | 1.809473 | 0.0201 | 0.00381582 | 846.53687 | -0.4275 | -361.8945 | 1 | -0.1666015 | -0.7524106 | 1 | 0.5050194 | 0.08507696 | 0.01615116 | 0.1461631 |  |  |  |  | 7.1 | -0.80949
4.27019705 | 0.4237 | 1.809282 | 0.0201 | 0.00381582 | 854.03941 | -0.4237 | -361.8565 | 1 | -0.1577779 | -0.7562106 | 1 | 0.5053891 | 0.08583096 | 0.0162943 | 0.1486962 |  |  |  |  | 7.2 | -0.81368
4.30145765 | 0.42085 | 1.810268 | 0.0201 | 0.00381582 | 860.29153 | -0.42085 | -362.0537 | 1 | -0.150484 | -0.7590606 | 1 | 0.5056947 | 0.0864593 | 0.01641359 | 0.150493 |  |  |  |  | 7.3 | -0.81787
4.33271825 | 0.418 | 1.811076 | 0.0201 | 0.00381582 | 866.54365 | -0.418 | -362.2152457 | 1 | -0.1432428 | -0.7619106 | 1 | 0.5059981 | 0.08708764 | 0.01653287 | 0.1522919 |  |  |  |  | 7.4 | -0.82206
4.36397885 | 0.4142 | 1.80756 | 0.0201 | 0.00381582 | 872.79577 | -0.4142 | -361.512 | 1 | -0.1360537 | -0.7657106 | 1 | 0.5062994 | 0.08771597 | 0.01665216 | 0.1550431 |  |  |  |  | 7.5 | -0.82625
4.39523945 | 0.41135 | 1.807982 | 0.0201 | 0.00381582 | 879.04789 | -0.41135 | -361.5963 | 1 | -0.1289159 | -0.7685606 | 1 | 0.5065984 | 0.08834431 | 0.01677144 | 0.1568464
4.43275215 | 0.40755 | 1.806568 | 0.0201 | 0.00381582 | 886.55043 | -0.40755 | -361.3136 | 1 | -0.1204173 | -0.7723606 | 1 | 0.5069545 | 0.08909832 | 0.01691459 | 0.1593932
4.46401275 | 0.4047 | 1.806586 | 0.0201 | 0.00381582 | 892.80255 | -0.4047 | -361.3172 | 1 | -0.1133898 | -0.7752106 | 1 | 0.507249 | 0.08972666 | 0.01703387 | 0.1612011
4.49527335 | 0.4009 | 1.802155 | 0.0201 | 0.00381582 | 899.05467 | -0.4009 | -360.431 | 1 | -0.1064114 | -0.7790106 | 1 | 0.5075414 | 0.09035499 | 0.01715315 | 0.1639611
4.52653395 | 0.39805 | 1.801787 | 0.0201 | 0.00381582 | 905.30679 | -0.39805 | -360.3574 | 1 | -0.0994814 | -0.7818606 | 1 | 0.5078317 | 0.09098333 | 0.01727244 | 0.1657731
4.56404665 | 0.39425 | 1.799375 | 0.0201 | 0.00381582 | 912.80933 | -0.39425 | -359.8751 | 1 | -0.09122826 | -0.7856606 | 1 | 0.5081775 | 0.09173734 | 0.01741558 | 0.1683301
4.59530725 | 0.39045 | 1.794238 | 0.0201 | 0.00381582 | 919.06145 | -0.39045 | -358.8475 | 1 | -0.08440229 | -0.7894606 | 1 | 0.5084635 | 0.09236568 | 0.01753487 | 0.1710965
4.62656785 | 0.3876 | 1.793258 | 0.0201 | 0.00381582 | 925.31357 | -0.3876 | -358.6515 | 1 | -0.0776226 | -0.7923106 | 1 | 0.5087476 | 0.09299401 | 0.01765415 | 0.1729148
4.65782845 | 0.3838 | 1.787675 | 0.0201 | 0.00381582 | 931.56569 | -0.3838 | -357.5349 | 1 | -0.07088857 | -0.7961106 | 1 | 0.5090298 | 0.09362235 | 0.01777344 | 0.175685
4.689089 | 0.38095 | 1.786308 | 0.0201 | 0.00381582 | 937.8178 | -0.38095 | -357.2617 | 1 | -0.06419959 | -0.7989606 | 1 | 0.50931 | 0.0942506889 | 0.01789272 | 0.1775071
4.7203496 | 0.37715 | 1.78028 | 0.0201 | 0.00381582 | 944.06992 | -0.37715 | -356.056 | 1 | -0.05755505 | -0.8027606 | 1 | 0.5095884 | 0.09487902696 | 0.01801201 | 0.1802811
4.7516102 | 0.3743 | 1.778528 | 0.0201 | 0.00381582 | 950.32204 | -0.3743 | -355.7055 | 1 | -0.05095436 | -0.8056106 | 1 | 0.509865 | 0.09550736502 | 0.01813129 | 0.1821069
4.7828708 | 0.3705 | 1.772054 | 0.0201 | 0.00381582 | 956.57416 | -0.3705 | -354.4107 | 1 | -0.04439696 | -0.8094106 | 1 | 0.5101398 | 0.09613570308 | 0.01825057 | 0.1848845
4.8203835 | 0.36765 | 1.772214 | 0.0201 | 0.00381582 | 964.0767 | -0.36765 | -354.4428 | 1 | -0.03658442 | -0.8122606 | 1 | 0.5104671 | 0.09688970835 | 0.01839372 | 0.18651
4.8516441 | 0.36385 | 1.765271 | 0.0201 | 0.00381582 | 970.32882 | -0.36385 | -353.0541 | 1 | -0.03012028 | -0.8160606 | 1 | 0.510738 | 0.09751804641 | 0.018513 | 0.1892916
4.8829047 | 0.361 | 1.762729 | 0.0201 | 0.00381582 | 976.58094 | -0.361 | -352.5457 | 1 | -0.02369764 | -0.8189106 | 1 | 0.5110071 | 0.09814638447 | 0.01863229 | 0.1911248
4.9141653 | 0.3572 | 1.75534 | 0.0201 | 0.00381582 | 982.83306 | -0.3572 | -351.068 | 1 | -0.017316 | -0.8227106 | 1 | 0.5112745 | 0.09877472253 | 0.01875157 | 0.1939098
4.9454259 | 0.3534 | 1.747714 | 0.0201 | 0.00381582 | 989.08518 | -0.3534 | -349.5427 | 1 | -0.01097482 | -0.8265106 | 1 | 0.5115402 | 0.09940306059 | 0.01887086 | 0.1966965
4.9766865 | 0.3496 | 1.73985 | 0.0201 | 0.00381582 | 995.3373 | -0.3496 | -347.9699 | 1 | -0.004673604 | -0.8303106 | 1 | 0.5118042 | 0.1000314 | 0.01899014 | 0.1994849
5.0079471 | 0.3458 | 1.731748 | 0.0201 | 0.00381582 | 1001.58942 | -0.3458 | -346.3496 | 1 | 0.001588158 | -0.8341106 | 1 | 0.5120665 | 0.1006597 | 0.01910943 | 0.2022749
5.03920765 | 0.34295 | 1.728196 | 0.0201 | 0.00381582 | 1007.84153 | -0.34295 | -345.6393 | 1 | 0.007810945 | -0.8369606 | 1 | 0.5123273 | 0.1012881 | 0.01922871 | 0.2041165
5.07046825 | 0.33915 | 1.719649 | 0.0201 | 0.00381582 | 1014.09365 | -0.33915 | -343.9299 | 1 | 0.01399526 | -0.8407606 | 1 | 0.5125864 | 0.1019164 | 0.019348 | 0.2069098
5.107981 | 0.33535 | 1.712961 | 0.0201 | 0.00381582 | 1021.5962 | -0.33535 | -342.5923 | 1 | 0.02136631 | -0.8445606 | 1 | 0.5128952 | 0.1026704181 | 0.01949114 | 0.2095038
5.13924155 | 0.3325 | 1.708798 | 0.0201 | 0.00381582 | 1027.84831 | -0.3325 | -341.7596 | 1 | 0.0274676 | -0.8474106 | 1 | 0.5131509 | 0.1032988 | 0.01961042 | 0.2113505
5.17050215 | 0.3287 | 1.699544 | 0.0201 | 0.00381582 | 1034.10043 | -0.3287 | -339.9088 | 1 | 0.0335319 | -0.8512106 | 1 | 0.513405 | 0.1039271 | 0.01972971 | 0.2141488
5.20176275 | 0.3249 | 1.690053 | 0.0201 | 0.00381582 | 1040.35255 | -0.3249 | -338.0105 | 1 | 0.03955965 | -0.8550106 | 1 | 0.5136575 | 0.1045554 | 0.01984899 | 0.2169486
5.23302335 | 0.3211 | 1.680324 | 0.0201 | 0.00381582 | 1046.60467 | -0.3211 | -336.0648 | 1 | 0.04555128 | -0.8588106 | 1 | 0.5139086 | 0.1051838 | 0.01996828 | 0.2197499
5.26428395 | 0.31825 | 1.675358 | 0.0201 | 0.00381582 | 1052.85679 | -0.31825 | -335.0717 | 1 | 0.05150722 | -0.8616606 | 1 | 0.5141582 | 0.1058121 | 0.02008756 | 0.2216028
5.29554455 | 0.3135 | 1.660153 | 0.0201 | 0.00381582 | 1059.10891 | -0.3135 | -332.0306 | 1 | 0.0574279 | -0.8664106 | 1 | 0.5144062 | 0.1064404 | 0.02020685 | 0.2253571
5.33305725 | 0.3097 | 1.651648 | 0.0201 | 0.00381582 | 1066.61145 | -0.3097 | -330.3296 | 1 | 0.06448675 | -0.8702106 | 1 | 0.514702 | 0.1071945 | 0.02034999 | 0.2279641
5.36431785 | 0.3059 | 1.640945 | 0.0201 | 0.00381582 | 1072.86357 | -0.3059 | -328.189 | 1 | 0.07033131 | -0.8740106 | 1 | 0.5149469 | 0.1078228 | 0.02046927 | 0.2307716
5.40183055 | 0.3021 | 1.631893 | 0.0201 | 0.00381582 | 1080.36611 | -0.3021 | -326.3786 | 1 | 0.07729997 | -0.8778106 | 1 | 0.5152389 | 0.1085768 | 0.02061241 | 0.2333825
5.43934325 | 0.29925 | 1.627723 | 0.0201 | 0.00381582 | 1087.86865 | -0.29925 | -325.5447 | 1 | 0.08422042 | -0.8806606 | 1 | 0.5155288 | 0.1093308 | 0.02075556 | 0.2350454
5.47060385 | 0.2945 | 1.611093 | 0.0201 | 0.00381582 | 1094.12077 | -0.2945 | -322.2186 | 1 | 0.08995109 | -0.8854106 | 1 | 0.515769 | 0.1099591 | 0.02087484 | 0.2388076
5.50186445 | 0.2907 | 1.599392 | 0.0201 | 0.00381582 | 1100.37289 | -0.2907 | -319.8784 | 1 | 0.09564911 | -0.8892106 | 1 | 0.5160077 | 0.1105875 | 0.02099413 | 0.2416213
5.53937715 | 0.2869 | 1.589247 | 0.0201 | 0.00381582 | 1107.87543 | -0.2869 | -317.8495 | 1 | 0.1024442 | -0.8930106 | 1 | 0.5162924 | 0.1113415 | 0.02113727 | 0.2442394
5.57063775 | 0.2831 | 1.577048 | 0.0201 | 0.00381582 | 1114.12755 | -0.2831 | -315.4095 | 1 | 0.1080716 | -0.8968106 | 1 | 0.5165282 | 0.1119698 | 0.02125655 | 0.247056
5.60189835 | 0.2793 | 1.56461 | 0.0201 | 0.00381582 | 1120.37967 | -0.2793 | -312.922 | 1 | 0.1136676 | -0.9006106 | 1 | 0.5167627 | 0.1125982 | 0.02137584 | 0.2498739
5.63941105 | 0.27455 | 1.5483 | 0.0201 | 0.00381582 | 1127.88221 | -0.27455 | -309.6601 | 1 | 0.1203417 | -0.9053606 | 1 | 0.5170423 | 0.1133522 | 0.02151898 | 0.2534471
5.67067165 | 0.2698 | 1.529947 | 0.0201 | 0.00381582 | 1134.13433 | -0.2698 | -305.9894 | 1 | 0.1258697 | -0.9101106 | 1 | 0.5172739 | 0.1139805 | 0.02163826 | 0.2572179
5.70193225 | 0.26695 | 1.522131 | 0.0201 | 0.00381582 | 1140.38645 | -0.26695 | -304.4262 | 1 | 0.1313672 | -0.9129606 | 1 | 0.5175043 | 0.1146088 | 0.02175755 | 0.2590899
5.73319285 | 0.2622 | 1.503243 | 0.0201 | 0.00381582 | 1146.63857 | -0.2622 | -300.6486 | 1 | 0.1368347 | -0.9177106 | 1 | 0.5177334 | 0.1152372 | 0.02187683 | 0.2628632
5.77070555 | 0.2584 | 1.49115 | 0.0201 | 0.00381582 | 1154.14111 | -0.2584 | -298.2301 | 1 | 0.1433564 | -0.9215106 | 1 | 0.5180066 | 0.1159912 | 0.02201997 | 0.2654928
5.80196615 | 0.2546 | 1.477181 | 0.0201 | 0.00381582 | 1160.39323 | -0.2546 | -295.4361 | 1 | 0.1487589 | -0.9253106 | 1 | 0.518233 | 0.1166195 | 0.02213926 | 0.2683188
5.83322675 | 0.2508 | 1.462973 | 0.0201 | 0.00381582 | 1166.64535 | -0.2508 | -292.5947 | 1 | 0.1541324 | -0.9291106 | 1 | 0.5184581 | 0.1172479 | 0.02225854 | 0.271146
|  | 0 | 0.0201 | 0.00381582 | 0 | 0 | 0 | 1 | #NUM! | -1.179911 | 1 | #NUM! | 0 | 0 | #NUM!
|  | 0 | 0.0201 | 0.00381582 | 0 | 0 | 0 | 1 | #NUM! | -1.179911 | 1 | #NUM! | 0 | 0 | #NUM!
|  | 0 | 0.0201 | 0.00381582 | 0 | 0 | 0 | 1 | #NUM! | -1.179911 | 1 | #NUM! | 0 | 0 | #NUM!
|  | 0 | 0.0201 | 0.00381582 | 0 | 0 | 0 | 1 | #NUM! | -1.179911 | 1 | #NUM! | 0 | 0 | #NUM!
|  | 0 | 0.0201 | 0.00381582 | 0 | 0 | 0 | 1 | #NUM! | -1.179911 | 1 | #NUM! | 0 | 0 | #NUM!
|  | 0 | 0.0201 | 0.00381582 | 0 | 0 | 0 | 1 | #NUM! | -1.179911 | 1 | #NUM! | 0 | 0 | #NUM!
|  | 0 | 0.0201 | 0.00381582 | 0 | 0 | 0 | 1 | #NUM! | -1.179911 | 1 | #NUM! | 0 | 0 | #NUM!
|  | 0 | 0.0201 | 0.00381582 | 0 | 0 | 0 | 1 | #NUM! | -1.179911 | 1 | #NUM! | 0 | 0 | #NUM!
|  | 0 | 0.0201 | 0.00381582 | 0 | 0 | 0 | 1 | #NUM! | -1.179911 | 1 | #NUM! | 0 | 0 | #NUM!
|  | 0 | 0.0201 | 0.00381582 | 0 | 0 | 0 | 1 | #NUM! | -1.179911 | 1 | #NUM! | 0 | 0 | #NUM!
|  | 0 | 0.0201 | 0.00381582 | 0 | 0 | 0 | 1 | #NUM! | -1.179911 | 1 | #NUM! | 0 | 0 | #NUM!
|  | 0 | 0.0201 | 0.00381582 | 0 | 0 | 0 | 1 | #NUM! | -1.179911 | 1 | #NUM! | 0 | 0 | #NUM!
|  | 0 | 0.0201 | 0.00381582 | 0 | 0 | 0 | 1 | #NUM! | -1.179911 | 1 | #NUM! | 0 | 0 | #NUM!
|  | 0 | 0.0201 | 0.00381582 | 0 | 0 | 0 | 1 | #NUM! | -1.179911 | 1 | #NUM! | 0 | 0 | #NUM!
|  | 0 | 0.0201 | 0.00381582 | 0 | 0 | 0 | 1 | #NUM! | -1.179911 | 1 | #NUM! | 0 | 0 | #NUM!
|  | 0 | 0.0201 | 0.00381582 | 0 | 0 | 0 | 1 | #NUM! | -1.179911 | 1 | #NUM! | 0 | 0 | #NUM!
|  | 0 | 0.0201 | 0.00381582 | 0 | 0 | 0 | 1 | #NUM! | -1.179911 | 1 | #NUM! | 0 | 0 | #NUM!
|  | 0 | 0.0201 | 0.00381582 | 0 | 0 | 0 | 1 | #NUM! | -1.179911 | 1 | #NUM! | 0 | 0 | #NUM!
|  | 0 | 0.0201 | 0.00381582 | 0 | 0 | 0 | 1 | #NUM! | -1.179911 | 1 | #NUM! | 0 | 0 | #NUM!
|  | 0 | 0.0201 | 0.00381582 | 0 | 0 | 0 | 1 | #NUM! | -1.179911 | 1 | #NUM! | 0 | 0 | #NUM!
|  | 0 | 0.0201 | 0.00381582 | 0 | 0 | 0 | 1 | #NUM! | -1.179911 | 1 | #NUM! | 0 | 0 | #NUM!
|  | 0 | 0.0201 | 0.00381582 | 0 | 0 | 0 | 1 | #NUM! | -1.179911 | 1 | #NUM! | 0 | 0 | #NUM!
|  | 0 | 0.0201 | 0.00381582 | 0 | 0 | 0 | 1 | #NUM! | -1.179911 | 1 | #NUM! | 0 | 0 | #NUM!
|  | 0 | 0.0201 | 0.00381582 | 0 | 0 | 0 | 1 | #NUM! | -1.179911 | 1 | #NUM! | 0 | 0 | #NUM!
|  | 0 | 0.0201 | 0.00381582 | 0 | 0 | 0 | 1 | #NUM! | -1.179911 | 1 | #NUM! | 0 | 0 | #NUM!
|  | 0 | 0.0201 | 0.00381582 | 0 | 0 | 0 | 1 | #NUM! | -1.179911 | 1 | #NUM! | 0 | 0 | #NUM!
|  | 0 | 0.0201 | 0.00381582 | 0 | 0 | 0 | 1 | #NUM! | -1.179911 | 1 | #NUM! | 0 | 0 | #NUM!
|  | 0 | 0.0201 | 0.00381582 | 0 | 0 | 0 | 1 | #NUM! | -1.179911 | 1 | #NUM! | 0 | 0 | #NUM!
|  | 0 | 0.0201 | 0.00381582 | 0 | 0 | 0 | 1 | #NUM! | -1.179911 | 1 | #NUM! | 0 | 0 | #NUM!
|  | 0 | 0.0201 | 0.00381582 | 0 | 0 | 0 | 1 | #NUM! | -1.179911 | 1 | #NUM! | 0 | 0 | #NUM!
|  | 0 | 0.0201 | 0.00381582 | 0 | 0 | 0 | 1 | #NUM! | -1.179911 | 1 | #NUM! | 0 | 0 | #NUM!
|  | 0 | 0.0201 | 0.00381582 | 0 | 0 | 0 | 1 | #NUM! | -1.179911 | 1 | #NUM! | 0 | 0 | #NUM!
|  | 0 | 0.0201 | 0.00381582 | 0 | 0 | 0 | 1 | #NUM! | -1.179911 | 1 | #NUM! | 0 | 0 | #NUM!
|  | 0 | 0.0201 | 0.00381582 | 0 | 0 | 0 | 1 | #NUM! | -1.179911 | 1 | #NUM! | 0 | 0 | #NUM!
|  | 0 | 0.0201 | 0.00381582 | 0 | 0 | 0 | 1 | #NUM! | -1.179911 | 1 | #NUM! | 0 | 0 | #NUM!
|  | 0 | 0.0201 | 0.00381582 | 0 | 0 | 0 | 1 | #NUM! | -1.179911 | 1 | #NUM! | 0 | 0 | #NUM!
|  | 0 | 0.0201 | 0.00381582 | 0 | 0 | 0 | 1 | #NUM! | -1.179911 | 1 | #NUM! | 0 | 0 | #NUM!
|  | 0 | 0.0201 | 0.00381582 | 0 | 0 | 0 | 1 | #NUM! | -1.179911 | 1 | #NUM! | 0 | 0 | #NUM!
|  | 0 | 0.0201 | 0.00381582 | 0 | 0 | 0 | 1 | #NUM! | -1.179911 | 1 | #NUM! | 0 | 0 | #NUM!
|  | 0 | 0.0201 | 0.00381582 | 0 | 0 | 0 | 1 | #NUM! | -1.179911 | 1 | #NUM! | 0 | 0 | #NUM!
|  | 0 | 0.0201 | 0.00381582 | 0 | 0 | 0 | 1 | #NUM! | -1.179911 | 1 | #NUM! | 0 | 0 | #NUM! | #NUM!
|  | 0 | 0.0201 | 0.00381582 | 0 | 0 | 0 | 1 | #NUM! | -1.179911 | 1 | #NUM! | 0 | 0 | #NUM!
|  | 0 | 0.0201 | 0.00381582 | 0 | 0 | 0 | 1 | #NUM! | -1.179911 | 1 | #NUM! | 0 | 0 | #NUM!
|  | 0 | 0.0201 | 0.00381582 | 0 | 0 | 0 | 1 | #NUM! | -1.179911 | 1 | #NUM! | 0 | 0 | #NUM!
|  | 0 | 0.0201 | 0.00381582 | 0 | 0 | 0 | 1 | #NUM! | -1.179911 | 1 | #NUM! | 0 | 0 | #NUM!
|  | 0 | 0.0201 | 0.00381582 | 0 | 0 | 0 | 1 | #NUM! | -1.179911 | 1 | #NUM! | 0 | 0 | #NUM!
|  | 0 | 0.0201 | 0.00381582 | 0 | 0 | 0 | 1 | #NUM! | -1.179911 | 1 | #NUM! | 0 | 0 | #NUM!
|  | 0 | 0.0201 | 0.00381582 | 0 | 0 | 0 | 1 | #NUM! | -1.179911 | 1 | #NUM! | 0 | 0 | #NUM!
|  | 0 | 0.0201 | 0.00381582 | 0 | 0 | 0 | 1 | #NUM! | -1.179911 | 1 | #NUM! | 0 | 0 | #NUM!
|  | 0 | 0.0201 | 0.00381582 | 0 | 0 | 0 | 1 | #NUM! | -1.179911 | 1 | #NUM! | 0 | 0 | #NUM!
|  | 0 | 0.0201 | 0.00381582 | 0 | 0 | 0 | 1 | #NUM! | -1.179911 | 1 | #NUM! | 0 | 0 | #NUM!
|  | 0 | 0.0201 | 0.00381582 | 0 | 0 | 0 | 1 | #NUM! | -1.179911 | 1 | #NUM! | 0 | 0 | #NUM!
|  | 0 | 0.0201 | 0.00381582 | 0 | 0 | 0 | 1 | #NUM! | -1.179911 | 1 | #NUM! | 0 | 0 | #NUM!
|  | 0 | 0.0201 | 0.00381582 | 0 | 0 | 0 | 1 | #NUM! | -1.179911 | 1 | #NUM! | 0 | 0 | #NUM!
|  | 0 | 0.0201 | 0.00381582 | 0 | 0 | 0 | 1 | #NUM! | -1.179911 | 1 | #NUM! | 0 | 0 | #NUM!
|  | 0 | 0.0201 | 0.00381582 | 0 | 0 | 0 | 1 | #NUM! | -1.179911 | 1 | #NUM! | 0 | 0 | #NUM!
|  | 0 | 0.0201 | 0.00381582 | 0 | 0 | 0 | 1 | #NUM! | -1.179911 | 1 | #NUM! | 0 | 0 | #NUM!
|  | 0 | 0.0201 | 0.00381582 | 0 | 0 | 0 | 1 | #NUM! | -1.179911 | 1 | #NUM! | 0 | 0 | #NUM!
|  | 0 | 0.0201 | 0.00381582 | 0 | 0 | 0 | 1 | #NUM! | -1.179911 | 1 | #NUM! | 0 | 0 | #NUM!
|  | 0 | 0.0201 | 0.00381582 | 0 | 0 | 0 | 1 | #NUM! | -1.179911 | 1 | #NUM! | 0 | 0 | #NUM!
|  | 0 | 0.0201 | 0.00381582 | 0 | 0 | 0 | 1 | #NUM! | -1.179911 | 1 | #NUM! | 0 | 0 | #NUM!
|  | 0 | 0.0201 | 0.00381582 | 0 | 0 | 0 | 1 | #NUM! | -1.179911 | 1 | #NUM! | 0 | 0 | #NUM!
|  | 0 | 0.0201 | 0.00381582 | 0 | 0 | 0 | 1 | #NUM! | -1.179911 | 1 | #NUM! | 0 | 0 | #NUM!
|  | 0 | 0.0201 | 0.00381582 | 0 | 0 | 0 | 1 | #NUM! | -1.179911 | 1 | #NUM! | 0 | 0 | #NUM!
|  | 0 | 0.0201 | 0.00381582 | 0 | 0 | 0 | 1 | #NUM! | -1.179911 | 1 | #NUM! | 0 | 0 | #NUM!
|  | 0 | 0.0201 | 0.00381582 | 0 | 0 | 0 | 1 | #NUM! | -1.179911 | 1 | #NUM! | 0 | 0 | #NUM!
|  | 0 | 0.0201 | 0.00381582 | 0 | 0 | 0 | 1 | #NUM! | -1.179911 | 1 | #NUM! | 0 | 0 | #NUM!
|  | 0 | 0.0201 | 0.00381582 | 0 | 0 | 0 | 1 | #NUM! | -1.179911 | 1 | #NUM! | 0 | 0 | #NUM!
|  | 0 | 0.0201 | 0.00381582 | 0 | 0 | 0 | 1 | #NUM! | -1.179911 | 1 | #NUM! | 0 | 0 | #NUM!
|  | 0 | 0.0201 | 0.00381582 | 0 | 0 | 0 | 1 | #NUM! | -1.179911 | 1 | #NUM! | 0 | 0 | #NUM!
|  | 0 | 0.0201 | 0.00381582 | 0 | 0 | 0 | 1 | #NUM! | -1.179911 | 1 | #NUM! | 0 | 0 | #NUM!
|  | 0 | 0.0201 | 0.00381582 | 0 | 0 | 0 | 1 | #NUM! | -1.179911 | 1 | #NUM! | 0 | 0 | #NUM!
|  | 0 | 0.0201 | 0.00381582 | 0 | 0 | 0 | 1 | #NUM! | -1.179911 | 1 | #NUM! | 0 | 0 | #NUM!
|  | 0 | 0.0201 | 0.00381582 | 0 | 0 | 0 | 1 | #NUM! | -1.179911 | 1 | #NUM! | 0 | 0 | #NUM!
|  | 0 | 0.0201 | 0.00381582 | 0 | 0 | 0 | 1 | #NUM! | -1.179911 | 1 | #NUM! | 0 | 0 | #NUM!
|  | 0 | 0.0201 | 0.00381582 | 0 | 0 | 0 | 1 | #NUM! | -1.179911 | 1 | #NUM! | 0 | 0 | #NUM!
|  | 0 | 0.0201 | 0.00381582 | 0 | 0 | 0 | 1 | #NUM! | -1.179911 | 1 | #NUM! | 0 | 0 | #NUM!
|  | 0 | 0.0201 | 0.00381582 | 0 | 0 | 0 | 1 | #NUM! | -1.179911 | 1 | #NUM! | 0 | 0 | #NUM!
|  | 0 | 0.0201 | 0.00381582 | 0 | 0 | 0 | 1 | #NUM! | -1.179911 | 1 | #NUM! | 0 | 0 | #NUM!
|  | 0 | 0.0201 | 0.00381582 | 0 | 0 | 0 | 1 | #NUM! | -1.179911 | 1 | #NUM! | 0 | 0 | #NUM!
|  | 0 | 0.0201 | 0.00381582 | 0 | 0 | 0 | 1 | #NUM! | -1.179911 | 1 | #NUM! | 0 | 0 | #NUM!
|  | 0 | 0.0201 | 0.00381582 | 0 | 0 | 0 | 1 | #NUM! | -1.179911 | 1 | #NUM! | 0 | 0 | #NUM!
|  | 0 | 0.0201 | 0.00381582 | 0 | 0 | 0 | 1 | #NUM! | -1.179911 | 1 | #NUM! | 0 | 0 | #NUM!
|  | 0 | 0.0201 | 0.00381582 | 0 | 0 | 0 | 1 | #NUM! | -1.179911 | 1 | #NUM! | 0 | 0 | #NUM!
|  | 0 | 0.0201 | 0.00381582 | 0 | 0 | 0 | 1 | #NUM! | -1.179911 | 1 | #NUM! | 0 | 0 | #NUM!
|  | 0 | 0.0201 | 0.00381582 | 0 | 0 | 0 | 1 | #NUM! | -1.179911 | 1 | #NUM! | 0 | 0 | #NUM!
|  | 0 | 0.0201 | 0.00381582 | 0 | 0 | 0 | 1 | #NUM! | -1.179911 | 1 | #NUM! | 0 | 0 | #NUM!
|  | 0 | 0.0201 | 0.00381582 | 0 | 0 | 0 | 1 | #NUM! | -1.179911 | 1 | #NUM! | 0 | 0 | #NUM!
|  | 0 | 0.0201 | 0.00381582 | 0 | 0 | 0 | 1 | #NUM! | -1.179911 | 1 | #NUM! | 0 | 0 | #NUM!
|  | 0 | 0.0201 | 0.00381582 | 0 | 0 | 0 | 1 | #NUM! | -1.179911 | 1 | #NUM! | 0 | 0 | #NUM!
|  | 0 | 0.0201 | 0.00381582 | 0 | 0 | 0 | 1 | #NUM! | -1.179911 | 1 | #NUM! | 0 | 0 | #NUM!
|  | 0 | 0.0201 | 0.00381582 | 0 | 0 | 0 | 1 | #NUM! | -1.179911 | 1 | #NUM! | 0 | 0 | #NUM!
|  | 0 | 0.0201 | 0.00381582 | 0 | 0 | 0 | 1 | #NUM! | -1.179911 | 1 | #NUM! | 0 | 0 | #NUM!
|  | 0 | 0.0201 | 0.00381582 | 0 | 0 | 0 | 1 | #NUM! | -1.179911 | 1 | #NUM! | 0 | 0 | #NUM!
|  | 0 | 0.0201 | 0.00381582 | 0 | 0 | 0 | 1 | #NUM! | -1.179911 | 1 | #NUM! | 0 | 0 | #NUM!
|  | 0 | 0.0201 | 0.00381582 | 0 | 0 | 0 | 1 | #NUM! | -1.179911 | 1 | #NUM! | 0 | 0 | #NUM!
|  | 0 | 0.0201 | 0.00381582 | 0 | 0 | 0 | 1 | #NUM! | -1.179911 | 1 | #NUM! | 0 | 0 | #NUM!
|  | 0 | 0.0201 | 0.00381582 | 0 | 0 | 0 | 1 | #NUM! | -1.179911 | 1 | #NUM! | 0 | 0 | #NUM!
|  | 0 | 0.0201 | 0.00381582 | 0 | 0 | 0 | 1 | #NUM! | -1.179911 | 1 | #NUM! | 0 | 0 | #NUM!
|  | 0 | 0.0201 | 0.00381582 | 0 | 0 | 0 | 1 | #NUM! | -1.179911 | 1 | #NUM! | 0 | 0 | #NUM!
|  | 0 | 0.0201 | 0.00381582 | 0 | 0 | 0 | 1 | #NUM! | -1.179911 | 1 | #NUM! | 0 | 0 | #NUM!
|  | 0 | 0.0201 | 0.00381582 | 0 | 0 | 0 | 1 | #NUM! | -1.179911 | 1 | #NUM! | 0 | 0 | #NUM!
|  | 0 | 0.0201 | 0.00381582 | 0 | 0 | 0 | 1 | #NUM! | -1.179911 | 1 | #NUM! | 0 | 0 | #NUM!
|  | 0 | 0.0201 | 0.00381582 | 0 | 0 | 0 | 1 | #NUM! | -1.179911 | 1 | #NUM! | 0 | 0 | #NUM!
|  | 0 | 0.0201 | 0.00381582 | 0 | 0 | 0 | 1 | #NUM! | -1.179911 | 1 | #NUM! | 0 | 0 | #NUM!
|  | 0 | 0.0201 | 0.00381582 | 0 | 0 | 0 | 1 | #NUM! | -1.179911 | 1 | #NUM! | 0 | 0 | #NUM!
|  | 0 | 0.0201 | 0.00381582 | 0 | 0 | 0 | 1 | #NUM! | -1.179911 | 1 | #NUM! | 0 | 0 | #NUM!
|  | 0 | 0.0201 | 0.00381582 | 0 | 0 | 0 | 1 | #NUM! | -1.179911 | 1 | #NUM! | 0 | 0 | #NUM!
|  | 0 | 0.0201 | 0.00381582 | 0 | 0 | 0 | 1 | #NUM! | -1.179911 | 1 | #NUM! | 0 | 0 | #NUM!
|  | 0 | 0.0201 | 0.00381582 | 0 | 0 | 0 | 1 | #NUM! | -1.179911 | 1 | #NUM! | 0 | 0 | #NUM!
|  | 0 | 0.0201 | 0.00381582 | 0 | 0 | 0 | 1 | #NUM! | -1.179911 | 1 | #NUM! | 0 | 0 | #NUM!
|  | 0 | 0.0201 | 0.00381582 | 0 | 0 | 0 | 1 | #NUM! | -1.179911 | 1 | #NUM! | 0 | 0 | #NUM!
|  | 0 | 0.0201 | 0.00381582 | 0 | 0 | 0 | 1 | #NUM! | -1.179911 | 1 | #NUM! | 0 | 0 | #NUM!
|  | 0 | 0.0201 | 0.00381582 | 0 | 0 | 0 | 1 | #NUM! | -1.179911 | 1 | #NUM! | 0 | 0 | #NUM!
|  | 0 | 0.0201 | 0.00381582 | 0 | 0 | 0 | 1 | #NUM! | -1.179911 | 1 | #NUM! | 0 | 0 | #NUM!
|  | 0 | 0.0201 | 0.00381582 | 0 | 0 | 0 | 1 | #NUM! | -1.179911 | 1 | #NUM! | 0 | 0 | #NUM!
|  | 0 | 0.0201 | 0.00381582 | 0 | 0 | 0 | 1 | #NUM! | -1.179911 | 1 | #NUM! | 0 | 0 | #NUM!
|  | 0 | 0.0201 | 0.00381582 | 0 | 0 | 0 | 1 | #NUM! | -1.179911 | 1 | #NUM! | 0 | 0 | #NUM!
|  | 0 | 0.0201 | 0.00381582 | 0 | 0 | 0 | 1 | #NUM! | -1.179911 | 1 | #NUM! | 0 | 0 | #NUM!

## Sheet2
I | I | V | AUX |  |  | 1.179911
0.0661 | 13.22 | 0.846 | 0.02188474 | 13.22 | 0.01738474 | 0.8474466 | 0.8621541 | -0.3177565 | 5.2834 | 0.026417
0.117 | 23.4 | 0.837 | 0.02004206 | 23.4 | 0.01554206 | 0.8393449 | 0.8523536 | -0.3275569 | 15.97625 | 0.07988125
0.168 | 33.6 | 0.828 | 0.02024357 | 33.6 | 0.01574357 | 0.8314009 | 0.8444366 | -0.335474 | 26.05808 | 0.1302904
0.22 | 44 | 0.818 | 0.01856775 | 44 | 0.01406775 | 0.8220849 | 0.8335923 | -0.3463182 | 36.54726 | 0.1827363
0.273 | 54.6 | 0.811 | 0.02292344 | 54.6 | 0.01842344 | 0.8172581 | 0.8321995 | -0.3477111 | 47.44378 | 0.2372189
0.324 | 64.8 | 0.803 | 0.02005913 | 64.8 | 0.01555913 | 0.8094992 | 0.8219931 | -0.3579174 | 57.52561 | 0.28762805
0.375 | 75 | 0.797 | 0.02002382 | 75 | 0.01552382 | 0.8045089 | 0.8168814 | -0.3630292 | 68.01478 | 0.3400739
0.426 | 85.2 | 0.791 | 0.02062098 | 85.2 | 0.01612098 | 0.7997845 | 0.8125362 | -0.3673743 | 78.19844 | 0.3909922
0.479 | 95.8 | 0.785 | 0.02150164 | 95.8 | 0.01700164 | 0.7952993 | 0.8086456 | -0.371265 | 88.48395 | 0.44241975
0.533 | 106.6 | 0.779 | 0.02074512 | 106.6 | 0.01624512 | 0.7900571 | 0.8027121 | -0.3771985 | 98.66761 | 0.49333805
0.588 | 117.6 | 0.774 | 0.02223156 | 117.6 | 0.01773156 | 0.7870722 | 0.8007964 | -0.3791142 | 109.05496 | 0.5452748
0.639 | 127.8 | 0.768 | 0.02061886 | 127.8 | 0.01611886 | 0.7811754 | 0.7935547 | -0.3863558 | 119.4423 | 0.5972115
0.689 | 137.8 | 0.764 | 0.02157804 | 137.8 | 0.01707804 | 0.7788673 | 0.7919149 | -0.3879957 | 129.52412 | 0.6476206
0.743 | 148.6 | 0.759 | 0.02084491 | 148.6 | 0.01634491 | 0.7744878 | 0.7868936 | -0.393017 | 139.60594 | 0.6980297
0.794 | 158.8 | 0.754 | 0.02178681 | 158.8 | 0.01728681 | 0.7712987 | 0.784333 | -0.3955776 | 150.29879 | 0.75149395
0.847 | 169.4 | 0.75 | 0.02149804 | 169.4 | 0.01699804 | 0.7682088 | 0.7809574 | -0.3989532 | 160.38063 | 0.80190315
0.899 | 179.8 | 0.746 | 0.02160312 | 179.8 | 0.01710312 | 0.7654212 | 0.7781801 | -0.4017304 | 170.76796 | 0.8538398
0.951 | 190.2 | 0.742 | 0.02212035 | 190.2 | 0.01762035 | 0.7630365 | 0.7761108 | -0.4037998 | 180.84979 | 0.90424895
1 | 200 | 0.737 | 0.02196707 | 200 | 0.01746707 | 0.7589671 | 0.7718403 | -0.4080703 | 191.54263 | 0.95771315
1.06 | 212 | 0.733 | 0.02210068 | 212 | 0.01760068 | 0.7564267 | 0.769328 | -0.4105826 | 201.92998 | 1.0096499
1.11 | 222 | 0.729 | 0.0212447 | 222 | 0.0167447 | 0.7525816 | 0.7647885 | -0.4151221 | 212.72468 | 1.0636234
1.16 | 232 | 0.726 | 0.02223465 | 232 | 0.01773465 | 0.7517922 | 0.7646676 | -0.415243 | 223.0102 | 1.115051
1.21 | 242 | 0.722 | 0.02199914 | 242 | 0.01749914 | 0.748619 | 0.7612533 | -0.4186572 | 233.39754 | 1.1669877
1.27 | 254 | 0.718 | 0.02260286 | 254 | 0.01810286 | 0.7467056 | 0.7597035 | -0.4202071 | 243.47934 | 1.2173967
1.32 | 264 | 0.714 | 0.02136674 | 264 | 0.01686674 | 0.7422041 | 0.754247 | -0.4256636 | 253.76484 | 1.2688242
1.37 | 274 | 0.711 | 0.02244501 | 274 | 0.01794501 | 0.7417497 | 0.7545086 | -0.425402 | 264.66138 | 1.3233069
1.42 | 284 | 0.707 | 0.0206898 | 284 | 0.0161898 | 0.7363795 | 0.7478257 | -0.4320849 | 275.35422 | 1.3767711
1.47 | 294 | 0.704 | 0.02188486 | 294 | 0.01738486 | 0.7361707 | 0.7484097 | -0.4315009 | 285.74156 | 1.4287078
1.52 | 304 | 0.701 | 0.02142327 | 304 | 0.01692327 | 0.7335634 | 0.7454266 | -0.434484 | 295.82338 | 1.4791169
1.57 | 314 | 0.697 | 0.0220603 | 314 | 0.0175603 | 0.7316347 | 0.7438742 | -0.4360364 | 305.9052 | 1.529526
1.62 | 324 | 0.694 | 0.02066032 | 324 | 0.01616032 | 0.7274697 | 0.738685 | -0.4412256 | 316.29258 | 1.5814629
1.68 | 336 | 0.691 | 0.02202637 | 336 | 0.01752637 | 0.7280043 | 0.740115 | -0.4397956 | 326.57806 | 1.6328903
1.73 | 346 | 0.687 | 0.02086247 | 346 | 0.01636247 | 0.7230921 | 0.7343331 | -0.4455775 | 336.65988 | 1.6832994
1.78 | 356 | 0.684 | 0.02169629 | 356 | 0.01719629 | 0.7226194 | 0.7343817 | -0.4455289 | 347.14904 | 1.7357452
1.83 | 366 | 0.681 | 0.02072627 | 366 | 0.01622627 | 0.7189291 | 0.7299792 | -0.4499314 | 357.33272 | 1.7866636
1.88 | 376 | 0.678 | 0.02208459 | 376 | 0.01758459 | 0.719519 | 0.7314414 | -0.4484692 | 367.92376 | 1.8396188
1.93 | 386 | 0.675 | 0.02080467 | 386 | 0.01630467 | 0.715153 | 0.7261587 | -0.4537519 | 378.51474 | 1.8925737
1.98 | 396 | 0.672 | 0.02198246 | 396 | 0.01748246 | 0.7155253 | 0.7272735 | -0.4526371 | 388.59658 | 1.9429829
2.04 | 408 | 0.669 | 0.02076213 | 408 | 0.01626213 | 0.7113548 | 0.7222341 | -0.4576765 | 399.08576 | 1.9954288
2.09 | 418 | 0.666 | 0.02174874 | 418 | 0.01724874 | 0.7114549 | 0.7229425 | -0.456968 | 409.6768 | 2.048384
2.14 | 428 | 0.663 | 0.0207989 | 428 | 0.0162989 | 0.7075096 | 0.7183158 | -0.4615948 | 419.7586 | 2.098793
2.19 | 438 | 0.66 | 0.02128464 | 438 | 0.01678464 | 0.7066134 | 0.7176912 | -0.4622194 | 429.94228 | 2.1497114
2.25 | 450 | 0.657 | 0.02105837 | 450 | 0.01655837 | 0.7043813 | 0.7152602 | -0.4646504 | 440.32964 | 2.2016482
2.3 | 460 | 0.654 | 0.02128435 | 460 | 0.01678435 | 0.702954 | 0.713931 | -0.4659796 | 450.71694 | 2.2535847
2.35 | 470 | 0.651 | 0.02171559 | 470 | 0.01721559 | 0.7020316 | 0.713239 | -0.4666716 | 461.20616 | 2.3060308
2.4 | 480 | 0.648 | 0.02162325 | 480 | 0.01712325 | 0.6998958 | 0.7109917 | -0.4689189 | 472.51006 | 2.3625503
2.45 | 490 | 0.646 | 0.02090091 | 490 | 0.01640091 | 0.6972072 | 0.7078022 | -0.4721083 | 483.71206 | 2.4185603
2.5 | 500 | 0.643 | 0.02139897 | 500 | 0.01689897 | 0.6964974 | 0.7073634 | -0.4725471 | 494.91406 | 2.4745703
2.56 | 512 | 0.64 | 0.02111426 | 512 | 0.01661426 | 0.6940525 | 0.7046856 | -0.4752249 | 505.19956 | 2.5259978
2.61 | 522 | 0.637 | 0.02089146 | 522 | 0.01639146 | 0.6915267 | 0.7019681 | -0.4779425 | 515.79052 | 2.5789526
2.66 | 532 | 0.634 | 0.02088642 | 532 | 0.01638642 | 0.6895579 | 0.6999469 | -0.4799637 | 526.17792 | 2.6308896
2.71 | 542 | 0.631 | 0.02163969 | 542 | 0.01713969 | 0.6896435 | 0.7004587 | -0.4794519 | 536.25972 | 2.6812986
2.76 | 552 | 0.629 | 0.02085368 | 552 | 0.01635368 | 0.6865562 | 0.6968426 | -0.4830679 | 546.74888 | 2.7337444
2.81 | 562 | 0.626 | 0.02042404 | 562 | 0.01592404 | 0.6833915 | 0.69336 | -0.4865506 | 557.33994 | 2.7866997
2.87 | 574 | 0.623 | 0.02127383 | 574 | 0.01677383 | 0.6840559 | 0.694506 | -0.4854046 | 567.62544 | 2.8381272
2.92 | 584 | 0.621 | 0.02156965 | 584 | 0.01706965 | 0.6839834 | 0.6945836 | -0.4853269 | 578.52198 | 2.8926099
2.97 | 594 | 0.618 | 0.02069188 | 594 | 0.01619188 | 0.6794549 | 0.6894615 | -0.4904491 | 589.11294 | 2.9455647
3.02 | 604 | 0.615 | 0.02107076 | 604 | 0.01657076 | 0.6786337 | 0.6888247 | -0.4910858 | 599.29664 | 2.9964832
3.07 | 614 | 0.613 | 0.02087909 | 614 | 0.01637909 | 0.6770988 | 0.6871392 | -0.4927714 | 609.37846 | 3.0468923
3.13 | 626 | 0.61 | 0.02139942 | 626 | 0.01689942 | 0.6769802 | 0.6872888 | -0.4926217 | 619.4603 | 3.0973015
3.18 | 636 | 0.608 | 0.02168706 | 636 | 0.01718706 | 0.6769648 | 0.6874146 | -0.492496 | 630.35684 | 3.1517842
3.23 | 646 | 0.605 | 0.02088872 | 646 | 0.01638872 | 0.6724706 | 0.6823857 | -0.4975248 | 640.43862 | 3.2021931
3.28 | 656 | 0.603 | 0.02038131 | 656 | 0.01588131 | 0.6698507 | 0.6794271 | -0.5004835 | 651.74252 | 3.2587126
3.33 | 666 | 0.6 | 0.02090148 | 666 | 0.01640148 | 0.6696019 | 0.6794428 | -0.5004678 | 662.02798 | 3.3101399
3.38 | 676 | 0.597 | 0.02089936 | 676 | 0.01639936 | 0.6676398 | 0.6774303 | -0.5024803 | 672.7208 | 3.363604
3.43 | 686 | 0.595 | 0.02123693 | 686 | 0.01673693 | 0.6678427 | 0.6778012 | -0.5021094 | 682.80264 | 3.4140132
3.49 | 698 | 0.592 | 0.02121634 | 698 | 0.01671634 | 0.666045 | 0.6759411 | -0.5039695 | 692.98632 | 3.4649316
3.54 | 708 | 0.59 | 0.02192089 | 708 | 0.01742089 | 0.6675999 | 0.6778783 | -0.5020323 | 703.06822 | 3.5153411
3.59 | 718 | 0.587 | 0.02134181 | 718 | 0.01684181 | 0.6636171 | 0.6735032 | -0.5064073 | 713.45552 | 3.5672776
3.64 | 728 | 0.585 | 0.02118257 | 728 | 0.01668257 | 0.6621046 | 0.6718639 | -0.5080467 | 723.53736 | 3.6176868
3.69 | 738 | 0.582 | 0.02070923 | 738 | 0.01620923 | 0.6584171 | 0.6678508 | -0.5120597 | 733.721 | 3.668605
3.74 | 748 | 0.58 | 0.02084983 | 748 | 0.01634983 | 0.6579784 | 0.6674613 | -0.5124493 | 744.21016 | 3.7210508
3.8 | 760 | 0.578 | 0.02178003 | 760 | 0.01728003 | 0.6607641 | 0.670752 | -0.5091586 | 754.39384 | 3.7719692
3.85 | 770 | 0.575 | 0.02163067 | 770 | 0.01713067 | 0.6582781 | 0.6681282 | -0.5117823 | 764.57754 | 3.8228877
3.9 | 780 | 0.573 | 0.02152289 | 780 | 0.01702289 | 0.6569393 | 0.6666934 | -0.5132172 | 774.86304 | 3.8743152
3.95 | 790 | 0.57 | 0.02099637 | 790 | 0.01649637 | 0.6529357 | 0.6623386 | -0.517572 | 785.14848 | 3.9257424
4 | 800 | 0.568 | 0.02120653 | 800 | 0.01670653 | 0.6528261 | 0.6623154 | -0.5175952 | 795.6377 | 3.9781885
4.05 | 810 | 0.565 | 0.02128704 | 810 | 0.01678704 | 0.6512125 | 0.6606972 | -0.5192134 | 806.12686 | 4.0306343
4.1 | 820 | 0.563 | 0.02156987 | 820 | 0.01706987 | 0.6514365 | 0.6610468 | -0.5188638 | 816.2087 | 4.0810435
4.16 | 832 | 0.561 | 0.02135146 | 832 | 0.01685146 | 0.6498221 | 0.6592758 | -0.5206348 | 826.49424 | 4.1324712
4.21 | 842 | 0.558 | 0.0221993 | 842 | 0.0176993 | 0.651459 | 0.6613352 | -0.5185753 | 836.57608 | 4.1828804
4.26 | 852 | 0.556 | 0.02134931 | 852 | 0.01684931 | 0.646948 | 0.6563163 | -0.5235943 | 846.65792 | 4.2332896
4.31 | 862 | 0.554 | 0.02121298 | 862 | 0.01671298 | 0.6454279 | 0.6546869 | -0.5252236 | 857.04522 | 4.2852261
4.37 | 874 | 0.551 | 0.02233623 | 874 | 0.01783623 | 0.6486093 | 0.6584371 | -0.5214735 | 867.73808 | 4.3386904
4.42 | 884 | 0.549 | 0.02095336 | 884 | 0.01645336 | 0.6416138 | 0.6506467 | -0.5292639 | 877.81992 | 4.3890996
4.47 | 894 | 0.546 | 0.02204925 | 894 | 0.01754925 | 0.6445602 | 0.654142 | -0.5257685 | 887.90176 | 4.4395088
4.53 | 906 | 0.544 | 0.02171573 | 906 | 0.01721573 | 0.6423723 | 0.6517376 | -0.5281729 | 898.1873 | 4.4909365
4.58 | 916 | 0.542 | 0.02169617 | 916 | 0.01719617 | 0.6413685 | 0.6506888 | -0.5292218 | 909.18564 | 4.5459282
4.63 | 926 | 0.539 | 0.02190677 | 926 | 0.01740677 | 0.6404283 | 0.6498106 | -0.5301 | 919.87852 | 4.5993926
4.68 | 936 | 0.537 | 0.02175609 | 936 | 0.01725609 | 0.6388185 | 0.648085 | -0.5318256 | 930.0621 | 4.6503105
4.73 | 946 | 0.534 | 0.02242949 | 946 | 0.01792949 | 0.6400915 | 0.6496658 | -0.5302447 | 940.55126 | 4.7027563
4.79 | 958 | 0.533 | 0.02154141 | 958 | 0.01704141 | 0.6361834 | 0.6452665 | -0.5346441 | 952.16064 | 4.7608032
4.84 | 968 | 0.53 | 0.02252338 | 968 | 0.01802338 | 0.6390132 | 0.6485655 | -0.531345 | 962.75166 | 4.8137583
4.89 | 978 | 0.528 | 0.02160503 | 978 | 0.01710503 | 0.6336486 | 0.64268 | -0.5372305 | 973.54638 | 4.8677319
4.94 | 988 | 0.526 | 0.02235906 | 988 | 0.01785906 | 0.6364538 | 0.6458476 | -0.5340629 | 984.03564 | 4.9201782
4.99 | 998 | 0.524 | 0.0217084 | 998 | 0.0172084 | 0.6323249 | 0.6413421 | -0.5385684 | 994.62656 | 4.9731328
5.05 | 1010 | 0.521 | 0.02225402 | 1010 | 0.01775402 | 0.6333828 | 0.6426327 | -0.5372779 | 1005.93038 | 5.0296519
5.1 | 1020 | 0.519 | 0.02203676 | 1020 | 0.01753676 | 0.6313875 | 0.640489 | -0.5394215 | 1016.52138 | 5.0826069
5.15 | 1030 | 0.517 | 0.02238717 | 1030 | 0.01788717 | 0.6322939 | 0.6415416 | -0.538369 | 1027.31612 | 5.1365806
5.21 | 1042 | 0.514 | 0.02200328 | 1042 | 0.01750328 | 0.6286371 | 0.6376338 | -0.5422768 | 1037.4998 | 5.187499
5.26 | 1052 | 0.512 | 0.02229078 | 1052 | 0.01779078 | 0.6292495 | 0.6383584 | -0.5415522 | 1047.6834 | 5.238417
5.31 | 1062 | 0.51 | 0.02204913 | 1062 | 0.01754913 | 0.6270809 | 0.6360309 | -0.5438797 | 1057.76534 | 5.2888267
5.36 | 1072 | 0.508 | 0.02202762 | 1072 | 0.01752762 | 0.626068 | 0.634972 | -0.5449385 | 1069.3746 | 5.346873
5.41 | 1082 | 0.506 | 0.02176796 | 1082 | 0.01726796 | 0.6237647 | 0.6325023 | -0.5474083 | 1079.76202 | 5.3988101
5.48 | 1096 | 0.503 | 0.02218663 | 1096 | 0.01768663 | 0.6245827 | 0.6334791 | -0.5464315 | 1090.04756 | 5.4502378
5.53 | 1106 | 0.501 | 0.02234361 | 1106 | 0.01784361 | 0.6245602 | 0.6334998 | -0.5464107 | 1100.333 | 5.501665
5.58 | 1116 | 0.499 | 0.02194086 | 1116 | 0.01744086 | 0.62143 | 0.630133 | -0.5497776 | 1111.53496 | 5.5576748
5.63 | 1126 | 0.496 | 0.02266308 | 1126 | 0.01816308 | 0.6235931 | 0.632602 | -0.5473085 | 1122.12608 | 5.6106304
5.69 | 1138 | 0.494 | 0.02264226 | 1138 | 0.01814226 | 0.6228345 | 0.6317967 | -0.5481138 | 1132.30976 | 5.6615488
5.74 | 1148 | 0.492 | 0.02145605 | 1148 | 0.01695605 | 0.6151577 | 0.6235001 | -0.5564105 | 1143.00254 | 5.7150127
5.79 | 1158 | 0.49 | 0.02272169 | 1158 | 0.01822169 | 0.6215586 | 0.6304872 | -0.5494233 | 1153.08448 | 5.7654224
5.84 | 1168 | 0.488 | 0.02283627 | 1168 | 0.01833627 | 0.6213638 | 0.6303119 | -0.5495986 | 1164.28642 | 5.8214321
5.9 | 1180 | 0.485 | 0.02256098 | 1180 | 0.01806098 | 0.6181098 | 0.6268693 | -0.5530412 | 1174.77568 | 5.8738784
5.95 | 1190 | 0.483 | 0.0228319 | 1190 | 0.0183319 | 0.6188498 | 0.6277041 | -0.5522065 | 1185.57032 | 5.9278516
6 | 1200 | 0.481 | 0.02224513 | 1200 | 0.01774513 | 0.6144708 | 0.6230062 | -0.5569044 | 1195.65206 | 5.9782603
6.05 | 1210 | 0.479 | 0.02277129 | 1210 | 0.01827129 | 0.6167663 | 0.6255183 | -0.5543923 | 1206.03946 | 6.0301973
6.11 | 1222 | 0.477 | 0.02282169 | 1222 | 0.01832169 | 0.6164405 | 0.62518 | -0.5547306 | 1216.22314 | 6.0811157
6.16 | 1232 | 0.474 | 0.02233252 | 1232 | 0.01783252 | 0.6115683 | 0.6200209 | -0.5598896 | 1226.40674 | 6.1320337
6.21 | 1242 | 0.473 | 0.02308385 | 1242 | 0.01858385 | 0.6163507 | 0.6251409 | -0.5547697 | 1236.48868 | 6.1824434
6.27 | 1254 | 0.47 | 0.02248585 | 1254 | 0.01798585 | 0.6109863 | 0.6194396 | -0.560471 | 1247.07968 | 6.2353984
6.32 | 1264 | 0.468 | 0.02315919 | 1264 | 0.01865919 | 0.6143661 | 0.6230986 | -0.556812 | 1257.36504 | 6.2868252
6.37 | 1274 | 0.466 | 0.02308138 | 1274 | 0.01858138 | 0.6130284 | 0.6216873 | -0.5582233 | 1267.54874 | 6.3377437
6.42 | 1284 | 0.464 | 0.02228741 | 1284 | 0.01778741 | 0.6070852 | 0.6153386 | -0.564572 | 1277.93604 | 6.3896802
6.47 | 1294 | 0.462 | 0.02303111 | 1294 | 0.01853111 | 0.6110113 | 0.6195726 | -0.5603379 | 1288.629 | 6.443145
6.53 | 1306 | 0.46 | 0.02348831 | 1306 | 0.01898831 | 0.6133787 | 0.6221133 | -0.5577973 | 1299.11816 | 6.4955908
6.58 | 1316 | 0.458 | 0.02262923 | 1316 | 0.01812923 | 0.6069004 | 0.6152035 | -0.564707 | 1309.40362 | 6.5470181
6.63 | 1326 | 0.455 | 0.02375647 | 1326 | 0.01925647 | 0.6125054 | 0.6212671 | -0.5586435 | 1320.19834 | 6.6009917
6.68 | 1336 | 0.453 | 0.0229804 | 1336 | 0.0184804 | 0.6065091 | 0.6148807 | -0.5650299 | 1330.6875 | 6.6534375
6.73 | 1346 | 0.451 | 0.02284266 | 1346 | 0.01834266 | 0.6047311 | 0.6130036 | -0.566907 | 1341.17666 | 6.7058833
6.78 | 1356 | 0.449 | 0.02334821 | 1356 | 0.01884821 | 0.6073009 | 0.6157637 | -0.5641468 | 1352.48046 | 6.7624023
6.83 | 1366 | 0.447 | 0.02255835 | 1366 | 0.01805835 | 0.6010735 | 0.6091456 | -0.5707649 | 1362.5623 | 6.8128115
6.88 | 1376 | 0.445 | 0.0231224 | 1376 | 0.0186224 | 0.6040821 | 0.6123691 | -0.5675415 | 1372.746 | 6.86373
6.94 | 1388 | 0.443 | 0.02291267 | 1388 | 0.01841267 | 0.6020139 | 0.6101707 | -0.5697399 | 1382.92958 | 6.9146479
6.99 | 1398 | 0.441 | 0.02317603 | 1398 | 0.01867603 | 0.6030005 | 0.6112366 | -0.568674 | 1393.3169 | 6.9665845
7.04 | 1408 | 0.439 | 0.02292532 | 1408 | 0.01842532 | 0.6003943 | 0.608483 | -0.5714276 | 1403.60254 | 7.0180127
7.09 | 1418 | 0.437 | 0.02327945 | 1418 | 0.01877945 | 0.6020513 | 0.6102579 | -0.5696526 | 1413.88798 | 7.0694399
7.15 | 1430 | 0.434 | 0.02313652 | 1430 | 0.01863652 | 0.5994261 | 0.6075144 | -0.5723962 | 1424.17354 | 7.1208677
7.2 | 1440 | 0.432 | 0.02359609 | 1440 | 0.01909609 | 0.6018919 | 0.6101414 | -0.5697692 | 1434.45898 | 7.1722949
7.25 | 1450 | 0.43 | 0.02316554 | 1450 | 0.01866554 | 0.5979502 | 0.6059763 | -0.5739342 | 1444.84648 | 7.2242324
7.31 | 1462 | 0.428 | 0.024038 | 1462 | 0.019538 | 0.6037178 | 0.61208 | -0.5678305 | 1455.53926 | 7.2776963
7.36 | 1472 | 0.426 | 0.02287487 | 1472 | 0.01837487 | 0.594359 | 0.6021867 | -0.5777238 | 1465.621 | 7.328105
7.41 | 1482 | 0.424 | 0.02321753 | 1482 | 0.01871753 | 0.5960419 | 0.6039781 | -0.5759324 | 1475.80458 | 7.3790229
7.46 | 1492 | 0.422 | 0.02334983 | 1492 | 0.01884983 | 0.5961897 | 0.6041444 | -0.5757662 | 1486.29384 | 7.4314692
7.52 | 1504 | 0.42 | 0.02308961 | 1504 | 0.01858961 | 0.5936339 | 0.6014415 | -0.578469 | 1496.88486 | 7.4844243
7.57 | 1514 | 0.418 | 0.02444537 | 1514 | 0.01994537 | 0.6030515 | 0.6113886 | -0.5685219 | 1506.9666 | 7.534833
7.62 | 1524 | 0.416 | 0.02307135 | 1524 | 0.01857135 | 0.5918037 | 0.5995294 | -0.5803812 | 1517.76142 | 7.5888071
7.67 | 1534 | 0.413 | 0.0237929 | 1534 | 0.0192929 | 0.5954915 | 0.6034595 | -0.5764511 | 1528.55616 | 7.6427808
7.72 | 1544 | 0.411 | 0.02341685 | 1544 | 0.01891685 | 0.5917781 | 0.5995529 | -0.5803577 | 1538.8417 | 7.6942085
7.77 | 1554 | 0.409 | 0.02343933 | 1554 | 0.01893933 | 0.5911236 | 0.5988698 | -0.5810408 | 1548.92344 | 7.7446172
7.82 | 1564 | 0.407 | 0.02361766 | 1564 | 0.01911766 | 0.5916901 | 0.599471 | -0.5804396 | 1559.71816 | 7.7985908
7.87 | 1574 | 0.405 | 0.02412284 | 1574 | 0.01962284 | 0.5948468 | 0.602794 | -0.5771166 | 1569.7999 | 7.8489995
7.92 | 1584 | 0.403 | 0.02367999 | 1584 | 0.01917999 | 0.5905455 | 0.598275 | -0.5816355 | 1580.9001 | 7.9045005
7.98 | 1596 | 0.401 | 0.02378237 | 1596 | 0.01928237 | 0.5907833 | 0.5985155 | -0.581395 | 1590.98194 | 7.9549097
8.03 | 1606 | 0.399 | 0.0238119 | 1606 | 0.0193119 | 0.5902096 | 0.597915 | -0.5819955 | 1601.26748 | 8.0063374
8.08 | 1616 | 0.397 | 0.02335664 | 1616 | 0.01885664 | 0.5857216 | 0.5932077 | -0.5867028 | 1612.26592 | 8.0613296
8.13 | 1626 | 0.395 | 0.02376626 | 1626 | 0.01926626 | 0.5882197 | 0.5958298 | -0.5840807 | 1622.55136 | 8.1127568
8.18 | 1636 | 0.393 | 0.0234815 | 1636 | 0.0189815 | 0.5850787 | 0.5925384 | -0.5873721 | 1632.73506 | 8.1636753
8.23 | 1646 | 0.39 | 0.02421257 | 1646 | 0.01971257 | 0.5892695 | 0.5969574 | -0.5829532 | 1643.42792 | 8.2171396
8.28 | 1656 | 0.388 | 0.02338164 | 1656 | 0.01888164 | 0.5816 | 0.5889261 | -0.5909845 | 1653.50976 | 8.2675488
8.34 | 1668 | 0.386 | 0.02417968 | 1668 | 0.01967968 | 0.5876585 | 0.5952549 | -0.5846557 | 1663.5916 | 8.317958
8.39 | 1678 | 0.384 | 0.02359801 | 1678 | 0.01909801 | 0.5819873 | 0.5893209 | -0.5905897 | 1674.08086 | 8.3704043
8.44 | 1688 | 0.382 | 0.0240571 | 1688 | 0.0195571 | 0.585042 | 0.5925128 | -0.5873978 | 1684.26446 | 8.4213223
8.49 | 1698 | 0.38 | 0.02362007 | 1698 | 0.01912007 | 0.5805344 | 0.5878 | -0.5921105 | 1694.55 | 8.47275
8.55 | 1710 | 0.378 | 0.02441133 | 1710 | 0.01991133 | 0.5867168 | 0.5942433 | -0.5856673 | 1704.83554 | 8.5241777
8.6 | 1720 | 0.375 | 0.02377548 | 1720 | 0.01927548 | 0.5794691 | 0.5866974 | -0.5932132 | 1715.3248 | 8.576624
8.65 | 1730 | 0.373 | 0.02424615 | 1730 | 0.01974615 | 0.5827292 | 0.5900945 | -0.5898161 | 1725.61016 | 8.6280508
8.71 | 1742 | 0.371 | 0.02394501 | 1742 | 0.01944501 | 0.579561 | 0.5867751 | -0.5931355 | 1735.79376 | 8.6789688
8.76 | 1752 | 0.369 | 0.02406876 | 1752 | 0.01956876 | 0.5798423 | 0.5870632 | -0.5928474 | 1746.283 | 8.731415
8.81 | 1762 | 0.367 | 0.02440095 | 1762 | 0.01990095 | 0.5819724 | 0.589276 | -0.5906345 | 1756.4666 | 8.782333
8.87 | 1774 | 0.365 | 0.02434028 | 1774 | 0.01984028 | 0.5808982 | 0.5881399 | -0.5917706 | 1766.54844 | 8.8327422
8.92 | 1784 | 0.362 | 0.02376594 | 1784 | 0.01926594 | 0.5739922 | 0.5809665 | -0.5989441 | 1776.63028 | 8.8831514
8.97 | 1794 | 0.361 | 0.02431243 | 1794 | 0.01981243 | 0.5790825 | 0.5862348 | -0.5936758 | 1786.7121 | 8.9335605
9.02 | 1804 | 0.358 | 0.02424492 | 1804 | 0.01974492 | 0.5766891 | 0.5837578 | -0.5961528 | 1796.79394 | 8.9839697
9.07 | 1814 | 0.356 | 0.02432944 | 1814 | 0.01982944 | 0.576668 | 0.5837273 | -0.5961832 | 1807.38496 | 9.0369248
9.12 | 1824 | 0.354 | 0.02473657 | 1824 | 0.02023657 | 0.5795975 | 0.5867613 | -0.5931493 | 1817.4668 | 9.087334
9.17 | 1834 | 0.352 | 0.02427547 | 1834 | 0.01977547 | 0.5746061 | 0.5815671 | -0.5983435 | 1828.36348 | 9.1418174
9.22 | 1844 | 0.35 | 0.02418883 | 1844 | 0.01968883 | 0.573021 | 0.5799121 | -0.5999985 | 1838.54688 | 9.1927344
9.28 | 1856 | 0.348 | 0.02459159 | 1856 | 0.02009159 | 0.5762099 | 0.5832018 | -0.5967088 | 1849.03614 | 9.2451807
9.33 | 1866 | 0.346 | 0.02487228 | 1866 | 0.02037228 | 0.5780584 | 0.5851072 | -0.5948034 | 1859.11796 | 9.2955898
9.38 | 1876 | 0.343 | 0.02499474 | 1876 | 0.02049474 | 0.5774507 | 0.5844804 | -0.5954302 | 1870.1164 | 9.350582
9.43 | 1886 | 0.341 | 0.02505173 | 1886 | 0.02055173 | 0.5772378 | 0.584246 | -0.5956646 | 1880.60546 | 9.4030273
9.48 | 1896 | 0.339 | 0.0245658 | 1896 | 0.0200658 | 0.5718838 | 0.5786861 | -0.6012244 | 1890.99296 | 9.4549648
9.53 | 1906 | 0.337 | 0.02429625 | 1906 | 0.01979625 | 0.5685433 | 0.5752146 | -0.604696 | 1901.0748 | 9.505374
9.58 | 1916 | 0.335 | 0.02401649 | 1916 | 0.01951649 | 0.565078 | 0.571616 | -0.6082946 | 1911.15664 | 9.5557832
9.63 | 1926 | 0.333 | 0.02495005 | 1926 | 0.02045005 | 0.5732689 | 0.5800788 | -0.5998318 | 1921.74746 | 9.6087373
9.69 | 1938 | 0.33 | 0.02474694 | 1938 | 0.02024694 | 0.5697978 | 0.5764793 | -0.6034313 | 1931.93126 | 9.6596563
9.74 | 1948 | 0.328 | 0.02479771 | 1948 | 0.02029771 | 0.5695297 | 0.5761874 | -0.6037232 | 1942.42032 | 9.7121016
9.79 | 1958 | 0.327 | 0.02455391 | 1958 | 0.02005391 | 0.5673828 | 0.5739404 | -0.6059701 | 1952.70606 | 9.7635303
9.84 | 1968 | 0.324 | 0.02487 | 1968 | 0.02037 | 0.5687208 | 0.5753207 | -0.6045899 | 1962.88946 | 9.8144473
9.9 | 1980 | 0.322 | 0.02434825 | 1980 | 0.01984825 | 0.5630476 | 0.5694388 | -0.6104718 | 1973.07324 | 9.8653662
9.95 | 1990 | 0.32 | 0.02544496 | 1990 | 0.02094496 | 0.5731774 | 0.5798797 | -0.6000308 | 1983.25684 | 9.9162842
10 | 2000 | 0.317 | 0.02464304 | 2000 | 0.02014304 | 0.5634304 | 0.5698158 | -0.6100948 | 1993.64434 | 9.9682217
10 | 2000 | 0.315 | 0.02476062 | 2000 | 0.02026062 | 0.5626062 | 0.5689882 | -0.6109223 | 2004.2352 | 10.021176
10.1 | 2020 | 0.313 | 0.02476062 | 2020 | 0.02026062 | 0.5630822 | 0.5694238 | -0.6104868 | 2014.419 | 10.072095
10.2 | 2040 | 0.311 | 0.024 | 2040 | 0.02037 | 0.5558 | 0.5621351 | -0.6177755 | 2024.6026 | 10.123013
10.2 | 2040 | 0.309 | 0.024 | 2040 | 0.01984825 | 0.5538 | 0.5599331 | -0.6199775 | 2035.0918 | 10.175459
10.3 | 2060 | 0.306 | 0.024 | 2060 | 0.02094496 | 0.5532 | 0.5596092 | -0.6203014 | 2045.1734 | 10.225867
10.3 | 2060 | 0.304 | 0.024 | 2060 | 0.02014304 | 0.5512 | 0.5573235 | -0.6225871 | 2056.07 | 10.28035
10.4 | 2080 | 0.301 | 0.024 | 2080 | 0.01974492 | 0.5506 | 0.5565432 | -0.6233674 | 2066.1518 | 10.330759
10.4 | 2080 | 0.299 | 0.024 | 2080 | 0.01982944 | 0.5486 | 0.554529 | -0.6253816 | 2076.2338 | 10.381169
10.5 | 2100 | 0.297 | 0.024 | 2100 | 0.02023657 | 0.549 | 0.5550103 | -0.6249003 | 2086.5194 | 10.432597
10.5 | 2100 | 0.295 | 0.024 | 2100 | 0.01977547 | 0.547 | 0.5528338 | -0.6270768 | 2097.1102 | 10.485551
10.6 | 2120 | 0.293 | 0.024 | 2120 | 0.01968883 | 0.5474 | 0.5531688 | -0.6267417 | 2107.294 | 10.53647
10.6 | 2120 | 0.291 | 0.024 | 2120 | 0.02009159 | 0.5454 | 0.5512467 | -0.6286639 | 2117.4776 | 10.587388
10.7 | 2140 | 0.288 | 0.024 | 2140 | 0.02037228 | 0.5448 | 0.5506672 | -0.6292434 | 2127.6614 | 10.638307
10.7 | 2140 | 0.286 | 0.024 | 2140 | 0.0200658 | 0.5428 | 0.5485388 | -0.6313718 | 2138.6596 | 10.693298
10.8 | 2160 | 0.284 | 0.024 | 2160 | 0.01979625 | 0.5432 | 0.5488221 | -0.6310884 | 2149.3524 | 10.746762
10.8 | 2160 | 0.282 | 0.024 | 2160 | 0.01951649 | 0.5412 | 0.5467036 | -0.6332069 | 2159.4342 | 10.797171
10.9 | 2180 | 0.279 | 0.024 | 2180 | 0.02045005 | 0.5406 | 0.5463056 | -0.633605 | 2170.0252 | 10.850126
10.9 | 2180 | 0.277 | 0.024 | 2180 | 0.02024694 | 0.5386 | 0.5442084 | -0.6357022 | 2180.107 | 10.900535
11 | 2200 | 0.275 | 0.024 | 2200 | 0.02029771 | 0.539 | 0.5445819 | -0.6353287 | 2190.6982 | 10.953491
11 | 2200 | 0.272 | 0.024 | 2200 | 0.02094496 | 0.536 | 0.541697 | -0.6382135 | 2200.78 | 11.0039
11.1 | 2220 | 0.27 | 0.024 | 2220 | 0.02014304 | 0.5364 | 0.5418386 | -0.638072 | 2211.0654 | 11.055327
11.1 | 2220 | 0.268 | 0.024 | 2220 | 0.01974492 | 0.5344 | 0.5396916 | -0.6402189 | 2221.147 | 11.105735
11.2 | 2240 | 0.265 | 0.024 | 2240 | 0.01982944 | 0.5338 | 0.5390548 | -0.6408558 | 2231.6364 | 11.158182
11.2 | 2240 | 0.263 | 0.024 | 2240 | 0.02023657 | 0.5318 | 0.5371222 | -0.6427884 | 2241.82 | 11.2091
11.3 | 2260 | 0.261 | 0.024 | 2260 | 0.01977547 | 0.5322 | 0.5373614 | -0.6425492 | 2252.3092 | 11.261546
11.4 | 2280 | 0.259 | 0.024 | 2280 | 0.01968883 | 0.5326 | 0.5376994 | -0.6422112 | 2262.493 | 11.312465
11.4 | 2280 | 0.256 | 0.024 | 2280 | 0.02009159 | 0.5296 | 0.5347434 | -0.6451671 | 2272.982 | 11.36491
11.5 | 2300 | 0.254 | 0.024 | 2300 | 0.02094496 | 0.53 | 0.53532 | -0.6445906 | 2283.1658 | 11.415829
11.5 | 2300 | 0.252 | 0.024 | 2300 | 0.02014304 | 0.528 | 0.533076 | -0.6468345 | 2293.4512 | 11.467256
11.5 | 2300 | 0.252 | 0.024 | 2300 | 0.01974492 | 0.528 | 0.5329757 | -0.6469349 | 2303.5332 | 11.517666
[9 empty] | 2314.1242 | 11.570621
[9 empty] | 2325.4282 | 11.627141
[9 empty] | 2335.8152 | 11.679076
[9 empty] | 2345.9988 | 11.729994
[9 empty] | 2356.7938 | 11.783969
[9 empty] | 2366.8756 | 11.834378
[9 empty] | 2377.0594 | 11.885297
[9 empty] | 2387.141 | 11.935705
[9 empty] | 2394.066 | 11.97033