## Sheet1
Overpotential Calculation | [14 empty] | T | Log() | P_H2 | P_O2
Raw |  |  |  |  | mA/cm2 |  | mW/cm2 |  | Total Opot |  | Erev | 1.179911 |  |  | 353 | 0.9254295 | 100 | 100
I | V | P | IR |  | I | V | P |  | Ln(i) | Total Opot | Kin Opot | Ohmic | proton | Mass
0.06205985 | 0.76992 | 0.04778112 | 0.021 | 0.0141 | 12.41197 | -0.76992 | -9.556224 | 1 | -4.389094 | -0.4099906 | 0.3589428 | 0.00130325685 | 0.000875043885 | 0.04886947 | Intercept | -0.513 |  |  | -6 | -0.3024
0.11654245 | 0.75833 | 0.08837764 | 0.021 | 0.0141 | 23.30849 | -0.75833 | -17.67553 | 1 | -3.758938 | -0.4215806 | 0.3810613 | 0.00244739145 | 0.001643248545 | 0.03642864 | Slope | -0.0351 |  |  | -5.9 | -0.30591
0.1669516 | 0.74594 | 0.1245359 | 0.021 | 0.0141 | 33.39032 | -0.74594 | -24.90718 | 1 | -3.399489 | -0.4339706 | 0.3936779 | 0.0035059836 | 0.00235401756 | 0.03443264 |  |  |  |  | -5.8 | -0.30942
0.2214342 | 0.73456 | 0.1626567 | 0.021 | 0.0141 | 44.28684 | -0.73456 | -32.53134 | 1 | -3.117068 | -0.4453506 | 0.4035909 | 0.0046501182 | 0.00312222222 | 0.03398731 |  |  |  |  | -5.7 | -0.31293
0.2733709 | 0.72408 | 0.1979424 | 0.021 | 0.0141 | 54.67418 | -0.72408 | -39.58848 | 1 | -2.906364 | -0.4558306 | 0.4109866 | 0.0057407889 | 0.00385452969 | 0.03524862 |  |  |  |  | -5.6 | -0.31644
0.3242892 | 0.71528 | 0.2319576 | 0.021 | 0.0141 | 64.85784 | -0.71528 | -46.39152 | 1 | -2.735557 | -0.4646306 | 0.4169819 | 0.0068100732 | 0.00457247772 | 0.03626609 |  |  |  |  | -5.5 | -0.31995
0.3746984 | 0.70717 | 0.2649755 | 0.021 | 0.0141 | 74.93968 | -0.70717 | -52.99509 | 1 | -2.591072 | -0.4727406 | 0.4220534 | 0.0078686664 | 0.00528324744 | 0.03753528 |  |  |  |  | -5.4 | -0.32346
0.42561665 | 0.69857 | 0.297323 | 0.021 | 0.0141 | 85.12333 | -0.69857 | -59.4646 | 1 | -2.463654 | -0.4813406 | 0.4265257 | 0.00893794965 | 0.006001194765 | 0.03987569 |  |  |  |  | -5.3 | -0.32697
0.4775534 | 0.69033 | 0.3296694 | 0.021 | 0.0141 | 95.51068 | -0.69033 | -65.93389 | 1 | -2.348517 | -0.4895806 | 0.430567 | 0.0100286214 | 0.00673350294 | 0.0422514 |  |  |  |  | -5.2 | -0.33048
0.52898095 | 0.68269 | 0.36113 | 0.021 | 0.0141 | 105.79619 | -0.68269 | -72.226 | 1 | -2.246241 | -0.4972206 | 0.4341569 | 0.01110859995 | 0.007458631395 | 0.04449639 |  |  |  |  | -5.1 | -0.33399
0.5798993 | 0.67543 | 0.3916814 | 0.021 | 0.0141 | 115.97986 | -0.67543 | -78.33628 | 1 | -2.154339 | -0.5044806 | 0.4373827 | 0.0121778853 | 0.00817658013 | 0.0467434 |  |  |  |  | -5 | -0.3375
0.6303084 | 0.66856 | 0.421399 | 0.021 | 0.0141 | 126.06168 | -0.66856 | -84.2798 | 1 | -2.070984 | -0.5113506 | 0.4403085 | 0.0132364764 | 0.00888734844 | 0.04891829 |  |  |  |  | -4.9 | -0.34101
0.68122675 | 0.66214 | 0.4510675 | 0.021 | 0.0141 | 136.24535 | -0.66214 | -90.2135 | 1 | -1.993298 | -0.5177706 | 0.4430352 | 0.01430576175 | 0.009605297175 | 0.05082427 |  |  |  |  | -4.8 | -0.34452
0.732145 | 0.65523 | 0.4797234 | 0.021 | 0.0141 | 146.429 | -0.65523 | -95.94467367 | 1 | -1.921215 | -0.5246806 | 0.4455654 | 0.015375045 | 0.0103232445 | 0.05341692 |  |  |  |  | -4.7 | -0.34803
0.7871369 | 0.64853 | 0.5104819 | 0.021 | 0.0141 | 157.42738 | -0.64853 | -102.0964 | 1 | -1.848791 | -0.5313806 | 0.4481074 | 0.0165298749 | 0.01109863029 | 0.05564463 |  |  |  |  | -4.6 | -0.35154
0.84212865 | 0.64131 | 0.5400655 | 0.021 | 0.0141 | 168.42573 | -0.64131 | -108.0131 | 1 | -1.78126 | -0.5386006 | 0.4504778 | 0.01768470165 | 0.01187401 | 0.0585641 |  |  |  |  | -4.5 | -0.35505
0.89406535 | 0.63534 | 0.5680355 | 0.021 | 0.0141 | 178.81307 | -0.63534 | -113.6071 | 1 | -1.721414 | -0.5445706 | 0.4525784 | 0.01877537235 | 0.01260632 | 0.06061052 |  |  |  |  | -4.4 | -0.35856
0.94956635 | 0.6286 | 0.5968974 | 0.021 | 0.0141 | 189.91327 | -0.6286 | -119.3795 | 1 | -1.661188 | -0.5513106 | 0.4546923 | 0.01994089335 | 0.01338889 | 0.06328849 |  |  |  |  | -4.3 | -0.36207
1.0050673 | 0.62255 | 0.6257046 | 0.021 | 0.0141 | 201.01346 | -0.62255 | -125.1409 | 1 | -1.604383 | -0.5573606 | 0.4566861 | 0.0211064133 | 0.01417144893 | 0.06539657 |  |  |  |  | -4.2 | -0.36558
1.0585316 | 0.61592 | 0.6519708 | 0.021 | 0.0141 | 211.70632 | -0.61592 | -130.3942 | 1 | -1.552555 | -0.5639906 | 0.4585053 | 0.0222291636 | 0.01492529556 | 0.0683308 |  |  |  |  | -4.1 | -0.36909
1.1109774 | 0.61006 | 0.6777629 | 0.021 | 0.0141 | 222.19548 | -0.61006 | -135.5526 | 1 | -1.504198 | -0.5698506 | 0.4602027 | 0.0233305254 | 0.01566478134 | 0.07065261 |  |  |  |  | -4 | -0.3726
1.1613866 | 0.60441 | 0.7019537 | 0.021 | 0.0141 | 232.27732 | -0.60441 | -140.3907 | 1 | -1.459823 | -0.5755006 | 0.4617602 | 0.0243891186 | 0.01637555106 | 0.0729757 |  |  |  |  | -3.9 | -0.37611
1.2123049 | 0.59874 | 0.7258554 | 0.021 | 0.0141 | 242.46098 | -0.59874 | -145.1711 | 1 | -1.416914 | -0.5811706 | 0.4632663 | 0.0254584029 | 0.01709349909 | 0.07535237 |  |  |  |  | -3.8 | -0.37962
1.262714 | 0.59331 | 0.7491808 | 0.021 | 0.0141 | 252.5428 | -0.59331 | -149.8362 | 1 | -1.376175 | -0.5866006 | 0.4646963 | 0.026516994 | 0.0178042674 | 0.07758304 |  |  |  |  | -3.7 | -0.38313
1.3161782 | 0.58715 | 0.772794 | 0.021 | 0.0141 | 263.23564 | -0.58715 | -154.5588 | 1 | -1.334706 | -0.5927606 | 0.4661518 | 0.0276397422 | 0.01855811262 | 0.08041089 |  |  |  |  | -3.6 | -0.38664
1.3691333 | 0.58159 | 0.7962742 | 0.021 | 0.0141 | 273.82666 | -0.58159 | -159.2548 | 1 | -1.29526 | -0.5983206 | 0.4675364 | 0.0287517993 | 0.01930477953 | 0.08272762 |  |  |  |  | -3.5 | -0.39015
1.4215792 | 0.57626 | 0.8191992 | 0.021 | 0.0141 | 284.31584 | -0.57626 | -163.8398 | 1 | -1.25767 | -0.6036506 | 0.4688558 | 0.0298531632 | 0.02004426672 | 0.08489734 |  |  |  |  | -3.4 | -0.39366
1.4719883 | 0.57046 | 0.8397104 | 0.021 | 0.0141 | 294.39766 | -0.57046 | -167.9421 | 1 | -1.222824 | -0.6094506 | 0.4700789 | 0.0309117543 | 0.02075503503 | 0.0877049 |  |  |  |  | -3.3 | -0.39717
1.5259618 | 0.56553 | 0.8629772 | 0.021 | 0.0141 | 305.19236 | -0.56553 | -172.5954 | 1 | -1.186813 | -0.6143806 | 0.4713429 | 0.0320451978 | 0.02151606138 | 0.08947645 |  |  |  |  | -3.2 | -0.40068
1.5773892 | 0.55979 | 0.8830067 | 0.021 | 0.0141 | 315.47784 | -0.55979 | -176.6013 | 1 | -1.153667 | -0.6201206 | 0.4725063 | 0.0331251732 | 0.02224118772 | 0.09224792 |  |  |  |  | -3.1 | -0.40419
1.6288168 | 0.55438 | 0.9029835 | 0.021 | 0.0141 | 325.76336 | -0.55438 | -180.5967 | 1 | -1.121584 | -0.6255306 | 0.4736324 | 0.0342051528 | 0.02296631688 | 0.0947267 |  |  |  |  | -3 | -0.4077
1.6807535 | 0.54915 | 0.9229858 | 0.021 | 0.0141 | 336.1507 | -0.54915 | -184.5972 | 1 | -1.090196 | -0.6307606 | 0.4747341 | 0.0352958235 | 0.02369862435 | 0.09703199 |  |  |  |  | -2.9 | -0.41121
1.7321809 | 0.54427 | 0.9427741 | 0.021 | 0.0141 | 346.43618 | -0.54427 | -188.5548 | 1 | -1.060057 | -0.6356406 | 0.475792 | 0.0363757989 | 0.02442375069 | 0.09904901 |  |  |  |  | -2.8 | -0.41472
1.7825901 | 0.53921 | 0.9611904 | 0.021 | 0.0141 | 356.51802 | -0.53921 | -192.2381 | 1 | -1.03137 | -0.6407006 | 0.4767989 | 0.0374343921 | 0.02513452041 | 0.1013328 |  |  |  |  | -2.7 | -0.41823
1.8335085 | 0.53388 | 0.9788735 | 0.021 | 0.0141 | 366.7017 | -0.53388 | -195.7747 | 1 | -1.003207 | -0.6460306 | 0.4777874 | 0.0385036785 | 0.02585246985 | 0.103887 |  |  |  |  | -2.6 | -0.42174
1.884936 | 0.52897 | 0.9970746 | 0.021 | 0.0141 | 376.9872 | -0.52897 | -199.4149 | 1 | -0.975544 | -0.6509406 | 0.4787584 | 0.039583656 | 0.0265775976 | 0.1060209 |  |  |  |  | -2.5 | -0.42525
1.9353451 | 0.52378 | 1.013695 | 0.021 | 0.0141 | 387.06902 | -0.52378 | -202.739 | 1 | -0.9491523 | -0.6561306 | 0.4796848 | 0.0406422471 | 0.02728836591 | 0.1085152 |  |  |  |  | -2.4 | -0.42876
1.9867726 | 0.51897 | 1.031075 | 0.021 | 0.0141 | 397.35452 | -0.51897 | -206.2151 | 1 | -0.9229264 | -0.6609406 | 0.4806053 | 0.0417222246 | 0.02801349366 | 0.1105996 |  |  |  |  | -2.3 | -0.43227
2.0376909 | 0.51364 | 1.04664 | 0.021 | 0.0141 | 407.53818 | -0.51364 | -209.3279 | 1 | -0.8976207 | -0.6662706 | 0.4814935 | 0.0427915089 | 0.02873144169 | 0.1132541 |  |  |  |  | -2.2 | -0.43578
2.0886094 | 0.50879 | 1.062664 | 0.021 | 0.0141 | 417.72188 | -0.50879 | -212.5327 | 1 | -0.8729394 | -0.6711206 | 0.4823598 | 0.0438607974 | 0.02944939254 | 0.1154506 |  |  |  |  | -2.1 | -0.43929
2.1395278 | 0.50375 | 1.077787 | 0.021 | 0.0141 | 427.90556 | -0.50375 | -215.5574 | 1 | -0.8488528 | -0.6761606 | 0.4832053 | 0.0449300838 | 0.03016734198 | 0.1178579 |  |  |  |  | -2 | -0.4428
2.1914646 | 0.49882 | 1.093146 | 0.021 | 0.0141 | 438.29292 | -0.49882 | -218.6293 | 1 | -0.8248678 | -0.6810906 | 0.4840471 | 0.0460207566 | 0.03089965086 | 0.120123 |  |  |  |  | -1.9 | -0.44631
2.2454377 | 0.49415 | 1.109583 | 0.021 | 0.0141 | 449.08754 | -0.49415 | -221.9166 | 1 | -0.8005374 | -0.6857606 | 0.4849011 | 0.0471541917 | 0.03166067157 | 0.1220446 |  |  |  |  | -1.8 | -0.44982
2.2968655 | 0.48911 | 1.12342 | 0.021 | 0.0141 | 459.3731 | -0.48911 | -224.684 | 1 | -0.7778925 | -0.6908006 | 0.485696 | 0.0482341755 | 0.03238580355 | 0.1244846 |  |  |  |  | -1.7 | -0.45333
2.348293 | 0.48418 | 1.136997 | 0.021 | 0.0141 | 469.6586 | -0.48418 | -227.3993 | 1 | -0.7557492 | -0.6957306 | 0.4864732 | 0.049314153 | 0.0331109313 | 0.1268323 |  |  |  |  | -1.6 | -0.45684
2.3987021 | 0.47965 | 1.150537 | 0.021 | 0.0141 | 479.74042 | -0.47965 | -230.1075 | 1 | -0.7345101 | -0.7002606 | 0.4872187 | 0.0503727441 | 0.03382169961 | 0.1288474 |  |  |  |  | -1.5 | -0.46035
2.4511479 | 0.47448 | 1.163021 | 0.021 | 0.0141 | 490.22958 | -0.47448 | -232.6041 | 1 | -0.7128815 | -0.7054306 | 0.4879779 | 0.0514741059 | 0.03456118539 | 0.1314174 |  |  |  |  | -1.4 | -0.46386
2.5046121 | 0.46957 | 1.176091 | 0.021 | 0.0141 | 500.92242 | -0.46957 | -235.2181 | 1 | -0.691304 | -0.7103406 | 0.4887352 | 0.0525968541 | 0.03531503061 | 0.1336935 |  |  |  |  | -1.3 | -0.46737
2.5560396 | 0.464 | 1.186002 | 0.021 | 0.0141 | 511.20792 | -0.464 | -237.2005 | 1 | -0.6709789 | -0.7159106 | 0.4894486 | 0.0536768316 | 0.03604015836 | 0.1367449 |  |  |  |  | -1.2 | -0.47088
2.6084856 | 0.45934 | 1.198182 | 0.021 | 0.0141 | 521.69712 | -0.45934 | -239.6364 | 1 | -0.6506681 | -0.7205706 | 0.4901616 | 0.0547781976 | 0.03677964696 | 0.1388512 |  |  |  |  | -1.1 | -0.47439
2.6588948 | 0.45472 | 1.209053 | 0.021 | 0.0141 | 531.77896 | -0.45472 | -241.8105 | 1 | -0.6315274 | -0.7251906 | 0.4908334 | 0.0558367908 | 0.03749041668 | 0.14103 |  |  |  |  | -1 | -0.4779
2.7118496 | 0.44968 | 1.219465 | 0.021 | 0.0141 | 542.36992 | -0.44968 | -243.8929 | 1 | -0.611807 | -0.7302306 | 0.4915256 | 0.0569488416 | 0.03823707936 | 0.1435191 |  |  |  |  | -0.9 | -0.48141
2.7622588 | 0.4454 | 1.23031 | 0.021 | 0.0141 | 552.45176 | -0.4454 | -246.062 | 1 | -0.5933892 | -0.7345106 | 0.492172 | 0.0580074348 | 0.03894784908 | 0.1453832 |  |  |  |  | -0.8 | -0.48492
2.8136863 | 0.44044 | 1.23926 | 0.021 | 0.0141 | 562.73726 | -0.44044 | -247.852 | 1 | -0.5749424 | -0.7394706 | 0.4928195 | 0.0590874123 | 0.03967297683 | 0.1478907 |  |  |  |  | -0.7 | -0.48843
2.8640955 | 0.43515 | 1.246311 | 0.021 | 0.0141 | 572.8191 | -0.43515 | -249.2622 | 1 | -0.5571853 | -0.7447606 | 0.4934428 | 0.0601460055 | 0.04038374655 | 0.150788 |  |  |  |  | -0.6 | -0.49194
2.9145046 | 0.43064 | 1.255102 | 0.021 | 0.0141 | 582.90092 | -0.43064 | -251.0205 | 1 | -0.5397381 | -0.7492706 | 0.4940552 | 0.0612045966 | 0.04109451486 | 0.1529163 |  |  |  |  | -0.5 | -0.49545
2.9654231 | 0.4257 | 1.262381 | 0.021 | 0.0141 | 593.08462 | -0.4257 | -252.4761 | 1 | -0.5224182 | -0.7542106 | 0.4946631 | 0.0622738851 | 0.04181246571 | 0.1554611 |  |  |  |  | -0.4 | -0.49896
3.0168506 | 0.42142 | 1.271361 | 0.021 | 0.0141 | 603.37012 | -0.42142 | -254.2722 | 1 | -0.5052245 | -0.7584906 | 0.4952666 | 0.0633538626 | 0.04253759346 | 0.1573325 |  |  |  |  | -0.3 | -0.50247
3.0682781 | 0.41638 | 1.27757 | 0.021 | 0.0141 | 613.65562 | -0.41638 | -255.5139 | 1 | -0.4883214 | -0.7635306 | 0.4958599 | 0.0644338401 | 0.04326272121 | 0.1599741 |  |  |  |  | -0.2 | -0.50598
3.1202144 | 0.41136 | 1.283531 | 0.021 | 0.0141 | 624.04288 | -0.41136 | -256.7063 | 1 | -0.4715362 | -0.7685506 | 0.4964491 | 0.0655245024 | 0.04399502304 | 0.162582 |  |  |  |  | -0.1 | -0.50949
3.1721514 | 0.40685 | 1.29059 | 0.021 | 0.0141 | 634.43028 | -0.40685 | -258.118 | 1 | -0.4550279 | -0.7730606 | 0.4970285 | 0.0666151794 | 0.04472733474 | 0.1646895 |  |  |  |  | -2.04281e-14 | -0.513
3.2240881 | 0.40202 | 1.296148 | 0.021 | 0.0141 | 644.81762 | -0.40202 | -259.2296 | 1 | -0.4387878 | -0.7778906 | 0.4975985 | 0.0677058501 | 0.04545964221 | 0.1671265 |  |  |  |  | 0.1 | -0.51651
3.2750063 | 0.39687 | 1.299752 | 0.021 | 0.0141 | 655.00126 | -0.39687 | -259.9504 | 1 | -0.4231181 | -0.7830406 | 0.4981486 | 0.0687751323 | 0.04617758883 | 0.1699393 |  |  |  |  | 0.2 | -0.52002
3.329998 | 0.39215 | 1.305859 | 0.021 | 0.0141 | 665.9996 | -0.39215 | -261.1717 | 1 | -0.4064662 | -0.7877606 | 0.498733 | 0.069929958 | 0.0469529718 | 0.1721446 |  |  |  |  | 0.3 | -0.52353
3.3814255 | 0.38671 | 1.307631 | 0.021 | 0.0141 | 676.2851 | -0.38671 | -261.5262 | 1 | -0.3911405 | -0.7932006 | 0.499271 | 0.0710099355 | 0.04767809955 | 0.1752416 |  |  |  |  | 0.4 | -0.52704
3.4353992 | 0.38194 | 1.312116 | 0.021 | 0.0141 | 687.07984 | -0.38194 | -262.4233 | 1 | -0.3753048 | -0.7979706 | 0.4998268 | 0.0721433832 | 0.04843912872 | 0.1775613 |  |  |  |  | 0.5 | -0.53055
3.4878452 | 0.37684 | 1.31436 | 0.021 | 0.0141 | 697.56904 | -0.37684 | -262.8719 | 1 | -0.3601538 | -0.8030706 | 0.5003586 | 0.0732447492 | 0.04917861732 | 0.1802886 |  |  |  |  | 0.6 | -0.53406
3.5382544 | 0.37174 | 1.315311 | 0.021 | 0.0141 | 707.65088 | -0.37174 | -263.0621 | 1 | -0.3458044 | -0.8081706 | 0.5008623 | 0.0743033424 | 0.04988938704 | 0.1831156 |  |  |  |  | 0.7 | -0.53757
3.5891724 | 0.36708 | 1.317513 | 0.021 | 0.0141 | 717.83448 | -0.36708 | -263.5027 | 1 | -0.3315163 | -0.8128306 | 0.5013638 | 0.0753726204 | 0.05060733084 | 0.1854868 |  |  |  |  | 0.8 | -0.54108
3.6400906 | 0.36221 | 1.318477 | 0.021 | 0.0141 | 728.01812 | -0.36221 | -263.6954 | 1 | -0.3174293 | -0.8177006 | 0.5018582 | 0.0764419026 | 0.05132527746 | 0.1880752 |  |  |  |  | 0.9 | -0.54459
3.6904998 | 0.35736 | 1.318837 | 0.021 | 0.0141 | 738.09996 | -0.35736 | -263.7674 | 1 | -0.303676 | -0.8225506 | 0.502341 | 0.0775004958 | 0.05203604718 | 0.1906731 |  |  |  |  | 1 | -0.5481
3.7414182 | 0.35248 | 1.318775 | 0.021 | 0.0141 | 748.28364 | -0.35248 | -263.755 | 1 | -0.2899732 | -0.8274306 | 0.5028219 | 0.0785697822 | 0.05275399662 | 0.1932849 |  |  |  |  | 1.1 | -0.55161
3.7923364 | 0.34786 | 1.319202 | 0.021 | 0.0141 | 758.46728 | -0.34786 | -263.8404 | 1 | -0.2764556 | -0.8320506 | 0.5032964 | 0.0796390644 | 0.05347194324 | 0.1956432 |  |  |  |  | 1.2 | -0.55512
3.8442732 | 0.3424 | 1.316279 | 0.021 | 0.0141 | 768.85464 | -0.3424 | -263.2558 | 1 | -0.2628534 | -0.8375106 | 0.5037738 | 0.0807297372 | 0.05420425212 | 0.1988027 |  |  |  |  | 1.3 | -0.55863
3.8957009 | 0.3376 | 1.315189 | 0.021 | 0.0141 | 779.14018 | -0.3376 | -263.0377 | 1 | -0.2495643 | -0.8423106 | 0.5042403 | 0.0818097189 | 0.05492938269 | 0.2013312 |  |  |  |  | 1.4 | -0.56214
3.9501831 | 0.33224 | 1.312409 | 0.021 | 0.0141 | 790.03662 | -0.33224 | -262.4818 | 1 | -0.235676 | -0.8476706 | 0.5047278 | 0.0829538451 | 0.05569758171 | 0.2042914 |  |  |  |  | 1.5 | -0.56565
4.0005923 | 0.32769 | 1.310954 | 0.021 | 0.0141 | 800.11846 | -0.32769 | -262.1908 | 1 | -0.2229955 | -0.8522206 | 0.5051729 | 0.0840124383 | 0.05640835143 | 0.2066269 |  |  |  |  | 1.6 | -0.56916
4.0515112 | 0.32149 | 1.30252 | 0.021 | 0.0141 | 810.30224 | -0.32149 | -260.5041 | 1 | -0.210348 | -0.8584206 | 0.5056168 | 0.0850817352 | 0.05712630792 | 0.2105957 |  |  |  |  | 1.7 | -0.57267
4.1024292 | 0.31714 | 1.301044 | 0.021 | 0.0141 | 820.48584 | -0.31714 | -260.2089 | 1 | -0.1978586 | -0.8627706 | 0.5060552 | 0.0861510132 | 0.05784425172 | 0.2127201 |  |  |  |  | 1.8 | -0.57618
4.1538569 | 0.31171 | 1.294799 | 0.021 | 0.0141 | 830.77138 | -0.31171 | -258.9597 | 1 | -0.1854006 | -0.8682006 | 0.5064924 | 0.0872309949 | 0.05856938229 | 0.2159078 |  |  |  |  | 1.9 | -0.57969
4.2047749 | 0.30639 | 1.288301 | 0.021 | 0.0141 | 840.95498 | -0.30639 | -257.6602 | 1 | -0.1732172 | -0.8735206 | 0.5069201 | 0.0883002729 | 0.05928732609 | 0.2190129 |  |  |  |  | 2 | -0.5832
4.2556938 | 0.30135 | 1.282453 | 0.021 | 0.0141 | 851.13876 | -0.30135 | -256.4907 | 1 | -0.1611801 | -0.8785606 | 0.5073426 | 0.0893695698 | 0.06000528258 | 0.2218431 |  |  |  |  | 2.1 | -0.58671
4.306103 | 0.29625 | 1.275683 | 0.021 | 0.0141 | 861.2206 | -0.29625 | -255.1366 | 1 | -0.1494046 | -0.8836606 | 0.5077559 | 0.090428163 | 0.0607160523 | 0.2247605 |  |  |  |  | 2.2 | -0.59022
4.357021 | 0.2906 | 1.26615 | 0.021 | 0.0141 | 871.4042 | -0.2906 | -253.2301 | 1 | -0.1376493 | -0.8893106 | 0.5081685 | 0.091497441 | 0.0614339961 | 0.2282106 |  |  |  |  | 2.3 | -0.59373
4.408958 | 0.28561 | 1.259242 | 0.021 | 0.0141 | 881.7916 | -0.28561 | -251.8485 | 1 | -0.1257995 | -0.8943006 | 0.5085844 | 0.092588118 | 0.0621663078 | 0.2309617 |  |  |  |  | 2.4 | -0.59724
4.4614033 | 0.27991 | 1.248791 | 0.021 | 0.0141 | 892.28066 | -0.27991 | -249.7583 | 1 | -0.1139746 | -0.9000006 | 0.5089995 | 0.0936894693 | 0.06290578653 | 0.2344058 |  |  |  |  | 2.5 | -0.60075
4.5123223 | 0.27464 | 1.239264 | 0.021 | 0.0141 | 902.46446 | -0.27464 | -247.8528 | 1 | -0.102626 | -0.9052706 | 0.5093978 | 0.0947587683 | 0.06362374443 | 0.2374902 |  |  |  |  | 2.6 | -0.60426
4.5632402 | 0.26933 | 1.229017 | 0.021 | 0.0141 | 912.64804 | -0.26933 | -245.8035 | 1 | -0.09140497 | -0.9105806 | 0.5097917 | 0.0958280442 | 0.06434168682 | 0.2406192 |  |  |  |  | 2.7 | -0.60777
4.6151768 | 0.26349 | 1.216053 | 0.021 | 0.0141 | 923.03536 | -0.26349 | -243.2106 | 1 | -0.08008774 | -0.9164206 | 0.5101889 | 0.0969187128 | 0.06507399288 | 0.2442389 |  |  |  |  | 2.8 | -0.61128
4.6666045 | 0.25795 | 1.203751 | 0.021 | 0.0141 | 933.3209 | -0.25795 | -240.7501 | 1 | -0.06900619 | -0.9219606 | 0.5105779 | 0.0979986945 | 0.06579912345 | 0.2475849 |  |  |  |  | 2.9 | -0.61479
4.7185415 | 0.25218 | 1.189922 | 0.021 | 0.0141 | 943.7083 | -0.25218 | -237.9844 | 1 | -0.05793816 | -0.9277306 | 0.5109664 | 0.0990893715 | 0.06653143515 | 0.2511434 |  |  |  |  | 3 | -0.6183
4.7165044 | 0.25153 | 1.186342 | 0.021 | 0.0141 | 943.30088 | -0.25153 | -237.2685 | 1 | -0.05836998 | -0.9283806 | 0.5109512 | 0.0990465924 | 0.06650271204 | 0.2518801 |  |  |  |  | 3.1 | -0.62181
#REF! | #REF! | #REF! | 0.021 | 0.0141 | #REF! | #REF! | #REF! | 1 | #REF! | #REF! | #REF! | #REF! | #REF! | #REF! |  |  |  |  | 3.2 | -0.62532
#REF! | #REF! | #REF! | 0.021 | 0.0141 | #REF! | #REF! | #REF! | 1 | #REF! | #REF! | #REF! | #REF! | #REF! | #REF! |  |  |  |  | 3.3 | -0.62883
#REF! | #REF! | #REF! | 0.021 | 0.0141 | #REF! | #REF! | #REF! | 1 | #REF! | #REF! | #REF! | #REF! | #REF! | #REF! |  |  |  |  | 3.4 | -0.63234
#REF! | #REF! | #REF! | 0.021 | 0.0141 | #REF! | #REF! | #REF! | 1 | #REF! | #REF! | #REF! | #REF! | #REF! | #REF! |  |  |  |  | 3.5 | -0.63585
#REF! | #REF! | #REF! | 0.021 | 0.0141 | #REF! | #REF! | #REF! | 1 | #REF! | #REF! | #REF! | #REF! | #REF! | #REF! |  |  |  |  | 3.6 | -0.63936
#REF! | #REF! | #REF! | 0.021 | 0.0141 | #REF! | #REF! | #REF! | 1 | #REF! | #REF! | #REF! | #REF! | #REF! | #REF! |  |  |  |  | 3.7 | -0.64287
#REF! | #REF! | #REF! | 0.021 | 0.0141 | #REF! | #REF! | #REF! | 1 | #REF! | #REF! | #REF! | #REF! | #REF! | #REF! |  |  |  |  | 3.8 | -0.64638
#REF! | #REF! | #REF! | 0.021 | 0.0141 | #REF! | #REF! | #REF! | 1 | #REF! | #REF! | #REF! | #REF! | #REF! | #REF! |  |  |  |  | 3.9 | -0.64989
#REF! | #REF! | #REF! | 0.021 | 0.0141 | #REF! | #REF! | #REF! | 1 | #REF! | #REF! | #REF! | #REF! | #REF! | #REF! |  |  |  |  | 4 | -0.6534
#REF! | #REF! | #REF! | 0.021 | 0.0141 | #REF! | #REF! | #REF! | 1 | #REF! | #REF! | #REF! | #REF! | #REF! | #REF! |  |  |  |  | 4.1 | -0.65691
#REF! | #REF! | #REF! | 0.021 | 0.0141 | #REF! | #REF! | #REF! | 1 | #REF! | #REF! | #REF! | #REF! | #REF! | #REF! |  |  |  |  | 4.2 | -0.66042
#REF! | #REF! | #REF! | 0.021 | 0.0141 | #REF! | #REF! | #REF! | 1 | #REF! | #REF! | #REF! | #REF! | #REF! | #REF! |  |  |  |  | 4.3 | -0.66393
#REF! | #REF! | #REF! | 0.021 | 0.0141 | #REF! | #REF! | #REF! | 1 | #REF! | #REF! | #REF! | #REF! | #REF! | #REF! |  |  |  |  | 4.4 | -0.66744
#REF! | #REF! | #REF! | 0.021 | 0.0141 | #REF! | #REF! | #REF! | 1 | #REF! | #REF! | #REF! | #REF! | #REF! | #REF! |  |  |  |  | 4.5 | -0.67095
#REF! | #REF! | #REF! | 0.021 | 0.0141 | #REF! | #REF! | #REF! | 1 | #REF! | #REF! | #REF! | #REF! | #REF! | #REF! |  |  |  |  | 4.6 | -0.67446
#REF! | #REF! | #REF! | 0.021 | 0.0141 | #REF! | #REF! | #REF! | 1 | #REF! | #REF! | #REF! | #REF! | #REF! | #REF! |  |  |  |  | 4.7 | -0.67797
#REF! | #REF! | #REF! | 0.021 | 0.0141 | #REF! | #REF! | #REF! | 1 | #REF! | #REF! | #REF! | #REF! | #REF! | #REF! |  |  |  |  | 4.8 | -0.68148
#REF! | #REF! | #REF! | 0.021 | 0.0141 | #REF! | #REF! | #REF! | 1 | #REF! | #REF! | #REF! | #REF! | #REF! | #REF! |  |  |  |  | 4.9 | -0.68499
#REF! | #REF! | #REF! | 0.021 | 0.0141 | #REF! | #REF! | #REF! | 1 | #REF! | #REF! | #REF! | #REF! | #REF! | #REF! |  |  |  |  | 5 | -0.6885
#REF! | #REF! | #REF! | 0.021 | 0.0141 | #REF! | #REF! | #REF! | 1 | #REF! | #REF! | #REF! | #REF! | #REF! | #REF! |  |  |  |  | 5.1 | -0.69201
#REF! | #REF! | #REF! | 0.021 | 0.0141 | #REF! | #REF! | #REF! | 1 | #REF! | #REF! | #REF! | #REF! | #REF! | #REF! |  |  |  |  | 5.2 | -0.69552
#REF! | #REF! | #REF! | 0.021 | 0.0141 | #REF! | #REF! | #REF! | 1 | #REF! | #REF! | #REF! | #REF! | #REF! | #REF! |  |  |  |  | 5.3 | -0.69903
#REF! | #REF! | #REF! | 0.021 | 0.0141 | #REF! | #REF! | #REF! | 1 | #REF! | #REF! | #REF! | #REF! | #REF! | #REF! |  |  |  |  | 5.4 | -0.70254
#REF! | #REF! | #REF! | 0.021 | 0.0141 | #REF! | #REF! | #REF! | 1 | #REF! | #REF! | #REF! | #REF! | #REF! | #REF! |  |  |  |  | 5.5 | -0.70605
#REF! | #REF! | #REF! | 0.021 | 0.0141 | #REF! | #REF! | #REF! | 1 | #REF! | #REF! | #REF! | #REF! | #REF! | #REF! |  |  |  |  | 5.6 | -0.70956
#REF! | #REF! | #REF! | 0.021 | 0.0141 | #REF! | #REF! | #REF! | 1 | #REF! | #REF! | #REF! | #REF! | #REF! | #REF! |  |  |  |  | 5.7 | -0.71307
#REF! | #REF! | #REF! | 0.021 | 0.0141 | #REF! | #REF! | #REF! | 1 | #REF! | #REF! | #REF! | #REF! | #REF! | #REF! |  |  |  |  | 5.8 | -0.71658
#REF! | #REF! | #REF! | 0.021 | 0.0141 | #REF! | #REF! | #REF! | 1 | #REF! | #REF! | #REF! | #REF! | #REF! | #REF! |  |  |  |  | 5.9 | -0.72009
#REF! | #REF! | #REF! | 0.021 | 0.0141 | #REF! | #REF! | #REF! | 1 | #REF! | #REF! | #REF! | #REF! | #REF! | #REF! |  |  |  |  | 6 | -0.7236
#REF! | #REF! | #REF! | 0.021 | 0.0141 | #REF! | #REF! | #REF! | 1 | #REF! | #REF! | #REF! | #REF! | #REF! | #REF! |  |  |  |  | 6.1 | -0.72711
#REF! | #REF! | #REF! | 0.021 | 0.0141 | #REF! | #REF! | #REF! | 1 | #REF! | #REF! | #REF! | #REF! | #REF! | #REF! |  |  |  |  | 6.2 | -0.73062
#REF! | #REF! | #REF! | 0.021 | 0.0141 | #REF! | #REF! | #REF! | 1 | #REF! | #REF! | #REF! | #REF! | #REF! | #REF!
#REF! | #REF! | #REF! | 0.021 | 0.0141 | #REF! | #REF! | #REF! | 1 | #REF! | #REF! | #REF! | #REF! | #REF! | #REF!
#REF! | #REF! | #REF! | 0.021 | 0.0141 | #REF! | #REF! | #REF! | 1 | #REF! | #REF! | #REF! | #REF! | #REF! | #REF!
#REF! | #REF! | #REF! | 0.021 | 0.0141 | #REF! | #REF! | #REF! | 1 | #REF! | #REF! | #REF! | #REF! | #REF! | #REF!
#REF! | #REF! | #REF! | 0.021 | 0.0141 | #REF! | #REF! | #REF! | 1 | #REF! | #REF! | #REF! | #REF! | #REF! | #REF!
#REF! | #REF! | #REF! | 0.021 | 0.0141 | #REF! | #REF! | #REF! | 1 | #REF! | #REF! | #REF! | #REF! | #REF! | #REF!
#REF! | #REF! | #REF! | 0.021 | 0.0141 | #REF! | #REF! | #REF! | 1 | #REF! | #REF! | #REF! | #REF! | #REF! | #REF!
#REF! | #REF! | #REF! | 0.021 | 0.0141 | #REF! | #REF! | #REF! | 1 | #REF! | #REF! | #REF! | #REF! | #REF! | #REF!
#REF! | #REF! | #REF! | 0.021 | 0.0141 | #REF! | #REF! | #REF! | 1 | #REF! | #REF! | #REF! | #REF! | #REF! | #REF!
#REF! | #REF! | #REF! | 0.021 | 0.0141 | #REF! | #REF! | #REF! | 1 | #REF! | #REF! | #REF! | #REF! | #REF! | #REF!
#REF! | #REF! | #REF! | 0.021 | 0.0141 | #REF! | #REF! | #REF! | 1 | #REF! | #REF! | #REF! | #REF! | #REF! | #REF!
#REF! | #REF! | #REF! | 0.021 | 0.0141 | #REF! | #REF! | #REF! | 1 | #REF! | #REF! | #REF! | #REF! | #REF! | #REF!
#REF! | #REF! | #REF! | 0.021 | 0.0141 | #REF! | #REF! | #REF! | 1 | #REF! | #REF! | #REF! | #REF! | #REF! | #REF!
#REF! | #REF! | #REF! | 0.021 | 0.0141 | #REF! | #REF! | #REF! | 1 | #REF! | #REF! | #REF! | #REF! | #REF! | #REF!
#REF! | #REF! | #REF! | 0.021 | 0.0141 | #REF! | #REF! | #REF! | 1 | #REF! | #REF! | #REF! | #REF! | #REF! | #REF!
#REF! | #REF! | #REF! | 0.021 | 0.0141 | #REF! | #REF! | #REF! | 1 | #REF! | #REF! | #REF! | #REF! | #REF! | #REF!
#REF! | #REF! | #REF! | 0.021 | 0.0141 | #REF! | #REF! | #REF! | 1 | #REF! | #REF! | #REF! | #REF! | #REF! | #REF!
#REF! | #REF! | #REF! | 0.021 | 0.0141 | #REF! | #REF! | #REF! | 1 | #REF! | #REF! | #REF! | #REF! | #REF! | #REF!
#REF! | #REF!
#REF! | #REF!
#REF! | #REF!
#REF! | #REF!
#REF! | #REF!
#REF! | #REF!
#REF! | #REF!
#REF! | #REF!
#REF! | #REF!
#REF! | #REF!
#REF! | #REF!
#REF! | #REF!
#REF! | #REF!
#REF! | #REF!
#REF! | #REF!
#REF! | #REF!
#REF! | #REF!
#REF! | #REF!
#REF! | #REF!
#REF! | #REF!
#REF! | #REF!
#REF! | #REF!
#REF! | #REF!
#REF! | #REF!
#REF! | #REF!
#REF! | #REF!
#REF! | #REF!
#REF! | #REF!
#REF! | #REF!
#REF! | #REF!
#REF! | #REF!
#REF! | #REF!
#REF! | #REF!
#REF! | #REF!
#REF! | #REF!
#REF! | #REF!
#REF! | #REF!
#REF! | #REF!
#REF! | #REF!
#REF! | #REF!
#REF! | #REF!
#REF! | #REF!
#REF! | #REF!
#REF! | #REF!
#REF! | #REF!
#REF! | #REF!
#REF! | #REF!
#REF! | #REF!
#REF! | #REF!
#REF! | #REF!
#REF! | #REF!
#REF! | #REF!
#REF! | #REF!
#REF! | #REF!
#REF! | #REF!
#REF! | #REF!
#REF! | #REF!
#REF! | #REF!
#REF! | #REF!
#REF! | #REF!
#REF! | #REF!
#REF! | #REF!
#REF! | #REF!
#REF! | #REF!
#REF! | #REF!
#REF! | #REF!
#REF! | #REF!
#REF! | #REF!
#REF! | #REF!
#REF! | #REF!
#REF! | #REF!
#REF! | #REF!
#REF! | #REF!
#REF! | #REF!
#REF! | #REF!
#REF! | #REF!
#REF! | #REF!
#REF! | #REF!
#REF! | #REF!
#REF! | #REF!
#REF! | #REF!
#REF! | #REF!
#REF! | #REF!
#REF! | #REF!
#REF! | #REF!
#REF! | #REF!
#REF! | #REF!
#REF! | #REF!
#REF! | #REF!
#REF! | #REF!
#REF! | #REF!
#REF! | #REF!
#REF! | #REF!
#REF! | #REF!
#REF! | #REF!
#REF! | #REF!
#REF! | #REF!
#REF! | #REF!
#REF! | #REF!
#REF! | #REF!
#REF! | #REF!
#REF! | #REF!
#REF! | #REF!
#REF! | #REF!
#REF! | #REF!
#REF! | #REF!
#REF! | #REF!
#REF! | #REF!
#REF! | #REF!
#REF! | #REF!
#REF! | #REF!
#REF! | #REF!
#REF! | #REF!
#REF! | #REF!
#REF! | #REF!
#REF! | #REF!
#REF! | #REF!
#REF! | #REF!
#REF! | #REF!
#REF! | #REF!
#REF! | #REF!
#REF! | #REF!
#REF! | #REF!
#REF! | #REF!
#REF! | #REF!
#REF! | #REF!
#REF! | #REF!
#REF! | #REF!
#REF! | #REF!
#REF! | #REF!
#REF! | #REF!
#REF! | #REF!
#REF! | #REF!
#REF! | #REF!
#REF! | #REF!
#REF! | #REF!
#REF! | #REF!
#REF! | #REF!
#REF! | #REF!
#REF! | #REF!
#REF! | #REF!
#REF! | #REF!
#REF! | #REF!
#REF! | #REF!
#REF! | #REF!
#REF! | #REF!
#REF! | #REF!
#REF! | #REF!
#REF! | #REF!
#REF! | #REF!
#REF! | #REF!
#REF! | #REF!
#REF! | #REF!
#REF! | #REF!
#REF! | #REF!
#REF! | #REF!
#REF! | #REF!
#REF! | #REF!
#REF! | #REF!

## Sheet2
12.31013 | 0.82829 | 0.06155065 | 0.82829
23.00298 | 0.81914 | 0.1150149 | 0.81914
33.28848 | 0.80841 | 0.1664424 | 0.80841
43.47215 | 0.79938 | 0.21736075 | 0.79938
53.55398 | 0.79138 | 0.2677699 | 0.79138
64.34866 | 0.78382 | 0.3217433 | 0.78382
74.53233 | 0.77584 | 0.37266165 | 0.77584
84.91967 | 0.7692 | 0.42459835 | 0.7692
95.10333 | 0.7632 | 0.47551665 | 0.7632
105.18517 | 0.75721 | 0.52592585 | 0.75721
115.267 | 0.75135 | 0.576335 | 0.75135
125.858 | 0.74577 | 0.62929 | 0.74577
135.93983 | 0.74031 | 0.67969915 | 0.74031
146.32717 | 0.7347 | 0.73163585 | 0.7347
156.51084 | 0.7299 | 0.7825542 | 0.7299
167.00001 | 0.72439 | 0.83500005 | 0.72439
177.38735 | 0.71956 | 0.88693675 | 0.71956
188.18203 | 0.71446 | 0.94091015 | 0.71446
198.36571 | 0.70957 | 0.99182855 | 0.70957
208.44754 | 0.70512 | 1.0422377 | 0.70512
219.03854 | 0.70027 | 1.0951927 | 0.70027
229.4259 | 0.69594 | 1.1471295 | 0.69594
239.91506 | 0.6912 | 1.1995753 | 0.6912
250.20058 | 0.6867 | 1.2510029 | 0.6867
260.48606 | 0.68234 | 1.3024303 | 0.68234
271.07708 | 0.67818 | 1.3553854 | 0.67818
281.87176 | 0.67349 | 1.4093588 | 0.67349
291.95356 | 0.66915 | 1.4597678 | 0.66915
302.34094 | 0.66499 | 1.5117047 | 0.66499
312.62644 | 0.66098 | 1.5631322 | 0.66098
322.70826 | 0.65668 | 1.6135413 | 0.65668
332.99376 | 0.65256 | 1.6649688 | 0.65256
343.17744 | 0.6487 | 1.7158872 | 0.6487
354.07396 | 0.64456 | 1.7703698 | 0.64456
364.25762 | 0.64038 | 1.8212881 | 0.64038
374.74678 | 0.63662 | 1.8737339 | 0.63662
385.0323 | 0.6323 | 1.9251615 | 0.6323
395.21594 | 0.62896 | 1.9760797 | 0.62896
405.90882 | 0.6244 | 2.0295441 | 0.6244
416.60166 | 0.62085 | 2.0830083 | 0.62085
427.29454 | 0.61649 | 2.1364727 | 0.61649
437.88554 | 0.61262 | 2.1894277 | 0.61262
448.17104 | 0.60905 | 2.2408552 | 0.60905
458.35468 | 0.60525 | 2.2917734 | 0.60525
468.9457 | 0.60139 | 2.3447285 | 0.60139
479.1294 | 0.59753 | 2.395647 | 0.59753
489.4149 | 0.59414 | 2.4470745 | 0.59414
499.49672 | 0.59032 | 2.4974836 | 0.59032
510.39322 | 0.58667 | 2.5519661 | 0.58667
520.47504 | 0.58287 | 2.6023752 | 0.58287
530.6587 | 0.57934 | 2.6532935 | 0.57934
540.94424 | 0.57628 | 2.7047212 | 0.57628
551.84072 | 0.57237 | 2.7592036 | 0.57237
562.22812 | 0.56857 | 2.8111406 | 0.56857
572.30992 | 0.56475 | 2.8615496 | 0.56475
583.3083 | 0.56118 | 2.9165415 | 0.56118
593.59376 | 0.55744 | 2.9679688 | 0.55744
603.77744 | 0.5544 | 3.0188872 | 0.5544
613.96114 | 0.55091 | 3.0698057 | 0.55091
624.14478 | 0.54726 | 3.1207239 | 0.54726
635.34678 | 0.5436 | 3.1767339 | 0.5436
645.63228 | 0.54003 | 3.2281614 | 0.54003
655.71412 | 0.53667 | 3.2785706 | 0.53667
665.8978 | 0.53327 | 3.329489 | 0.53327
676.59062 | 0.52962 | 3.3829531 | 0.52962
687.99628 | 0.52584 | 3.4399814 | 0.52584
698.38364 | 0.52248 | 3.4919182 | 0.52248
708.771 | 0.51883 | 3.543855 | 0.51883
718.95468 | 0.51572 | 3.5947734 | 0.51572
729.03652 | 0.51215 | 3.6451826 | 0.51215
739.32198 | 0.50877 | 3.6966099 | 0.50877
749.60752 | 0.50526 | 3.7480376 | 0.50526
759.99488 | 0.50203 | 3.7999744 | 0.50203
770.38218 | 0.49861 | 3.8519109 | 0.49861
780.87134 | 0.49508 | 3.9043567 | 0.49508
791.05502 | 0.49161 | 3.9552751 | 0.49161
801.23868 | 0.4884 | 4.0061934 | 0.4884
811.52422 | 0.48515 | 4.0576211 | 0.48515
821.91162 | 0.48175 | 4.1095581 | 0.48175
832.19708 | 0.47839 | 4.1609854 | 0.47839
842.38076 | 0.47502 | 4.2119038 | 0.47502
852.4626 | 0.47192 | 4.262313 | 0.47192
862.54444 | 0.46856 | 4.3127222 | 0.46856
872.72802 | 0.46505 | 4.3636401 | 0.46505
882.91182 | 0.46213 | 4.4145591 | 0.46213
893.29912 | 0.45852 | 4.4664956 | 0.45852
903.48282 | 0.45525 | 4.5174141 | 0.45525
913.76826 | 0.45193 | 4.5688413 | 0.45193
924.25742 | 0.44827 | 4.6212871 | 0.44827
934.9503 | 0.44506 | 4.6747515 | 0.44506
945.3376 | 0.44145 | 4.726688 | 0.44145
955.62314 | 0.43807 | 4.7781157 | 0.43807
965.70498 | 0.43431 | 4.8285249 | 0.43431
975.88858 | 0.43133 | 4.8794429 | 0.43133
985.9705 | 0.42782 | 4.9298525 | 0.42782
996.1541 | 0.42474 | 4.9807705 | 0.42474
1006.64336 | 0.42081 | 5.0332168 | 0.42081
1017.03066 | 0.41734 | 5.0851533 | 0.41734
1027.1124 | 0.41409 | 5.135562 | 0.41409
1037.80538 | 0.41077 | 5.1890269 | 0.41077
1047.8871 | 0.40722 | 5.2394355 | 0.40722
1058.68174 | 0.40338 | 5.2934087 | 0.40338
1068.76368 | 0.40029 | 5.3438184 | 0.40029
1079.04912 | 0.39654 | 5.3952456 | 0.39654
1089.53828 | 0.39324 | 5.4476914 | 0.39324
1099.72198 | 0.38929 | 5.4986099 | 0.38929
1109.80372 | 0.38591 | 5.5490186 | 0.38591
1120.29296 | 0.38243 | 5.6014648 | 0.38243
1130.57842 | 0.37884 | 5.6528921 | 0.37884
1140.86396 | 0.3751 | 5.7043198 | 0.3751
1151.35312 | 0.37176 | 5.7567656 | 0.37176
1161.43496 | 0.36783 | 5.8071748 | 0.36783
1171.61866 | 0.36405 | 5.8580933 | 0.36405
1181.70048 | 0.36076 | 5.9085024 | 0.36076
1191.98604 | 0.35664 | 5.9599302 | 0.35664
1202.16972 | 0.35307 | 6.0108486 | 0.35307
1212.76064 | 0.34925 | 6.0638032 | 0.34925
1223.45342 | 0.34518 | 6.1172671 | 0.34518
1233.73906 | 0.34146 | 6.1686953 | 0.34146
1243.8208 | 0.33778 | 6.219104 | 0.33778
1254.51368 | 0.33367 | 6.2725684 | 0.33367
1264.5956 | 0.32951 | 6.322978 | 0.32951
1275.39004 | 0.32582 | 6.3769502 | 0.32582
1285.47198 | 0.32157 | 6.4273599 | 0.32157
1295.55372 | 0.31742 | 6.4777686 | 0.31742
1306.654 | 0.31372 | 6.53327 | 0.31372
1316.8377 | 0.30931 | 6.5841885 | 0.30931
1327.32686 | 0.30518 | 6.6366343 | 0.30518
1337.6124 | 0.30117 | 6.688062 | 0.30117
1347.796 | 0.29697 | 6.73898 | 0.29697
1358.08164 | 0.29241 | 6.7904082 | 0.29241
1368.26524 | 0.28829 | 6.8413262 | 0.28829
1378.44892 | 0.28395 | 6.8922446 | 0.28395
1388.53066 | 0.27973 | 6.9426533 | 0.27973
1398.81612 | 0.27551 | 6.9940806 | 0.27551
1408.89794 | 0.27089 | 7.0444897 | 0.27089
1419.08174 | 0.26652 | 7.0954087 | 0.26652
1429.36708 | 0.26219 | 7.1468354 | 0.26219
1440.05996 | 0.25738 | 7.2002998 | 0.25738
1450.1418 | 0.25293 | 7.250709 | 0.25293
1452.99336 | 0.2513 | 7.2649668 | 0.2513