## Sheet1
Overpotential Calculation | [14 empty] | T | Log() | P_H2 | P_O2
Raw |  |  |  |  | mA/cm2 |  | mW/cm2 |  | Total Opot |  | Erev |  |  |  | 353 |  | 100 | 100
I | V | P | IR |  | I | V | P |  | Ln(i) | Total Opot | Kin Opot | Ohmic | proton | Mass
0.05667345 | 0.75362 |  | 0.0213 | 0.015 |  |  |  | 1 | [6 empty] | Intercept | -0.513 |  |  | -6
0.10642735 | 0.74227 |  | 0.0213 | 0.015 |  |  |  | 1 | [6 empty] | Slope | -0.0351 |  |  | -5.9
0.1524613 | 0.73015 |  | 0.0213 | 0.015 |  |  |  | 1 | [10 empty] | -5.8
0.2022152 | 0.71901 |  | 0.0213 | 0.015 |  |  |  | 1 | [10 empty] | -5.7
0.24964415 | 0.70875 |  | 0.0213 | 0.015 |  |  |  | 1 | [10 empty] | -5.6
0.29614305 | 0.70014 |  | 0.0213 | 0.015 |  |  |  | 1 | [10 empty] | -5.5
0.3421771 | 0.6922 |  | 0.0213 | 0.015 |  |  |  | 1 | [10 empty] | -5.4
0.38867595 | 0.68378 |  | 0.0213 | 0.015 |  |  |  | 1 | [10 empty] | -5.3
0.43610495 | 0.67571 |  | 0.0213 | 0.015 |  |  |  | 1 | [10 empty] | -5.2
0.48306895 | 0.66824 |  | 0.0213 | 0.015 |  |  |  | 1 | [10 empty] | -5.1
0.5295679 | 0.66113 |  | 0.0213 | 0.015 |  |  |  | 1 | [10 empty] | -5
0.57560185 | 0.6544 |  | 0.0213 | 0.015 |  |  |  | 1 | [10 empty] | -4.9
0.62210085 | 0.64812 |  | 0.0213 | 0.015 |  |  |  | 1 | [10 empty] | -4.8
0.6685997 | 0.64136 |  | 0.0213 | 0.015 |  |  |  | 1 | [10 empty] | -4.7
0.7188187 | 0.6348 |  | 0.0213 | 0.015 |  |  |  | 1 | [10 empty] | -4.6
0.7690375 | 0.62773 |  | 0.0213 | 0.015 |  |  |  | 1 | [10 empty] | -4.5
0.81646645 | 0.62189 |  | 0.0213 | 0.015 |  |  |  | 1 | [10 empty] | -4.4
0.86715035 | 0.61529 |  | 0.0213 | 0.015 |  |  |  | 1 | [10 empty] | -4.3
0.9178342 | 0.60937 |  | 0.0213 | 0.015 |  |  |  | 1 | [10 empty] | -4.2
0.96665815 | 0.60288 |  | 0.0213 | 0.015 |  |  |  | 1 | [10 empty] | -4.1
1.014552 | 0.59714 |  | 0.0213 | 0.015 |  |  |  | 1 | [10 empty] | -4
1.060586 | 0.59161 |  | 0.0213 | 0.015 |  |  |  | 1 | [10 empty] | -3.9
1.10708495 | 0.58606 |  | 0.0213 | 0.015 |  |  |  | 1 | [10 empty] | -3.8
1.1531189 | 0.58075 |  | 0.0213 | 0.015 |  |  |  | 1 | [10 empty] | -3.7
1.20194275 | 0.57472 |  | 0.0213 | 0.015 |  |  |  | 1 | [10 empty] | -3.6
1.2503017 | 0.56928 |  | 0.0213 | 0.015 |  |  |  | 1 | [10 empty] | -3.5
1.29819565 | 0.56406 |  | 0.0213 | 0.015 |  |  |  | 1 | [10 empty] | -3.4
1.34422955 | 0.55838 |  | 0.0213 | 0.015 |  |  |  | 1 | [10 empty] | -3.3
1.39351855 | 0.55356 |  | 0.0213 | 0.015 |  |  |  | 1 | [10 empty] | -3.2
1.4404824 | 0.54794 |  | 0.0213 | 0.015 |  |  |  | 1 | [10 empty] | -3.1
1.4874464 | 0.54264 |  | 0.0213 | 0.015 |  |  |  | 1 | [10 empty] | -3
1.53487535 | 0.53752 |  | 0.0213 | 0.015 |  |  |  | 1 | [10 empty] | -2.9
1.5818392 | 0.53275 |  | 0.0213 | 0.015 |  |  |  | 1 | [10 empty] | -2.8
1.6278732 | 0.52779 |  | 0.0213 | 0.015 |  |  |  | 1 | [10 empty] | -2.7
1.67437225 | 0.52258 |  | 0.0213 | 0.015 |  |  |  | 1 | [10 empty] | -2.6
1.7213362 | 0.51777 |  | 0.0213 | 0.015 |  |  |  | 1 | [10 empty] | -2.5
1.7673701 | 0.51269 |  | 0.0213 | 0.015 |  |  |  | 1 | [10 empty] | -2.4
1.81433405 | 0.50798 |  | 0.0213 | 0.015 |  |  |  | 1 | [10 empty] | -2.3
1.86083295 | 0.50276 |  | 0.0213 | 0.015 |  |  |  | 1 | [10 empty] | -2.2
1.9073321 | 0.49802 |  | 0.0213 | 0.015 |  |  |  | 1 | [10 empty] | -2.1
1.9538311 | 0.49308 |  | 0.0213 | 0.015 |  |  |  | 1 | [10 empty] | -2
2.00126015 | 0.48826 |  | 0.0213 | 0.015 |  |  |  | 1 | [10 empty] | -1.9
2.05054875 | 0.48369 |  | 0.0213 | 0.015 |  |  |  | 1 | [10 empty] | -1.8
2.09751295 | 0.47875 |  | 0.0213 | 0.015 |  |  |  | 1 | [10 empty] | -1.7
2.1444769 | 0.47393 |  | 0.0213 | 0.015 |  |  |  | 1 | [10 empty] | -1.6
2.1905108 | 0.46949 |  | 0.0213 | 0.015 |  |  |  | 1 | [10 empty] | -1.5
2.2384047 | 0.46443 |  | 0.0213 | 0.015 |  |  |  | 1 | [10 empty] | -1.4
2.28722855 | 0.45963 |  | 0.0213 | 0.015 |  |  |  | 1 | [10 empty] | -1.3
2.3341925 | 0.45418 |  | 0.0213 | 0.015 |  |  |  | 1 | [10 empty] | -1.2
2.3820865 | 0.44961 |  | 0.0213 | 0.015 |  |  |  | 1 | [10 empty] | -1.1
2.42812055 | 0.44509 |  | 0.0213 | 0.015 |  |  |  | 1 | [10 empty] | -1
2.4764792 | 0.44016 |  | 0.0213 | 0.015 |  |  |  | 1 | [10 empty] | -0.9
2.52251325 | 0.43597 |  | 0.0213 | 0.015 |  |  |  | 1 | [10 empty] | -0.8
2.56947715 | 0.43111 |  | 0.0213 | 0.015 |  |  |  | 1 | [10 empty] | -0.7
2.6155112 | 0.42594 |  | 0.0213 | 0.015 |  |  |  | 1 | [10 empty] | -0.6
2.6615451 | 0.42152 |  | 0.0213 | 0.015 |  |  |  | 1 | [10 empty] | -0.5
2.70804425 | 0.41669 |  | 0.0213 | 0.015 |  |  |  | 1 | [10 empty] | -0.4
2.75500815 | 0.4125 |  | 0.0213 | 0.015 |  |  |  | 1 | [10 empty] | -0.3
2.8019721 | 0.40756 |  | 0.0213 | 0.015 |  |  |  | 1 | [10 empty] | -0.2
2.8494007 | 0.40265 |  | 0.0213 | 0.015 |  |  |  | 1 | [10 empty] | -0.1
2.8968299 | 0.39824 |  | 0.0213 | 0.015 |  |  |  | 1 | [10 empty] | -2.04281e-14
2.94425885 | 0.39351 |  | 0.0213 | 0.015 |  |  |  | 1 | [10 empty] | 0.1
2.9907577 | 0.38847 |  | 0.0213 | 0.015 |  |  |  | 1 | [10 empty] | 0.2
3.04097645 | 0.38385 |  | 0.0213 | 0.015 |  |  |  | 1 | [10 empty] | 0.3
3.0879404 | 0.37852 |  | 0.0213 | 0.015 |  |  |  | 1 | [10 empty] | 0.4
3.13722955 | 0.37385 |  | 0.0213 | 0.015 |  |  |  | 1 | [10 empty] | 0.5
3.1851236 | 0.36886 |  | 0.0213 | 0.015 |  |  |  | 1 | [10 empty] | 0.6
3.2311576 | 0.36387 |  | 0.0213 | 0.015 |  |  |  | 1 | [10 empty] | 0.7
3.27765625 | 0.35931 |  | 0.0213 | 0.015 |  |  |  | 1 | [10 empty] | 0.8
3.3241551 | 0.35454 |  | 0.0213 | 0.015 |  |  |  | 1 | [10 empty] | 0.9
3.37018915 | 0.34979 |  | 0.0213 | 0.015 |  |  |  | 1 | [10 empty] | 1
3.41668815 | 0.34502 |  | 0.0213 | 0.015 |  |  |  | 1 | [10 empty] | 1.1
3.463187 | 0.34049 |  | 0.0213 | 0.015 |  |  |  | 1 | [10 empty] | 1.2
3.51061605 | 0.33515 |  | 0.0213 | 0.015 |  |  |  | 1 | [10 empty] | 1.3
3.55758015 | 0.33045 |  | 0.0213 | 0.015 |  |  |  | 1 | [10 empty] | 1.4
3.60733365 | 0.32521 |  | 0.0213 | 0.015 |  |  |  | 1 | [10 empty] | 1.5
3.6533677 | 0.32075 |  | 0.0213 | 0.015 |  |  |  | 1 | [10 empty] | 1.6
3.69986715 | 0.31468 |  | 0.0213 | 0.015 |  |  |  | 1 | [10 empty] | 1.7
3.7463658 | 0.31043 |  | 0.0213 | 0.015 |  |  |  | 1 | [10 empty] | 1.8
3.79332995 | 0.30511 |  | 0.0213 | 0.015 |  |  |  | 1 | [10 empty] | 1.9
3.8398286 | 0.2999 |  | 0.0213 | 0.015 |  |  |  | 1 | [10 empty] | 2
3.8863281 | 0.29497 |  | 0.0213 | 0.015 |  |  |  | 1 | [10 empty] | 2.1
3.9323621 | 0.28998 |  | 0.0213 | 0.015 |  |  |  | 1 | [10 empty] | 2.2
3.97886075 | 0.28445 |  | 0.0213 | 0.015 |  |  |  | 1 | [10 empty] | 2.3
4.02628995 | 0.27956 |  | 0.0213 | 0.015 |  |  |  | 1 | [10 empty] | 2.4
4.07418335 | 0.27398 |  | 0.0213 | 0.015 |  |  |  | 1 | [10 empty] | 2.5
4.12068295 | 0.26883 |  | 0.0213 | 0.015 |  |  |  | 1 | [10 empty] | 2.6
4.1671815 | 0.26363 |  | 0.0213 | 0.015 |  |  |  | 1 | [10 empty] | 2.7
4.21461035 | 0.25791 |  | 0.0213 | 0.015 |  |  |  | 1 | [10 empty] | 2.8
4.2615745 | 0.25249 |  | 0.0213 | 0.015 |  |  |  | 1 | [10 empty] | 2.9
4.3090037 | 0.24684 |  | 0.0213 | 0.015 |  |  |  | 1 | [10 empty] | 3
4.3071434 | 0.2462 |  | 0.0213 | 0.015 |  |  |  | 1 | [10 empty] | 3.1
[8 empty] | 1 | [10 empty] | 3.2
[8 empty] | 1 | [10 empty] | 3.3
[8 empty] | 1 | [10 empty] | 3.4
[8 empty] | 1 | [10 empty] | 3.5
[8 empty] | 1 | [10 empty] | 3.6
[8 empty] | 1 | [10 empty] | 3.7
[8 empty] | 1 | [10 empty] | 3.8
[8 empty] | 1 | [10 empty] | 3.9
[8 empty] | 1 | [10 empty] | 4
[8 empty] | 1 | [10 empty] | 4.1
[8 empty] | 1 | [10 empty] | 4.2
[8 empty] | 1 | [10 empty] | 4.3
[8 empty] | 1 | [10 empty] | 4.4
[8 empty] | 1 | [10 empty] | 4.5
[8 empty] | 1 | [10 empty] | 4.6
[8 empty] | 1 | [10 empty] | 4.7
[8 empty] | 1 | [10 empty] | 4.8
[8 empty] | 1 | [10 empty] | 4.9
[8 empty] | 1 | [10 empty] | 5
[8 empty] | 1 | [10 empty] | 5.1
[8 empty] | 1 | [10 empty] | 5.2
[8 empty] | 1 | [10 empty] | 5.3
[8 empty] | 1 | [10 empty] | 5.4
[8 empty] | 1 | [10 empty] | 5.5
[8 empty] | 1 | [10 empty] | 5.6
[8 empty] | 1 | [10 empty] | 5.7
[8 empty] | 1 | [10 empty] | 5.8
[8 empty] | 1 | [10 empty] | 5.9
[8 empty] | 1 | [10 empty] | 6
[8 empty] | 1 | [10 empty] | 6.1
[8 empty] | 1 | [10 empty] | 6.2
1
1
1
1
1
1
1
1
1
1
1
1
1
1
1
1
1
1

## Sheet2
12.31013 | 0.82829
23.00298 | 0.81914
33.28848 | 0.80841
43.47215 | 0.79938
53.55398 | 0.79138
64.34866 | 0.78382
74.53233 | 0.77584
84.91967 | 0.7692
95.10333 | 0.7632
105.18517 | 0.75721
115.267 | 0.75135
125.858 | 0.74577
135.93983 | 0.74031
146.32717 | 0.7347
156.51084 | 0.7299
167.00001 | 0.72439
177.38735 | 0.71956
188.18203 | 0.71446
198.36571 | 0.70957
208.44754 | 0.70512
219.03854 | 0.70027
229.4259 | 0.69594
239.91506 | 0.6912
250.20058 | 0.6867
260.48606 | 0.68234
271.07708 | 0.67818
281.87176 | 0.67349
291.95356 | 0.66915
302.34094 | 0.66499
312.62644 | 0.66098
322.70826 | 0.65668
332.99376 | 0.65256
343.17744 | 0.6487
354.07396 | 0.64456
364.25762 | 0.64038
374.74678 | 0.63662
385.0323 | 0.6323
395.21594 | 0.62896
405.90882 | 0.6244
416.60166 | 0.62085
427.29454 | 0.61649
437.88554 | 0.61262
448.17104 | 0.60905
458.35468 | 0.60525
468.9457 | 0.60139
479.1294 | 0.59753
489.4149 | 0.59414
499.49672 | 0.59032
510.39322 | 0.58667
520.47504 | 0.58287
530.6587 | 0.57934
540.94424 | 0.57628
551.84072 | 0.57237
562.22812 | 0.56857
572.30992 | 0.56475
583.3083 | 0.56118
593.59376 | 0.55744
603.77744 | 0.5544
613.96114 | 0.55091
624.14478 | 0.54726
635.34678 | 0.5436
645.63228 | 0.54003
655.71412 | 0.53667
665.8978 | 0.53327
676.59062 | 0.52962
687.99628 | 0.52584
698.38364 | 0.52248
708.771 | 0.51883
718.95468 | 0.51572
729.03652 | 0.51215
739.32198 | 0.50877
749.60752 | 0.50526
759.99488 | 0.50203
770.38218 | 0.49861
780.87134 | 0.49508
791.05502 | 0.49161
801.23868 | 0.4884
811.52422 | 0.48515
821.91162 | 0.48175
832.19708 | 0.47839
842.38076 | 0.47502
852.4626 | 0.47192
862.54444 | 0.46856
872.72802 | 0.46505
882.91182 | 0.46213
893.29912 | 0.45852
903.48282 | 0.45525
913.76826 | 0.45193
924.25742 | 0.44827
934.9503 | 0.44506
945.3376 | 0.44145
955.62314 | 0.43807
965.70498 | 0.43431
975.88858 | 0.43133
985.9705 | 0.42782
996.1541 | 0.42474
1006.64336 | 0.42081
1017.03066 | 0.41734
1027.1124 | 0.41409
1037.80538 | 0.41077
1047.8871 | 0.40722
1058.68174 | 0.40338
1068.76368 | 0.40029
1079.04912 | 0.39654
1089.53828 | 0.39324
1099.72198 | 0.38929
1109.80372 | 0.38591
1120.29296 | 0.38243
1130.57842 | 0.37884
1140.86396 | 0.3751
1151.35312 | 0.37176
1161.43496 | 0.36783
1171.61866 | 0.36405
1181.70048 | 0.36076
1191.98604 | 0.35664
1202.16972 | 0.35307
1212.76064 | 0.34925
1223.45342 | 0.34518
1233.73906 | 0.34146
1243.8208 | 0.33778
1254.51368 | 0.33367
1264.5956 | 0.32951
1275.39004 | 0.32582
1285.47198 | 0.32157
1295.55372 | 0.31742
1306.654 | 0.31372
1316.8377 | 0.30931
1327.32686 | 0.30518
1337.6124 | 0.30117
1347.796 | 0.29697
1358.08164 | 0.29241
1368.26524 | 0.28829
1378.44892 | 0.28395
1388.53066 | 0.27973
1398.81612 | 0.27551
1408.89794 | 0.27089
1419.08174 | 0.26652
1429.36708 | 0.26219
1440.05996 | 0.25738
1450.1418 | 0.25293
1452.99336 | 0.2513