## Sheet1
Overpotential Calculation | [14 empty] | T | Log() | P_H2 | P_O2
Raw |  |  |  |  | mA/cm2 |  | mW/cm2 |  | Total Opot |  | Erev |  |  |  | 353 |  | 100 | 100
I | V | P | IR |  | I | V | P |  | Ln(i) | Total Opot | Kin Opot | Ohmic | proton | Mass
0.06205985 | 0.76992 |  | 0.021 | 0.01413 |  |  |  | 1 | [6 empty] | Intercept | -0.513 |  |  | -6
0.11654245 | 0.75833 |  | 0.021 | 0.01413 |  |  |  | 1 | [6 empty] | Slope | -0.0351 |  |  | -5.9
0.1669516 | 0.74594 |  | 0.021 | 0.01413 |  |  |  | 1 | [10 empty] | -5.8
0.2214342 | 0.73456 |  | 0.021 | 0.01413 |  |  |  | 1 | [10 empty] | -5.7
0.2733709 | 0.72408 |  | 0.021 | 0.01413 |  |  |  | 1 | [10 empty] | -5.6
0.3242892 | 0.71528 |  | 0.021 | 0.01413 |  |  |  | 1 | [10 empty] | -5.5
0.3746984 | 0.70717 |  | 0.021 | 0.01413 |  |  |  | 1 | [10 empty] | -5.4
0.42561665 | 0.69857 |  | 0.021 | 0.01413 |  |  |  | 1 | [10 empty] | -5.3
0.4775534 | 0.69033 |  | 0.021 | 0.01413 |  |  |  | 1 | [10 empty] | -5.2
0.52898095 | 0.68269 |  | 0.021 | 0.01413 |  |  |  | 1 | [10 empty] | -5.1
0.5798993 | 0.67543 |  | 0.021 | 0.01413 |  |  |  | 1 | [10 empty] | -5
0.6303084 | 0.66856 |  | 0.021 | 0.01413 |  |  |  | 1 | [10 empty] | -4.9
0.68122675 | 0.66214 |  | 0.021 | 0.01413 |  |  |  | 1 | [10 empty] | -4.8
0.732145 | 0.65523 |  | 0.021 | 0.01413 |  |  |  | 1 | [10 empty] | -4.7
0.7871369 | 0.64853 |  | 0.021 | 0.01413 |  |  |  | 1 | [10 empty] | -4.6
0.84212865 | 0.64131 |  | 0.021 | 0.01413 |  |  |  | 1 | [10 empty] | -4.5
0.89406535 | 0.63534 |  | 0.021 | 0.01413 |  |  |  | 1 | [10 empty] | -4.4
0.94956635 | 0.6286 |  | 0.021 | 0.01413 |  |  |  | 1 | [10 empty] | -4.3
1.0050673 | 0.62255 |  | 0.021 | 0.01413 |  |  |  | 1 | [10 empty] | -4.2
1.0585316 | 0.61592 |  | 0.021 | 0.01413 |  |  |  | 1 | [10 empty] | -4.1
1.1109774 | 0.61006 |  | 0.021 | 0.01413 |  |  |  | 1 | [10 empty] | -4
1.1613866 | 0.60441 |  | 0.021 | 0.01413 |  |  |  | 1 | [10 empty] | -3.9
1.2123049 | 0.59874 |  | 0.021 | 0.01413 |  |  |  | 1 | [10 empty] | -3.8
1.262714 | 0.59331 |  | 0.021 | 0.01413 |  |  |  | 1 | [10 empty] | -3.7
1.3161782 | 0.58715 |  | 0.021 | 0.01413 |  |  |  | 1 | [10 empty] | -3.6
1.3691333 | 0.58159 |  | 0.021 | 0.01413 |  |  |  | 1 | [10 empty] | -3.5
1.4215792 | 0.57626 |  | 0.021 | 0.01413 |  |  |  | 1 | [10 empty] | -3.4
1.4719883 | 0.57046 |  | 0.021 | 0.01413 |  |  |  | 1 | [10 empty] | -3.3
1.5259618 | 0.56553 |  | 0.021 | 0.01413 |  |  |  | 1 | [10 empty] | -3.2
1.5773892 | 0.55979 |  | 0.021 | 0.01413 |  |  |  | 1 | [10 empty] | -3.1
1.6288168 | 0.55438 |  | 0.021 | 0.01413 |  |  |  | 1 | [10 empty] | -3
1.6807535 | 0.54915 |  | 0.021 | 0.01413 |  |  |  | 1 | [10 empty] | -2.9
1.7321809 | 0.54427 |  | 0.021 | 0.01413 |  |  |  | 1 | [10 empty] | -2.8
1.7825901 | 0.53921 |  | 0.021 | 0.01413 |  |  |  | 1 | [10 empty] | -2.7
1.8335085 | 0.53388 |  | 0.021 | 0.01413 |  |  |  | 1 | [10 empty] | -2.6
1.884936 | 0.52897 |  | 0.021 | 0.01413 |  |  |  | 1 | [10 empty] | -2.5
1.9353451 | 0.52378 |  | 0.021 | 0.01413 |  |  |  | 1 | [10 empty] | -2.4
1.9867726 | 0.51897 |  | 0.021 | 0.01413 |  |  |  | 1 | [10 empty] | -2.3
2.0376909 | 0.51364 |  | 0.021 | 0.01413 |  |  |  | 1 | [10 empty] | -2.2
2.0886094 | 0.50879 |  | 0.021 | 0.01413 |  |  |  | 1 | [10 empty] | -2.1
2.1395278 | 0.50375 |  | 0.021 | 0.01413 |  |  |  | 1 | [10 empty] | -2
2.1914646 | 0.49882 |  | 0.021 | 0.01413 |  |  |  | 1 | [10 empty] | -1.9
2.2454377 | 0.49415 |  | 0.021 | 0.01413 |  |  |  | 1 | [10 empty] | -1.8
2.2968655 | 0.48911 |  | 0.021 | 0.01413 |  |  |  | 1 | [10 empty] | -1.7
2.348293 | 0.48418 |  | 0.021 | 0.01413 |  |  |  | 1 | [10 empty] | -1.6
2.3987021 | 0.47965 |  | 0.021 | 0.01413 |  |  |  | 1 | [10 empty] | -1.5
2.4511479 | 0.47448 |  | 0.021 | 0.01413 |  |  |  | 1 | [10 empty] | -1.4
2.5046121 | 0.46957 |  | 0.021 | 0.01413 |  |  |  | 1 | [10 empty] | -1.3
2.5560396 | 0.464 |  | 0.021 | 0.01413 |  |  |  | 1 | [10 empty] | -1.2
2.6084856 | 0.45934 |  | 0.021 | 0.01413 |  |  |  | 1 | [10 empty] | -1.1
2.6588948 | 0.45472 |  | 0.021 | 0.01413 |  |  |  | 1 | [10 empty] | -1
2.7118496 | 0.44968 |  | 0.021 | 0.01413 |  |  |  | 1 | [10 empty] | -0.9
2.7622588 | 0.4454 |  | 0.021 | 0.01413 |  |  |  | 1 | [10 empty] | -0.8
2.8136863 | 0.44044 |  | 0.021 | 0.01413 |  |  |  | 1 | [10 empty] | -0.7
2.8640955 | 0.43515 |  | 0.021 | 0.01413 |  |  |  | 1 | [10 empty] | -0.6
2.9145046 | 0.43064 |  | 0.021 | 0.01413 |  |  |  | 1 | [10 empty] | -0.5
2.9654231 | 0.4257 |  | 0.021 | 0.01413 |  |  |  | 1 | [10 empty] | -0.4
3.0168506 | 0.42142 |  | 0.021 | 0.01413 |  |  |  | 1 | [10 empty] | -0.3
3.0682781 | 0.41638 |  | 0.021 | 0.01413 |  |  |  | 1 | [10 empty] | -0.2
3.1202144 | 0.41136 |  | 0.021 | 0.01413 |  |  |  | 1 | [10 empty] | -0.1
3.1721514 | 0.40685 |  | 0.021 | 0.01413 |  |  |  | 1 | [10 empty] | -2.04281e-14
3.2240881 | 0.40202 |  | 0.021 | 0.01413 |  |  |  | 1 | [10 empty] | 0.1
3.2750063 | 0.39687 |  | 0.021 | 0.01413 |  |  |  | 1 | [10 empty] | 0.2
3.329998 | 0.39215 |  | 0.021 | 0.01413 |  |  |  | 1 | [10 empty] | 0.3
3.3814255 | 0.38671 |  | 0.021 | 0.01413 |  |  |  | 1 | [10 empty] | 0.4
3.4353992 | 0.38194 |  | 0.021 | 0.01413 |  |  |  | 1 | [10 empty] | 0.5
3.4878452 | 0.37684 |  | 0.021 | 0.01413 |  |  |  | 1 | [10 empty] | 0.6
3.5382544 | 0.37174 |  | 0.021 | 0.01413 |  |  |  | 1 | [10 empty] | 0.7
3.5891724 | 0.36708 |  | 0.021 | 0.01413 |  |  |  | 1 | [10 empty] | 0.8
3.6400906 | 0.36221 |  | 0.021 | 0.01413 |  |  |  | 1 | [10 empty] | 0.9
3.6904998 | 0.35736 |  | 0.021 | 0.01413 |  |  |  | 1 | [10 empty] | 1
3.7414182 | 0.35248 |  | 0.021 | 0.01413 |  |  |  | 1 | [10 empty] | 1.1
3.7923364 | 0.34786 |  | 0.021 | 0.01413 |  |  |  | 1 | [10 empty] | 1.2
3.8442732 | 0.3424 |  | 0.021 | 0.01413 |  |  |  | 1 | [10 empty] | 1.3
3.8957009 | 0.3376 |  | 0.021 | 0.01413 |  |  |  | 1 | [10 empty] | 1.4
3.9501831 | 0.33224 |  | 0.021 | 0.01413 |  |  |  | 1 | [10 empty] | 1.5
4.0005923 | 0.32769 |  | 0.021 | 0.01413 |  |  |  | 1 | [10 empty] | 1.6
4.0515112 | 0.32149 |  | 0.021 | 0.01413 |  |  |  | 1 | [10 empty] | 1.7
4.1024292 | 0.31714 |  | 0.021 | 0.01413 |  |  |  | 1 | [10 empty] | 1.8
4.1538569 | 0.31171 |  | 0.021 | 0.01413 |  |  |  | 1 | [10 empty] | 1.9
4.2047749 | 0.30639 |  | 0.021 | 0.01413 |  |  |  | 1 | [10 empty] | 2
4.2556938 | 0.30135 |  | 0.021 | 0.01413 |  |  |  | 1 | [10 empty] | 2.1
4.306103 | 0.29625 |  | 0.021 | 0.01413 |  |  |  | 1 | [10 empty] | 2.2
4.357021 | 0.2906 |  | 0.021 | 0.01413 |  |  |  | 1 | [10 empty] | 2.3
4.408958 | 0.28561 |  | 0.021 | 0.01413 |  |  |  | 1 | [10 empty] | 2.4
4.4614033 | 0.27991 |  | 0.021 | 0.01413 |  |  |  | 1 | [10 empty] | 2.5
4.5123223 | 0.27464 |  | 0.021 | 0.01413 |  |  |  | 1 | [10 empty] | 2.6
4.5632402 | 0.26933 |  | 0.021 | 0.01413 |  |  |  | 1 | [10 empty] | 2.7
4.6151768 | 0.26349 |  | 0.021 | 0.01413 |  |  |  | 1 | [10 empty] | 2.8
4.6666045 | 0.25795 |  | 0.021 | 0.01413 |  |  |  | 1 | [10 empty] | 2.9
4.7185415 | 0.25218 |  | 0.021 | 0.01413 |  |  |  | 1 | [10 empty] | 3
4.7165044 | 0.25153 |  | 0.021 | 0.01413 |  |  |  | 1 | [10 empty] | 3.1
[8 empty] | 1 | [10 empty] | 3.2
[8 empty] | 1 | [10 empty] | 3.3
[8 empty] | 1 | [10 empty] | 3.4
[8 empty] | 1 | [10 empty] | 3.5
[8 empty] | 1 | [10 empty] | 3.6
[8 empty] | 1 | [10 empty] | 3.7
[8 empty] | 1 | [10 empty] | 3.8
[8 empty] | 1 | [10 empty] | 3.9
[8 empty] | 1 | [10 empty] | 4
[8 empty] | 1 | [10 empty] | 4.1
[8 empty] | 1 | [10 empty] | 4.2
[8 empty] | 1 | [10 empty] | 4.3
[8 empty] | 1 | [10 empty] | 4.4
[8 empty] | 1 | [10 empty] | 4.5
[8 empty] | 1 | [10 empty] | 4.6
[8 empty] | 1 | [10 empty] | 4.7
[8 empty] | 1 | [10 empty] | 4.8
[8 empty] | 1 | [10 empty] | 4.9
[8 empty] | 1 | [10 empty] | 5
[8 empty] | 1 | [10 empty] | 5.1
[8 empty] | 1 | [10 empty] | 5.2
[8 empty] | 1 | [10 empty] | 5.3
[8 empty] | 1 | [10 empty] | 5.4
[8 empty] | 1 | [10 empty] | 5.5
[8 empty] | 1 | [10 empty] | 5.6
[8 empty] | 1 | [10 empty] | 5.7
[8 empty] | 1 | [10 empty] | 5.8
[8 empty] | 1 | [10 empty] | 5.9
[8 empty] | 1 | [10 empty] | 6
[8 empty] | 1 | [10 empty] | 6.1
[8 empty] | 1 | [10 empty] | 6.2
1
1
1
1
1
1
1
1
1
1
1
1
1
1
1
1
1
1

## Sheet2
12.31013 | 0.82829
23.00298 | 0.81914
33.28848 | 0.80841
43.47215 | 0.79938
53.55398 | 0.79138
64.34866 | 0.78382
74.53233 | 0.77584
84.91967 | 0.7692
95.10333 | 0.7632
105.18517 | 0.75721
115.267 | 0.75135
125.858 | 0.74577
135.93983 | 0.74031
146.32717 | 0.7347
156.51084 | 0.7299
167.00001 | 0.72439
177.38735 | 0.71956
188.18203 | 0.71446
198.36571 | 0.70957
208.44754 | 0.70512
219.03854 | 0.70027
229.4259 | 0.69594
239.91506 | 0.6912
250.20058 | 0.6867
260.48606 | 0.68234
271.07708 | 0.67818
281.87176 | 0.67349
291.95356 | 0.66915
302.34094 | 0.66499
312.62644 | 0.66098
322.70826 | 0.65668
332.99376 | 0.65256
343.17744 | 0.6487
354.07396 | 0.64456
364.25762 | 0.64038
374.74678 | 0.63662
385.0323 | 0.6323
395.21594 | 0.62896
405.90882 | 0.6244
416.60166 | 0.62085
427.29454 | 0.61649
437.88554 | 0.61262
448.17104 | 0.60905
458.35468 | 0.60525
468.9457 | 0.60139
479.1294 | 0.59753
489.4149 | 0.59414
499.49672 | 0.59032
510.39322 | 0.58667
520.47504 | 0.58287
530.6587 | 0.57934
540.94424 | 0.57628
551.84072 | 0.57237
562.22812 | 0.56857
572.30992 | 0.56475
583.3083 | 0.56118
593.59376 | 0.55744
603.77744 | 0.5544
613.96114 | 0.55091
624.14478 | 0.54726
635.34678 | 0.5436
645.63228 | 0.54003
655.71412 | 0.53667
665.8978 | 0.53327
676.59062 | 0.52962
687.99628 | 0.52584
698.38364 | 0.52248
708.771 | 0.51883
718.95468 | 0.51572
729.03652 | 0.51215
739.32198 | 0.50877
749.60752 | 0.50526
759.99488 | 0.50203
770.38218 | 0.49861
780.87134 | 0.49508
791.05502 | 0.49161
801.23868 | 0.4884
811.52422 | 0.48515
821.91162 | 0.48175
832.19708 | 0.47839
842.38076 | 0.47502
852.4626 | 0.47192
862.54444 | 0.46856
872.72802 | 0.46505
882.91182 | 0.46213
893.29912 | 0.45852
903.48282 | 0.45525
913.76826 | 0.45193
924.25742 | 0.44827
934.9503 | 0.44506
945.3376 | 0.44145
955.62314 | 0.43807
965.70498 | 0.43431
975.88858 | 0.43133
985.9705 | 0.42782
996.1541 | 0.42474
1006.64336 | 0.42081
1017.03066 | 0.41734
1027.1124 | 0.41409
1037.80538 | 0.41077
1047.8871 | 0.40722
1058.68174 | 0.40338
1068.76368 | 0.40029
1079.04912 | 0.39654
1089.53828 | 0.39324
1099.72198 | 0.38929
1109.80372 | 0.38591
1120.29296 | 0.38243
1130.57842 | 0.37884
1140.86396 | 0.3751
1151.35312 | 0.37176
1161.43496 | 0.36783
1171.61866 | 0.36405
1181.70048 | 0.36076
1191.98604 | 0.35664
1202.16972 | 0.35307
1212.76064 | 0.34925
1223.45342 | 0.34518
1233.73906 | 0.34146
1243.8208 | 0.33778
1254.51368 | 0.33367
1264.5956 | 0.32951
1275.39004 | 0.32582
1285.47198 | 0.32157
1295.55372 | 0.31742
1306.654 | 0.31372
1316.8377 | 0.30931
1327.32686 | 0.30518
1337.6124 | 0.30117
1347.796 | 0.29697
1358.08164 | 0.29241
1368.26524 | 0.28829
1378.44892 | 0.28395
1388.53066 | 0.27973
1398.81612 | 0.27551
1408.89794 | 0.27089
1419.08174 | 0.26652
1429.36708 | 0.26219
1440.05996 | 0.25738
1450.1418 | 0.25293
1452.99336 | 0.2513