## Sheet1
Overpotential Calculation | [15 empty] | T | Log() | P_H2 | P_O2
Raw |  |  |  |  | mA/cm2 |  | mW/cm2 |  | Total Opot |  |  | Erev |  |  |  | 353 |  | 250 | 250 |  |  | EIS
I | V | P | IR |  | I | V | P |  | Ln(i) | Total Opot |  | Kin Opot | Ohmic | proton | Mass |  |  |  |  | x | y | X | Y | -0.45024 | intercept
0.02183435 | 0.97817 |  | 0.0152 | 0.01167 |  |  |  | 1 |  |  | 1 |  |  |  |  | Intercept | -0.498 |  |  | -6 |  | 0 |  | 12.74983 | slope
0.07326185 | 0.97443 |  | 0.0152 | 0.01167 |  |  |  | 1 |  |  | 1 |  |  |  |  | Slope | -0.0501 |  |  | -5.9 |  | 0.01
0.1277445 | 0.91331 |  | 0.0152 | 0.01167 |  |  |  | 1 |  |  | 1 | [8 empty] | -5.8 |  | 0.02 |  | y=0
0.17815365 | 0.89197 |  | 0.0152 | 0.01167 |  |  |  | 1 |  |  | 1 | [8 empty] | -5.7 |  | 0.03 |  | x=
0.2300903 | 0.87782 |  | 0.0152 | 0.01167 |  |  |  | 1 |  |  | 1 | [8 empty] | -5.6 |  | 0.04
0.28151785 | 0.86835 |  | 0.0152 | 0.01167 |  |  |  | 1 |  |  | 1 | [8 empty] | -5.5 |  | 0.05 |  | y intercept EIS | 0.03142
0.33345455 | 0.8593 |  | 0.0152 | 0.01167 |  |  |  | 1 |  |  | 1 | [8 empty] | -5.4 |  | 0.06
0.3838637 | 0.85233 |  | 0.0152 | 0.01167 |  |  |  | 1 |  |  | 1 | [8 empty] | -5.3 |  | 0.07 |  | R=
0.43529115 | 0.84574 |  | 0.0152 | 0.01167 |  |  |  | 1 |  |  | 1 | [8 empty] | -5.2 |  | 0.08
0.49231975 | 0.83963 |  | 0.0152 | 0.01167 |  |  |  | 1 |  |  | 1 | [8 empty] | -5.1 |  | 0.09
0.5427289 | 0.83387 |  | 0.0152 | 0.01167 |  |  |  | 1 |  |  | 1 | [8 empty] | -5 |  | 0.1
0.59975745 | 0.82862 |  | 0.0152 | 0.01167 |  |  |  | 1 |  |  | 1 | [8 empty] | -4.9 |  | 0.11
0.65271245 | 0.82331 |  | 0.0152 | 0.01167 |  |  |  | 1 |  |  | 1 | [8 empty] | -4.8 |  | 0.12
0.7031216 | 0.81901 |  | 0.0152 | 0.01167 |  |  |  | 1 |  |  | 1 | [8 empty] | -4.7 |  | 0.13
0.75353075 | 0.81485 |  | 0.0152 | 0.01167 |  |  |  | 1 |  |  | 1 | [8 empty] | -4.6 |  | 0.14
0.80546745 | 0.81038 |  | 0.0152 | 0.01167 |  |  |  | 1 |  |  | 1 | [8 empty] | -4.5 |  | 0.15
0.85791335 | 0.80628 |  | 0.0152 | 0.01167 |  |  |  | 1 |  |  | 1 | [8 empty] | -4.4 |  | 0.16
0.90832245 | 0.80259 |  | 0.0152 | 0.01167 |  |  |  | 1 |  |  | 1 | [8 empty] | -4.3 |  | 0.17
0.95975 | 0.79881 |  | 0.0152 | 0.01167 |  |  |  | 1 |  |  | 1 | [8 empty] | -4.2 |  | 0.18
1.0101591 | 0.79539 |  | 0.0152 | 0.01167 |  |  |  | 1 |  |  | 1 | [8 empty] | -4.1 |  | 0.19
1.0631143 | 0.79196 |  | 0.0152 | 0.01167 |  |  |  | 1 |  |  | 1 | [8 empty] | -4 |  | 0.2
1.115051 | 0.78806 |  | 0.0152 | 0.01167 |  |  |  | 1 |  |  | 1 | [8 empty] | -3.9 |  | 0.21
1.1690244 | 0.78533 |  | 0.0152 | 0.01167 |  |  |  | 1 |  |  | 1 | [8 empty] | -3.8 |  | 0.22
1.2260529 | 0.78126 |  | 0.0152 | 0.01167 |  |  |  | 1 |  |  | 1 | [8 empty] | -3.7 |  | 0.23
1.2774803 | 0.77783 |  | 0.0152 | 0.01167 |  |  |  | 1 |  |  | 1 | [8 empty] | -3.6 |  | 0.24
1.3375638 | 0.77451 |  | 0.0152 | 0.01167 |  |  |  | 1 |  |  | 1 | [8 empty] | -3.5 |  | 0.25
1.3895007 | 0.77094 |  | 0.0152 | 0.01167 |  |  |  | 1 |  |  | 1 | [8 empty] | -3.4 |  | 0.26
1.4399098 | 0.76811 |  | 0.0152 | 0.01167 |  |  |  | 1 |  |  | 1 | [8 empty] | -3.3 |  | 0.27
1.490319 | 0.7649 |  | 0.0152 | 0.01167 |  |  |  | 1 |  |  | 1 | [8 empty] | -3.2
1.5442925 | 0.76206 |  | 0.0152 | 0.01167 |  |  |  | 1 |  |  | 1 | [8 empty] | -3.1
1.5952108 | 0.75883 |  | 0.0152 | 0.01167 |  |  |  | 1 |  |  | 1 | [8 empty] | -3
1.6456199 | 0.75631 |  | 0.0152 | 0.01167 |  |  |  | 1 |  |  | 1 | [8 empty] | -2.9
1.6975566 | 0.75327 |  | 0.0152 | 0.01167 |  |  |  | 1 |  |  | 1 | [8 empty] | -2.8
1.7494933 | 0.75043 |  | 0.0152 | 0.01167 |  |  |  | 1 |  |  | 1 | [8 empty] | -2.7
1.8039757 | 0.74774 |  | 0.0152 | 0.01167 |  |  |  | 1 |  |  | 1 | [8 empty] | -2.6
1.8564218 | 0.74501 |  | 0.0152 | 0.01167 |  |  |  | 1 |  |  | 1 | [8 empty] | -2.5
1.9098861 | 0.74199 |  | 0.0152 | 0.01167 |  |  |  | 1 |  |  | 1 | [8 empty] | -2.4
1.9602952 | 0.73918 |  | 0.0152 | 0.01167 |  |  |  | 1 |  |  | 1 | [8 empty] | -2.3
2.0122318 | 0.73653 |  | 0.0152 | 0.01167 |  |  |  | 1 |  |  | 1 | [8 empty] | -2.2
2.0636594 | 0.73407 |  | 0.0152 | 0.01167 |  |  |  | 1 |  |  | 1 | [8 empty] | -2.1
2.1140686 | 0.73128 |  | 0.0152 | 0.01167 |  |  |  | 1 |  |  | 1 | [8 empty] | -2
2.1644778 | 0.72868 |  | 0.0152 | 0.01167 |  |  |  | 1 |  |  | 1 | [8 empty] | -1.9
2.2184512 | 0.72618 |  | 0.0152 | 0.01167 |  |  |  | 1 |  |  | 1 | [8 empty] | -1.8
2.2693694 | 0.72345 |  | 0.0152 | 0.01167 |  |  |  | 1 |  |  | 1 | [8 empty] | -1.7
2.3197788 | 0.72103 |  | 0.0152 | 0.01167 |  |  |  | 1 |  |  | 1 | [8 empty] | -1.6
2.370697 | 0.71862 |  | 0.0152 | 0.01167 |  |  |  | 1 |  |  | 1 | [8 empty] | -1.5
2.4216152 | 0.71606 |  | 0.0152 | 0.01167 |  |  |  | 1 |  |  | 1 | [8 empty] | -1.4
2.4730427 | 0.71343 |  | 0.0152 | 0.01167 |  |  |  | 1 |  |  | 1 | [8 empty] | -1.3
2.5244702 | 0.7111 |  | 0.0152 | 0.01167 |  |  |  | 1 |  |  | 1 | [8 empty] | -1.2
2.5748794 | 0.70862 |  | 0.0152 | 0.01167 |  |  |  | 1 |  |  | 1 | [8 empty] | -1.1
2.6257979 | 0.70638 |  | 0.0152 | 0.01167 |  |  |  | 1 |  |  | 1 | [8 empty] | -1
2.6767161 | 0.7035 |  | 0.0152 | 0.01167 |  |  |  | 1 |  |  | 1 | [8 empty] | -0.9
2.727125 | 0.70128 |  | 0.0152 | 0.01167 |  |  |  | 1 |  |  | 1 | [8 empty] | -0.8
2.7816077 | 0.69869 |  | 0.0152 | 0.01167 |  |  |  | 1 |  |  | 1 | [8 empty] | -0.7
2.8325261 | 0.69619 |  | 0.0152 | 0.01167 |  |  |  | 1 |  |  | 1 | [8 empty] | -0.6
2.8844629 | 0.69384 |  | 0.0152 | 0.01167 |  |  |  | 1 |  |  | 1 | [8 empty] | -0.5
2.937927 | 0.69141 |  | 0.0152 | 0.01167 |  |  |  | 1 |  |  | 1 | [8 empty] | -0.4
2.9903728 | 0.68845 |  | 0.0152 | 0.01167 |  |  |  | 1 |  |  | 1 | [8 empty] | -0.3
3.040782 | 0.68624 |  | 0.0152 | 0.01167 |  |  |  | 1 |  |  | 1 | [8 empty] | -0.2
3.0917004 | 0.68383 |  | 0.0152 | 0.01167 |  |  |  | 1 |  |  | 1 | [8 empty] | -0.1
3.1426187 | 0.68152 |  | 0.0152 | 0.01167 |  |  |  | 1 |  |  | 1 | [8 empty] | -2.04281e-14
3.1935371 | 0.67921 |  | 0.0152 | 0.01167 |  |  |  | 1 |  |  | 1 | [8 empty] | 0.1
3.2449646 | 0.67644 |  | 0.0152 | 0.01167 |  |  |  | 1 |  |  | 1 | [8 empty] | 0.2
3.2963918 | 0.67431 |  | 0.0152 | 0.01167 |  |  |  | 1 |  |  | 1 | [8 empty] | 0.3
3.3534207 | 0.67158 |  | 0.0152 | 0.01167 |  |  |  | 1 |  |  | 1 | [8 empty] | 0.4
3.4043389 | 0.66938 |  | 0.0152 | 0.01167 |  |  |  | 1 |  |  | 1 | [8 empty] | 0.5
3.4552568 | 0.66676 |  | 0.0152 | 0.01167 |  |  |  | 1 |  |  | 1 | [8 empty] | 0.6
3.5071938 | 0.66438 |  | 0.0152 | 0.01167 |  |  |  | 1 |  |  | 1 | [8 empty] | 0.7
3.5586216 | 0.66195 |  | 0.0152 | 0.01167 |  |  |  | 1 |  |  | 1 | [8 empty] | 0.8
3.6095398 | 0.65939 |  | 0.0152 | 0.01167 |  |  |  | 1 |  |  | 1 | [8 empty] | 0.9
3.6604583 | 0.65689 |  | 0.0152 | 0.01167 |  |  |  | 1 |  |  | 1 | [8 empty] | 1
3.7108672 | 0.65491 |  | 0.0152 | 0.01167 |  |  |  | 1 |  |  | 1 | [8 empty] | 1.1
3.7628042 | 0.65225 |  | 0.0152 | 0.01167 |  |  |  | 1 |  |  | 1 | [8 empty] | 1.2
3.8137222 | 0.64991 |  | 0.0152 | 0.01167 |  |  |  | 1 |  |  | 1 | [8 empty] | 1.3
3.8651497 | 0.64737 |  | 0.0152 | 0.01167 |  |  |  | 1 |  |  | 1 | [8 empty] | 1.4
3.9160681 | 0.64502 |  | 0.0152 | 0.01167 |  |  |  | 1 |  |  | 1 | [8 empty] | 1.5
3.9674956 | 0.64273 |  | 0.0152 | 0.01167 |  |  |  | 1 |  |  | 1 | [8 empty] | 1.6
4.0194324 | 0.64013 |  | 0.0152 | 0.01167 |  |  |  | 1 |  |  | 1 | [8 empty] | 1.7
4.0728967 | 0.63788 |  | 0.0152 | 0.01167 |  |  |  | 1 |  |  | 1 | [8 empty] | 1.8
4.1233062 | 0.63505 |  | 0.0152 | 0.01167 |  |  |  | 1 |  |  | 1 | [8 empty] | 1.9
4.1762612 | 0.63278 |  | 0.0152 | 0.01167 |  |  |  | 1 |  |  | 1 | [8 empty] | 2
4.2266704 | 0.63026 |  | 0.0152 | 0.01167 |  |  |  | 1 |  |  | 1 | [8 empty] | 2.1
4.2775884 | 0.62801 |  | 0.0152 | 0.01167 |  |  |  | 1 |  |  | 1 | [8 empty] | 2.2
4.3285068 | 0.62552 |  | 0.0152 | 0.01167 |  |  |  | 1 |  |  | 1 | [8 empty] | 2.3
4.3829893 | 0.62318 |  | 0.0152 | 0.01167 |  |  |  | 1 |  |  | 1 | [8 empty] | 2.4
4.4364536 | 0.62048 |  | 0.0152 | 0.01167 |  |  |  | 1 |  |  | 1 | [8 empty] | 2.5
4.4878813 | 0.61804 |  | 0.0152 | 0.01167 |  |  |  | 1 |  |  | 1 | [8 empty] | 2.6
4.5387993 | 0.61575 |  | 0.0152 | 0.01167 |  |  |  | 1 |  |  | 1 | [8 empty] | 2.7
4.5892085 | 0.61327 |  | 0.0152 | 0.01167 |  |  |  | 1 |  |  | 1 | [8 empty] | 2.8
4.6406362 | 0.61088 |  | 0.0152 | 0.01167 |  |  |  | 1 |  |  | 1 | [8 empty] | 2.9
4.6915547 | 0.60847 |  | 0.0152 | 0.01167 |  |  |  | 1 |  |  | 1 | [8 empty] | 3
4.7429819 | 0.60601 |  | 0.0152 | 0.01167 |  |  |  | 1 |  |  | 1 | [8 empty] | 3.1
4.795937 | 0.60343 |  | 0.0152 | 0.01167 |  |  |  | 1 |  |  | 1 | [8 empty] | 3.2
4.8468555 | 0.60109 |  | 0.0152 | 0.01167 |  |  |  | 1 |  |  | 1 | [8 empty] | 3.3
4.8972646 | 0.59876 |  | 0.0152 | 0.01167 |  |  |  | 1 |  |  | 1 | [8 empty] | 3.4
4.9502197 | 0.59625 |  | 0.0152 | 0.01167 |  |  |  | 1 |  |  | 1 | [8 empty] | 3.5
5.001647 | 0.59398 |  | 0.0152 | 0.01167 |  |  |  | 1 |  |  | 1 | [8 empty] | 3.6
5.0520562 | 0.59152 |  | 0.0152 | 0.01167 |  |  |  | 1 |  |  | 1 | [8 empty] | 3.7
5.1080664 | 0.589 |  | 0.0152 | 0.01167 |  |  |  | 1 |  |  | 1 | [8 empty] | 3.8
5.1584751 | 0.58621 |  | 0.0152 | 0.01167 |  |  |  | 1 |  |  | 1 | [8 empty] | 3.9
5.2093936 | 0.58386 |  | 0.0152 | 0.01167 |  |  |  | 1 |  |  | 1 | [8 empty] | 4
5.2613301 | 0.58174 |  | 0.0152 | 0.01167 |  |  |  | 1 |  |  | 1 | [8 empty] | 4.1
5.3163223 | 0.57894 |  | 0.0152 | 0.01167 |  |  |  | 1 |  |  | 1 | [8 empty] | 4.2
5.3687681 | 0.57651 |  | 0.0152 | 0.01167 |  |  |  | 1 |  |  | 1 | [8 empty] | 4.3
5.4227412 | 0.57395 |  | 0.0152 | 0.01167 |  |  |  | 1 |  |  | 1 | [8 empty] | 4.4
5.4731509 | 0.57178 |  | 0.0152 | 0.01167 |  |  |  | 1 |  |  | 1 | [8 empty] | 4.5
5.5261055 | 0.5692 |  | 0.0152 | 0.01167 |  |  |  | 1 |  |  | 1 | [8 empty] | 4.6
5.5785518 | 0.56655 |  | 0.0152 | 0.01167 |  |  |  | 1 |  |  | 1 | [8 empty] | 4.7
5.6294702 | 0.56406 |  | 0.0152 | 0.01167 |  |  |  | 1 |  |  | 1 | [8 empty] | 4.8
5.6819155 | 0.56164 |  | 0.0152 | 0.01167 |  |  |  | 1 |  |  | 1 | [8 empty] | 4.9
5.7343618 | 0.55941 |  | 0.0152 | 0.01167 |  |  |  | 1 |  |  | 1 | [8 empty] | 5
5.7857891 | 0.55689 |  | 0.0152 | 0.01167 |  |  |  | 1 |  |  | 1 | [8 empty] | 5.1
5.8377256 | 0.5544 |  | 0.0152 | 0.01167 |  |  |  | 1 |  |  | 1 | [8 empty] | 5.2
5.8927173 | 0.5519 |  | 0.0152 | 0.01167 |  |  |  | 1 |  |  | 1 | [8 empty] | 5.3
5.9436357 | 0.54917 |  | 0.0152 | 0.01167 |  |  |  | 1 |  |  | 1 | [8 empty] | 5.4
5.9945542 | 0.54698 |  | 0.0152 | 0.01167 |  |  |  | 1 |  |  | 1 | [8 empty] | 5.5
6.0459819 | 0.54461 |  | 0.0152 | 0.01167 |  |  |  | 1 |  |  | 1 | [8 empty] | 5.6
6.0974092 | 0.54222 |  | 0.0152 | 0.01167 |  |  |  | 1 |  |  | 1 | [8 empty] | 5.7
6.1483276 | 0.53995 |  | 0.0152 | 0.01167 |  |  |  | 1 |  |  | 1 | [8 empty] | 5.8
6.2023013 | 0.53724 |  | 0.0152 | 0.01167 |  |  |  | 1 |  |  | 1 | [8 empty] | 5.9
6.2557651 | 0.53497 |  | 0.0152 | 0.01167 |  |  |  | 1 |  |  | 1 | [8 empty] | 6
6.3077021 | 0.5321 |  | 0.0152 | 0.01167 |  |  |  | 1 |  |  | 1 | [8 empty] | 6.1
6.3581113 | 0.52979 |  | 0.0152 | 0.01167 |  |  |  | 1 |  |  | 1 | [8 empty] | 6.2
6.4090288 | 0.5275 |  | 0.0152 | 0.01167 |  |  |  | 1 |  |  | 1 | [8 empty] | 6.3
6.460457 | 0.52513 |  | 0.0152 | 0.01167 |  |  |  | 1 |  |  | 1 | [8 empty] | 6.4
6.511375 | 0.52248 |  | 0.0152 | 0.01167 |  |  |  | 1 |  |  | 1 | [8 empty] | 6.5
6.5628032 | 0.52004 |  | 0.0152 | 0.01167 |  |  |  | 1 |  |  | 1 | [8 empty] | 6.6
6.6162671 | 0.51754 |  | 0.0152 | 0.01167 |  |  |  | 1 |  |  | 1 | [8 empty] | 6.7
6.6697314 | 0.51501 |  | 0.0152 | 0.01167 |  |  |  | 1 |  |  | 1 | [8 empty] | 6.8
6.7221768 | 0.51238 |  | 0.0152 | 0.01167 |  |  |  | 1 |  |  | 1 | [8 empty] | 6.9
6.7751328 | 0.5099 |  | 0.0152 | 0.01167 |  |  |  | 1 |  |  | 1 | [8 empty] | 7
6.8255415 | 0.50743 |  | 0.0152 | 0.01167 |  |  |  | 1 |  |  | 1 | [8 empty] | 7.1
6.8779868 | 0.50499 |  | 0.0152 | 0.01167 |  |  |  | 1 |  |  | 1 | [8 empty] | 7.2
6.9289053 | 0.50257 |  | 0.0152 | 0.01167 |  |  |  | 1 |  |  | 1 | [8 empty] | 7.3
6.9823696 | 0.49997 |  | 0.0152 | 0.01167 |  |  |  | 1 |  |  | 1 | [8 empty] | 7.4
7.0327793 | 0.49758 |  | 0.0152 | 0.01167 |  |  |  | 1 |  |  | 1 | [8 empty] | 7.5
7.0872612 | 0.49481 |  | 0.0152 | 0.01167 |  |  |  | 1 |  |  | 1
7.1397075 | 0.49239 |  | 0.0152 | 0.01167 |  |  |  | 1 |  |  | 1
7.1911348 | 0.49006 |  | 0.0152 | 0.01167 |  |  |  | 1 |  |  | 1
7.2440898 | 0.48727 |  | 0.0152 | 0.01167 |  |  |  | 1 |  |  | 1
7.2960273 | 0.48466 |  | 0.0152 | 0.01167 |  |  |  | 1 |  |  | 1
7.346436 | 0.48248 |  | 0.0152 | 0.01167 |  |  |  | 1 |  |  | 1
7.3978633 | 0.47983 |  | 0.0152 | 0.01167 |  |  |  | 1 |  |  | 1
7.4518374 | 0.47698 |  | 0.0152 | 0.01167 |  |  |  | 1 |  |  | 1
7.5027544 | 0.4745 |  | 0.0152 | 0.01167 |  |  |  | 1 |  |  | 1
7.5541826 | 0.4719 |  | 0.0152 | 0.01167 |  |  |  | 1 |  |  | 1
7.6096836 | 0.4694 |  | 0.0152 | 0.01167 |  |  |  | 1 |  |  | 1
7.6606021 | 0.46642 |  | 0.0152 | 0.01167 |  |  |  | 1 |  |  | 1
7.7115205 | 0.46404 |  | 0.0152 | 0.01167 |  |  |  | 1 |  |  | 1
7.7624385 | 0.46154 |  | 0.0152 | 0.01167 |  |  |  | 1 |  |  | 1
7.814375 | 0.45898 |  | 0.0152 | 0.01167 |  |  |  | 1 |  |  | 1
7.8678394 | 0.45606 |  | 0.0152 | 0.01167 |  |  |  | 1 |  |  | 1
7.9187578 | 0.45346 |  | 0.0152 | 0.01167 |  |  |  | 1 |  |  | 1
7.9717124 | 0.45082 |  | 0.0152 | 0.01167 |  |  |  | 1 |  |  | 1
8.0236489 | 0.44813 |  | 0.0152 | 0.01167 |  |  |  | 1 |  |  | 1
8.0745684 | 0.44559 |  | 0.0152 | 0.01167 |  |  |  | 1 |  |  | 1
8.1285415 | 0.44298 |  | 0.0152 | 0.01167 |  |  |  | 1 |  |  | 1
8.179459 | 0.44019 |  | 0.0152 | 0.01167 |  |  |  | 1 |  |  | 1
8.2319053 | 0.43763 |  | 0.0152 | 0.01167 |  |  |  | 1 |  |  | 1
8.2884248 | 0.4349 |  | 0.0152 | 0.01167 |  |  |  | 1 |  |  | 1
8.3403613 | 0.43169 |  | 0.0152 | 0.01167 |  |  |  | 1 |  |  | 1
8.39179 | 0.42935 |  | 0.0152 | 0.01167 |  |  |  | 1 |  |  | 1
8.4421992 | 0.42682 |  | 0.0152 | 0.01167 |  |  |  | 1 |  |  | 1
8.4926084 | 0.42392 |  | 0.0152 | 0.01167 |  |  |  | 1 |  |  | 1
8.5435254 | 0.42106 |  | 0.0152 | 0.01167 |  |  |  | 1 |  |  | 1
8.5944453 | 0.41858 |  | 0.0152 | 0.01167 |  |  |  | 1 |  |  | 1
8.6479092 | 0.41579 |  | 0.0152 | 0.01167 |  |  |  | 1 |  |  | 1
8.6998457 | 0.41315 |  | 0.0152 | 0.01167 |  |  |  | 1 |  |  | 1
8.7527998 | 0.41012 |  | 0.0152 | 0.01167 |  |  |  | 1 |  |  | 1
8.8088115 | 0.40735 |  | 0.0152 | 0.01167 |  |  |  | 1 |  |  | 1
8.8602383 | 0.40447 |  | 0.0152 | 0.01167 |  |  |  | 1 |  |  | 1
8.9106475 | 0.40189 |  | 0.0152 | 0.01167 |  |  |  | 1 |  |  | 1
8.9641113 | 0.39878 |  | 0.0152 | 0.01167 |  |  |  | 1 |  |  | 1
9.0145205 | 0.39609 |  | 0.0152 | 0.01167 |  |  |  | 1 |  |  | 1
9.0669668 | 0.39357 |  | 0.0152 | 0.01167 |  |  |  | 1 |  |  | 1
9.1189033 | 0.39072 |  | 0.0152 | 0.01167 |  |  |  | 1 |  |  | 1
9.1713496 | 0.38784 |  | 0.0152 | 0.01167 |  |  |  | 1 |  |  | 1
9.2232861 | 0.38476 |  | 0.0152 | 0.01167 |  |  |  | 1 |  |  | 1
9.2742041 | 0.38217 |  | 0.0152 | 0.01167 |  |  |  | 1 |  |  | 1
9.325123 | 0.37923 |  | 0.0152 | 0.01167 |  |  |  | 1 |  |  | 1
9.3780781 | 0.37648 |  | 0.0152 | 0.01167 |  |  |  | 1 |  |  | 1
9.4289961 | 0.37375 |  | 0.0152 | 0.01167 |  |  |  | 1 |  |  | 1
9.4804238 | 0.37081 |  | 0.0152 | 0.01167 |  |  |  | 1 |  |  | 1
9.5313418 | 0.36821 |  | 0.0152 | 0.01167 |  |  |  | 1 |  |  | 1
9.5827695 | 0.36561 |  | 0.0152 | 0.01167 |  |  |  | 1 |  |  | 1
9.6331787 | 0.36242 |  | 0.0152 | 0.01167 |  |  |  | 1 |  |  | 1
9.685625 | 0.3595 |  | 0.0152 | 0.01167 |  |  |  | 1 |  |  | 1
9.736543 | 0.35693 |  | 0.0152 | 0.01167 |  |  |  | 1 |  |  | 1
9.7905166 | 0.35383 |  | 0.0152 | 0.01167 |  |  |  | 1 |  |  | 1
9.8409248 | 0.35099 |  | 0.0152 | 0.01167 |  |  |  | 1 |  |  | 1
9.8969355 | 0.34799 |  | 0.0152 | 0.01167 |  |  |  | 1 |  |  | 1
9.9473447 | 0.34505 |  | 0.0152 | 0.01167 |  |  |  | 1 |  |  | 1
9.999791 | 0.34215 |  | 0.0152 | 0.01167 |  |  |  | 1 |  |  | 1
10.052745 | 0.33919 |  | 0.0152 | 0.01167 |  |  |  | 1 |  |  | 1
10.104173 | 0.33638 |  | 0.0152 | 0.01167 |  |  |  | 1 |  |  | 1
10.155091 | 0.33338 |  | 0.0152 | 0.01167 |  |  |  | 1 |  |  | 1
10.20601 | 0.3306 |  | 0.0152 | 0.01167 |  |  |  | 1 |  |  | 1
10.258965 | 0.32785 |  | 0.0152 | 0.01167 |  |  |  | 1 |  |  | 1
10.309883 | 0.32502 |  | 0.0152 | 0.01167 |  |  |  | 1 |  |  | 1
10.360802 | 0.32225 |  | 0.0152 | 0.01167 |  |  |  | 1 |  |  | 1
10.41172 | 0.31929 |  | 0.0152 | 0.01167 |  |  |  | 1 |  |  | 1
10.464166 | 0.31651 |  | 0.0152 | 0.01167 |  |  |  | 1 |  |  | 1
10.515593 | 0.31343 |  | 0.0152 | 0.01167 |  |  |  | 1 |  |  | 1
10.569565 | 0.31047 |  | 0.0152 | 0.01167 |  |  |  | 1 |  |  | 1
10.620994 | 0.30759 |  | 0.0152 | 0.01167 |  |  |  | 1 |  |  | 1
10.671912 | 0.30484 |  | 0.0152 | 0.01167 |  |  |  | 1 |  |  | 1
10.723849 | 0.30194 |  | 0.0152 | 0.01167 |  |  |  | 1 |  |  | 1
10.774768 | 0.29888 |  | 0.0152 | 0.01167 |  |  |  | 1 |  |  | 1
10.826194 | 0.29615 |  | 0.0152 | 0.01167 |  |  |  | 1 |  |  | 1
10.880168 | 0.29321 |  | 0.0152 | 0.01167 |  |  |  | 1 |  |  | 1
10.931086 | 0.29054 |  | 0.0152 | 0.01167 |  |  |  | 1 |  |  | 1
10.981496 | 0.28731 |  | 0.0152 | 0.01167 |  |  |  | 1 |  |  | 1
11.032924 | 0.28453 |  | 0.0152 | 0.01167 |  |  |  | 1 |  |  | 1
11.083333 | 0.28193 |  | 0.0152 | 0.01167 |  |  |  | 1 |  |  | 1
11.135269 | 0.27908 |  | 0.0152 | 0.01167 |  |  |  | 1 |  |  | 1
11.188732 | 0.27582 |  | 0.0152 | 0.01167 |  |  |  | 1 |  |  | 1
11.241179 | 0.27307 |  | 0.0152 | 0.01167 |  |  |  | 1 |  |  | 1
11.293116 | 0.27011 |  | 0.0152 | 0.01167 |  |  |  | 1 |  |  | 1
11.345563 | 0.26715 |  | 0.0152 | 0.01167 |  |  |  | 1 |  |  | 1
11.39648 | 0.26421 |  | 0.0152 | 0.01167 |  |  |  | 1 |  |  | 1
11.449436 | 0.26129 |  | 0.0152 | 0.01167 |  |  |  | 1 |  |  | 1
11.500862 | 0.25822 |  | 0.0152 | 0.01167 |  |  |  | 1 |  |  | 1
11.553309 | 0.25545 |  | 0.0152 | 0.01167 |  |  |  | 1 |  |  | 1
11.605245 | 0.25255 |  | 0.0152 | 0.01167 |  |  |  | 1 |  |  | 1
11.618992 | 0.25169 |  | 0.0152 | 0.01167 |  |  |  | 1 |  |  | 1
|  |  | 0.015 | 0.011 |  |  |  | 1 |  |  | 1
|  |  | 0.015 | 0.011 |  |  |  | 1 |  |  | 1
|  |  | 0.015 | 0.011 |  |  |  | 1 |  |  | 1
|  |  | 0.015 | 0.011 |  |  |  | 1 |  |  | 1
|  |  | 0.015 | 0.011 |  |  |  | 1 |  |  | 1
|  |  | 0.015 | 0.011 |  |  |  | 1 |  |  | 1
|  |  | 0.015 | 0.011 |  |  |  | 1 |  |  | 1
|  |  | 0.015 | 0.011 |  |  |  | 1 |  |  | 1
|  |  | 0.015 | 0.011 |  |  |  | 1 |  |  | 1
|  |  | 0.015 | 0.011 |  |  |  | 1 |  |  | 1
|  |  | 0.015 | 0.011 |  |  |  | 1 |  |  | 1
|  |  | 0.015 | 0.011 |  |  |  | 1 |  |  | 1
|  |  | 0.015 | 0.011 |  |  |  | 1 |  |  | 1
|  |  | 0.015 | 0.011 |  |  |  | 1 |  |  | 1
|  |  | 0.015 | 0.011 |  |  |  | 1 |  |  | 1
|  |  | 0.015 | 0.011 |  |  |  | 1 |  |  | 1
|  |  | 0.015 | 0.011 |  |  |  | 1 |  |  | 1
|  |  | 0.015 | 0.011 |  |  |  | 1 |  |  | 1
|  |  | 0.015 | 0.011 |  |  |  | 1 |  |  | 1
|  |  | 0.015 | 0.011 |  |  |  | 1 |  |  | 1
|  |  | 0.015 | 0.011 |  |  |  | 1 |  |  | 1
|  |  | 0.015 | 0.011 |  |  |  | 1 |  |  | 1
|  |  | 0.015 | 0.011 |  |  |  | 1 |  |  | 1
|  |  | 0.015 | 0.011 |  |  |  | 1 |  |  | 1
|  |  | 0.015 | 0.011 |  |  |  | 1 |  |  | 1
|  |  | 0.015 | 0.011 |  |  |  | 1 |  |  | 1
|  |  | 0.015 | 0.011 |  |  |  | 1 |  |  | 1
|  |  | 0.015 | 0.011 |  |  |  | 1 |  |  | 1
|  |  | 0.015 | 0.011 |  |  |  | 1 |  |  | 1
|  |  | 0.015 | 0.011 |  |  |  | 1 |  |  | 1
|  |  | 0.015 | 0.011 |  |  |  | 1 |  |  | 1
|  |  | 0.015 | 0.011 |  |  |  | 1 |  |  | 1
|  |  | 0.015 | 0.011 |  |  |  | 1 |  |  | 1
|  |  | 0.015 | 0.011 |  |  |  | 1 |  |  | 1
|  |  | 0.015 | 0.011 |  |  |  | 1 |  |  | 1
|  |  | 0.015 | 0.011 |  |  |  | 1 |  |  | 1
|  |  | 0.015 | 0.011 |  |  |  | 1 |  |  | 1
|  |  | 0.015 | 0.011 |  |  |  | 1 |  |  | 1
|  |  | 0.015 | 0.011 |  |  |  | 1 |  |  | 1
|  |  | 0.015 | 0.011 |  |  |  | 1 |  |  | 1
|  |  | 0.015 | 0.011 |  |  |  | 1 |  |  | 1
|  |  | 0.015 | 0.011 |  |  |  | 1 |  |  | 1
|  |  | 0.015 | 0.011 |  |  |  | 1 |  |  | 1
|  |  | 0.015 | 0.011 |  |  |  | 1 |  |  | 1
|  |  | 0.015 | 0.011 |  |  |  | 1 |  |  | 1
|  |  | 0.015 | 0.011 |  |  |  | 1 |  |  | 1
|  |  | 0.015 | 0.011 |  |  |  | 1 |  |  | 1
|  |  | 0.015 | 0.011 |  |  |  | 1 |  |  | 1
|  |  | 0.015 | 0.011 |  |  |  | 1 |  |  | 1
|  |  | 0.015 | 0.011 |  |  |  | 1 |  |  | 1
|  |  | 0.015 | 0.011 |  |  |  | 1 |  |  | 1
|  |  | 0.015 | 0.011 |  |  |  | 1 |  |  | 1
|  |  | 0.015 | 0.011 |  |  |  | 1 |  |  | 1
|  |  | 0.015 | 0.011 |  |  |  | 1 |  |  | 1
|  |  | 0.015 | 0.011 |  |  |  | 1 |  |  | 1
|  |  | 0.015 | 0.011 |  |  |  | 1 |  |  | 1
|  |  | 0.015 | 0.011 |  |  |  | 1 |  |  | 1
|  |  | 0.015 | 0.011 |  |  |  | 1 |  |  | 1
|  |  | 0.015 | 0.011 |  |  |  | 1 |  |  | 1
|  |  | 0.015 | 0.011 |  |  |  | 1 |  |  | 1
|  |  | 0.015 | 0.011 |  |  |  | 1 |  |  | 1
|  |  | 0.015 | 0.011 |  |  |  | 1 |  |  | 1
|  |  | 0.015 | 0.011 |  |  |  | 1 |  |  | 1
|  |  | 0.015 | 0.011 |  |  |  | 1 |  |  | 1
|  |  | 0.015 | 0.011 |  |  |  | 1 |  |  | 1
|  |  | 0.015 | 0.011 |  |  |  | 1 |  |  | 1
|  |  | 0.015 | 0.011 |  |  |  | 1 |  |  | 1
|  |  | 0.015 | 0.011 |  |  |  | 1 |  |  | 1
|  |  | 0.015 | 0.011 |  |  |  | 1 |  |  | 1
|  |  | 0.015 | 0.011 |  |  |  | 1 |  |  | 1
|  |  | 0.015 | 0.011 |  |  |  | 1 |  |  | 1
|  |  | 0.015 | 0.011 |  |  |  | 1 |  |  | 1
|  |  | 0.015 | 0.011 |  |  |  | 1 |  |  | 1
|  |  | 0.015 | 0.011 |  |  |  | 1 |  |  | 1
|  |  | 0.015 | 0.011 |  |  |  | 1 |  |  | 1

## Sheet2
I | I | V | AUX
0.0661 |  | 0.846 | 0.02188474 |  | 5.2834
0.117 |  | 0.837 | 0.02004206 |  | 15.97625
0.168 |  | 0.828 | 0.02024357 |  | 26.05808
0.22 |  | 0.818 | 0.01856775 |  | 36.54726
0.273 |  | 0.811 | 0.02292344 |  | 47.44378
0.324 |  | 0.803 | 0.02005913 |  | 57.52561
0.375 |  | 0.797 | 0.02002382 |  | 68.01478
0.426 |  | 0.791 | 0.02062098 |  | 78.19844
0.479 |  | 0.785 | 0.02150164 |  | 88.48395
0.533 |  | 0.779 | 0.02074512 |  | 98.66761
0.588 |  | 0.774 | 0.02223156 |  | 109.05496
0.639 |  | 0.768 | 0.02061886 |  | 119.4423
0.689 |  | 0.764 | 0.02157804 |  | 129.52412
0.743 |  | 0.759 | 0.02084491 |  | 139.60594
0.794 |  | 0.754 | 0.02178681 |  | 150.29879
0.847 |  | 0.75 | 0.02149804 |  | 160.38063
0.899 |  | 0.746 | 0.02160312 |  | 170.76796
0.951 |  | 0.742 | 0.02212035 |  | 180.84979
1 |  | 0.737 | 0.02196707 |  | 191.54263
1.06 |  | 0.733 | 0.02210068 |  | 201.92998
1.11 |  | 0.729 | 0.0212447 |  | 212.72468
1.16 |  | 0.726 | 0.02223465 |  | 223.0102
1.21 |  | 0.722 | 0.02199914 |  | 233.39754
1.27 |  | 0.718 | 0.02260286 |  | 243.47934
1.32 |  | 0.714 | 0.02136674 |  | 253.76484
1.37 |  | 0.711 | 0.02244501 |  | 264.66138
1.42 |  | 0.707 | 0.0206898 |  | 275.35422
1.47 |  | 0.704 | 0.02188486 |  | 285.74156
1.52 |  | 0.701 | 0.02142327 |  | 295.82338
1.57 |  | 0.697 | 0.0220603 |  | 305.9052
1.62 |  | 0.694 | 0.02066032 |  | 316.29258
1.68 |  | 0.691 | 0.02202637 |  | 326.57806
1.73 |  | 0.687 | 0.02086247 |  | 336.65988
1.78 |  | 0.684 | 0.02169629 |  | 347.14904
1.83 |  | 0.681 | 0.02072627 |  | 357.33272
1.88 |  | 0.678 | 0.02208459 |  | 367.92376
1.93 |  | 0.675 | 0.02080467 |  | 378.51474
1.98 |  | 0.672 | 0.02198246 |  | 388.59658
2.04 |  | 0.669 | 0.02076213 |  | 399.08576
2.09 |  | 0.666 | 0.02174874 |  | 409.6768
2.14 |  | 0.663 | 0.0207989 |  | 419.7586
2.19 |  | 0.66 | 0.02128464 |  | 429.94228
2.25 |  | 0.657 | 0.02105837 |  | 440.32964
2.3 |  | 0.654 | 0.02128435 |  | 450.71694
2.35 |  | 0.651 | 0.02171559 |  | 461.20616
2.4 |  | 0.648 | 0.02162325 |  | 472.51006
2.45 |  | 0.646 | 0.02090091 |  | 483.71206
2.5 |  | 0.643 | 0.02139897 |  | 494.91406
2.56 |  | 0.64 | 0.02111426 |  | 505.19956
2.61 |  | 0.637 | 0.02089146 |  | 515.79052
2.66 |  | 0.634 | 0.02088642 |  | 526.17792
2.71 |  | 0.631 | 0.02163969 |  | 536.25972
2.76 |  | 0.629 | 0.02085368 |  | 546.74888
2.81 |  | 0.626 | 0.02042404 |  | 557.33994
2.87 |  | 0.623 | 0.02127383 |  | 567.62544
2.92 |  | 0.621 | 0.02156965 |  | 578.52198
2.97 |  | 0.618 | 0.02069188 |  | 589.11294
3.02 |  | 0.615 | 0.02107076 |  | 599.29664
3.07 |  | 0.613 | 0.02087909 |  | 609.37846
3.13 |  | 0.61 | 0.02139942 |  | 619.4603
3.18 |  | 0.608 | 0.02168706 |  | 630.35684
3.23 |  | 0.605 | 0.02088872 |  | 640.43862
3.28 |  | 0.603 | 0.02038131 |  | 651.74252
3.33 |  | 0.6 | 0.02090148 |  | 662.02798
3.38 |  | 0.597 | 0.02089936 |  | 672.7208
3.43 |  | 0.595 | 0.02123693 |  | 682.80264
3.49 |  | 0.592 | 0.02121634 |  | 692.98632
3.54 |  | 0.59 | 0.02192089 |  | 703.06822
3.59 |  | 0.587 | 0.02134181 |  | 713.45552
3.64 |  | 0.585 | 0.02118257 |  | 723.53736
3.69 |  | 0.582 | 0.02070923 |  | 733.721
3.74 |  | 0.58 | 0.02084983 |  | 744.21016
3.8 |  | 0.578 | 0.02178003 |  | 754.39384
3.85 |  | 0.575 | 0.02163067 |  | 764.57754
3.9 |  | 0.573 | 0.02152289 |  | 774.86304
3.95 |  | 0.57 | 0.02099637 |  | 785.14848
4 |  | 0.568 | 0.02120653 |  | 795.6377
4.05 |  | 0.565 | 0.02128704 |  | 806.12686
4.1 |  | 0.563 | 0.02156987 |  | 816.2087
4.16 |  | 0.561 | 0.02135146 |  | 826.49424
4.21 |  | 0.558 | 0.0221993 |  | 836.57608
4.26 |  | 0.556 | 0.02134931 |  | 846.65792
4.31 |  | 0.554 | 0.02121298 |  | 857.04522
4.37 |  | 0.551 | 0.02233623 |  | 867.73808
4.42 |  | 0.549 | 0.02095336 |  | 877.81992
4.47 |  | 0.546 | 0.02204925 |  | 887.90176
4.53 |  | 0.544 | 0.02171573 |  | 898.1873
4.58 |  | 0.542 | 0.02169617 |  | 909.18564
4.63 |  | 0.539 | 0.02190677 |  | 919.87852
4.68 |  | 0.537 | 0.02175609 |  | 930.0621
4.73 |  | 0.534 | 0.02242949 |  | 940.55126
4.79 |  | 0.533 | 0.02154141 |  | 952.16064
4.84 |  | 0.53 | 0.02252338 |  | 962.75166
4.89 |  | 0.528 | 0.02160503 |  | 973.54638
4.94 |  | 0.526 | 0.02235906 |  | 984.03564
4.99 |  | 0.524 | 0.0217084 |  | 994.62656
5.05 |  | 0.521 | 0.02225402 |  | 1005.93038
5.1 |  | 0.519 | 0.02203676 |  | 1016.52138
5.15 |  | 0.517 | 0.02238717 |  | 1027.31612
5.21 |  | 0.514 | 0.02200328 |  | 1037.4998
5.26 |  | 0.512 | 0.02229078 |  | 1047.6834
5.31 |  | 0.51 | 0.02204913 |  | 1057.76534
5.36 |  | 0.508 | 0.02202762 |  | 1069.3746
5.41 |  | 0.506 | 0.02176796 |  | 1079.76202
5.48 |  | 0.503 | 0.02218663 |  | 1090.04756
5.53 |  | 0.501 | 0.02234361 |  | 1100.333
5.58 |  | 0.499 | 0.02194086 |  | 1111.53496
5.63 |  | 0.496 | 0.02266308 |  | 1122.12608
5.69 |  | 0.494 | 0.02264226 |  | 1132.30976
5.74 |  | 0.492 | 0.02145605 |  | 1143.00254
5.79 |  | 0.49 | 0.02272169 |  | 1153.08448
5.84 |  | 0.488 | 0.02283627 |  | 1164.28642
5.9 |  | 0.485 | 0.02256098 |  | 1174.77568
5.95 |  | 0.483 | 0.0228319 |  | 1185.57032
6 |  | 0.481 | 0.02224513 |  | 1195.65206
6.05 |  | 0.479 | 0.02277129 |  | 1206.03946
6.11 |  | 0.477 | 0.02282169 |  | 1216.22314
6.16 |  | 0.474 | 0.02233252 |  | 1226.40674
6.21 |  | 0.473 | 0.02308385 |  | 1236.48868
6.27 |  | 0.47 | 0.02248585 |  | 1247.07968
6.32 |  | 0.468 | 0.02315919 |  | 1257.36504
6.37 |  | 0.466 | 0.02308138 |  | 1267.54874
6.42 |  | 0.464 | 0.02228741 |  | 1277.93604
6.47 |  | 0.462 | 0.02303111 |  | 1288.629
6.53 |  | 0.46 | 0.02348831 |  | 1299.11816
6.58 |  | 0.458 | 0.02262923 |  | 1309.40362
6.63 |  | 0.455 | 0.02375647 |  | 1320.19834
6.68 |  | 0.453 | 0.0229804 |  | 1330.6875
6.73 |  | 0.451 | 0.02284266 |  | 1341.17666
6.78 |  | 0.449 | 0.02334821 |  | 1352.48046
6.83 |  | 0.447 | 0.02255835 |  | 1362.5623
6.88 |  | 0.445 | 0.0231224 |  | 1372.746
6.94 |  | 0.443 | 0.02291267 |  | 1382.92958
6.99 |  | 0.441 | 0.02317603 |  | 1393.3169
7.04 |  | 0.439 | 0.02292532 |  | 1403.60254
7.09 |  | 0.437 | 0.02327945 |  | 1413.88798
7.15 |  | 0.434 | 0.02313652 |  | 1424.17354
7.2 |  | 0.432 | 0.02359609 |  | 1434.45898
7.25 |  | 0.43 | 0.02316554 |  | 1444.84648
7.31 |  | 0.428 | 0.024038 |  | 1455.53926
7.36 |  | 0.426 | 0.02287487 |  | 1465.621
7.41 |  | 0.424 | 0.02321753 |  | 1475.80458
7.46 |  | 0.422 | 0.02334983 |  | 1486.29384
7.52 |  | 0.42 | 0.02308961 |  | 1496.88486
7.57 |  | 0.418 | 0.02444537 |  | 1506.9666
7.62 |  | 0.416 | 0.02307135 |  | 1517.76142
7.67 |  | 0.413 | 0.0237929 |  | 1528.55616
7.72 |  | 0.411 | 0.02341685 |  | 1538.8417
7.77 |  | 0.409 | 0.02343933 |  | 1548.92344
7.82 |  | 0.407 | 0.02361766 |  | 1559.71816
7.87 |  | 0.405 | 0.02412284 |  | 1569.7999
7.92 |  | 0.403 | 0.02367999 |  | 1580.9001
7.98 |  | 0.401 | 0.02378237 |  | 1590.98194
8.03 |  | 0.399 | 0.0238119 |  | 1601.26748
8.08 |  | 0.397 | 0.02335664 |  | 1612.26592
8.13 |  | 0.395 | 0.02376626 |  | 1622.55136
8.18 |  | 0.393 | 0.0234815 |  | 1632.73506
8.23 |  | 0.39 | 0.02421257 |  | 1643.42792
8.28 |  | 0.388 | 0.02338164 |  | 1653.50976
8.34 |  | 0.386 | 0.02417968 |  | 1663.5916
8.39 |  | 0.384 | 0.02359801 |  | 1674.08086
8.44 |  | 0.382 | 0.0240571 |  | 1684.26446
8.49 |  | 0.38 | 0.02362007 |  | 1694.55
8.55 |  | 0.378 | 0.02441133 |  | 1704.83554
8.6 |  | 0.375 | 0.02377548 |  | 1715.3248
8.65 |  | 0.373 | 0.02424615 |  | 1725.61016
8.71 |  | 0.371 | 0.02394501 |  | 1735.79376
8.76 |  | 0.369 | 0.02406876 |  | 1746.283
8.81 |  | 0.367 | 0.02440095 |  | 1756.4666
8.87 |  | 0.365 | 0.02434028 |  | 1766.54844
8.92 |  | 0.362 | 0.02376594 |  | 1776.63028
8.97 |  | 0.361 | 0.02431243 |  | 1786.7121
9.02 |  | 0.358 | 0.02424492 |  | 1796.79394
9.07 |  | 0.356 | 0.02432944 |  | 1807.38496
9.12 |  | 0.354 | 0.02473657 |  | 1817.4668
9.17 |  | 0.352 | 0.02427547 |  | 1828.36348
9.22 |  | 0.35 | 0.02418883 |  | 1838.54688
9.28 |  | 0.348 | 0.02459159 |  | 1849.03614
9.33 |  | 0.346 | 0.02487228 |  | 1859.11796
9.38 |  | 0.343 | 0.02499474 |  | 1870.1164
9.43 |  | 0.341 | 0.02505173 |  | 1880.60546
9.48 |  | 0.339 | 0.0245658 |  | 1890.99296
9.53 |  | 0.337 | 0.02429625 |  | 1901.0748
9.58 |  | 0.335 | 0.02401649 |  | 1911.15664
9.63 |  | 0.333 | 0.02495005 |  | 1921.74746
9.69 |  | 0.33 | 0.02474694 |  | 1931.93126
9.74 |  | 0.328 | 0.02479771 |  | 1942.42032
9.79 |  | 0.327 | 0.02455391 |  | 1952.70606
9.84 |  | 0.324 | 0.02487 |  | 1962.88946
9.9 |  | 0.322 | 0.02434825 |  | 1973.07324
9.95 |  | 0.32 | 0.02544496 |  | 1983.25684
10 |  | 0.317 | 0.02464304 |  | 1993.64434
10 |  | 0.315 | 0.02476062 |  | 2004.2352
10.1 |  | 0.313 | 0.02476062 |  | 2014.419
10.2 |  | 0.311 | 0.024 | 0.02037 | 2024.6026
10.2 |  | 0.309 | 0.024 | 0.01984825 | 2035.0918
10.3 |  | 0.306 | 0.024 | 0.02094496 | 2045.1734
10.3 |  | 0.304 | 0.024 | 0.02014304 | 2056.07
10.4 |  | 0.301 | 0.024 | 0.01974492 | 2066.1518
10.4 |  | 0.299 | 0.024 | 0.01982944 | 2076.2338
10.5 |  | 0.297 | 0.024 | 0.02023657 | 2086.5194
10.5 |  | 0.295 | 0.024 | 0.01977547 | 2097.1102
10.6 |  | 0.293 | 0.024 | 0.01968883 | 2107.294
10.6 |  | 0.291 | 0.024 | 0.02009159 | 2117.4776
10.7 |  | 0.288 | 0.024 | 0.02037228 | 2127.6614
10.7 |  | 0.286 | 0.024 | 0.0200658 | 2138.6596
10.8 |  | 0.284 | 0.024 | 0.01979625 | 2149.3524
10.8 |  | 0.282 | 0.024 | 0.01951649 | 2159.4342
10.9 |  | 0.279 | 0.024 | 0.02045005 | 2170.0252
10.9 |  | 0.277 | 0.024 | 0.02024694 | 2180.107
11 |  | 0.275 | 0.024 | 0.02029771 | 2190.6982
11 |  | 0.272 | 0.024 | 0.02094496 | 2200.78
11.1 |  | 0.27 | 0.024 | 0.02014304 | 2211.0654
11.1 |  | 0.268 | 0.024 | 0.01974492 | 2221.147
11.2 |  | 0.265 | 0.024 | 0.01982944 | 2231.6364
11.2 |  | 0.263 | 0.024 | 0.02023657 | 2241.82
11.3 |  | 0.261 | 0.024 | 0.01977547 | 2252.3092
11.4 |  | 0.259 | 0.024 | 0.01968883 | 2262.493
11.4 |  | 0.256 | 0.024 | 0.02009159 | 2272.982
11.5 |  | 0.254 | 0.024 | 0.02094496 | 2283.1658
11.5 |  | 0.252 | 0.024 | 0.02014304 | 2293.4512
11.5 |  | 0.252 | 0.024 | 0.01974492 | 2303.5332
2314.1242
2325.4282
2335.8152
2345.9988
2356.7938
2366.8756
2377.0594
2387.141
2394.066