## Sheet1
Overpotential Calculation | [15 empty] | T | Log() | P_H2 | P_O2
Raw |  |  |  |  | mA/cm2 |  | mW/cm2 |  | Total Opot |  |  | Erev | 1.221725 |  |  | 353 | 225.9349 | 250 | 250 |  |  | EIS
I | V | P | IR |  | I | V | P |  | Ln(i) | Total Opot |  | Kin Opot | Ohmic | proton | Mass |  |  |  |  | x | y | X | Y | -0.33992 | intercept
0.0661 | 0.846 | 0.0559206 | 0.0165 | 0.01413 | 13.22 | -0.846 | -11.18412 | 1 | -4.326024 | -0.3757252 | 1 | 0.3611465 | 0.00109065 | 0.000933993 | 0.01255397 | Intercept | -0.51299 |  |  | -6 | -0.30239 | 0 | -0.33992 | 9.3362 | slope
0.117 | 0.837 | 0.097929 | 0.0165 | 0.01413 | 23.4 | -0.837 | -19.5858 | 1 | -3.755019 | -0.3847252 | 1 | 0.3811888 | 0.0019305 | 0.00165321 | -4.738232e-05 | Slope | -0.0351 |  |  | -5.9 | -0.3059 | 0.01 | -0.246558
0.168 | 0.828 | 0.139104 | 0.0165 | 0.01413 | 33.6 | -0.828 | -27.8208 | 1 | -3.393229 | -0.3937252 | 1 | 0.3938877 | 0.002772 | 0.00237384 | -0.005308343 |  |  |  |  | -5.8 | -0.30941 | 0.02 | -0.153196 | y=0
0.22 | 0.818 | 0.17996 | 0.0165 | 0.01413 | 44 | -0.818 | -35.992 | 1 | -3.123566 | -0.4037252 | 1 | 0.4033528 | 0.00363 | 0.0031086 | -0.006366294 |  |  |  |  | -5.7 | -0.31292 | 0.03 | -0.059834 | x= | 0.03640882
0.273 | 0.811 | 0.221403 | 0.0165 | 0.01413 | 54.6 | -0.811 | -44.2806 | 1 | -2.907721 | -0.4107252 | 1 | 0.410929 | 0.0045045 | 0.00385749 | -0.008565817 |  |  |  |  | -5.6 | -0.31643 | 0.04 | 0.033528
0.324 | 0.803 | 0.260172 | 0.0165 | 0.01413 | 64.8 | -0.803 | -52.0344 | 1 | -2.73645 | -0.4187252 | 1 | 0.4169406 | 0.005346 | 0.00457812 | -0.008139585 |  |  |  |  | -5.5 | -0.31994 | 0.05 | 0.12689 | y intercept EIS | 0.0317
0.375 | 0.797 | 0.298875 | 0.0165 | 0.01413 | 75 | -0.797 | -59.775 | 1 | -2.590267 | -0.4247252 | 1 | 0.4220716 | 0.0061875 | 0.00529875 | -0.008832721 |  |  |  |  | -5.4 | -0.32345 | 0.06 | 0.220252
0.426 | 0.791 | 0.336966 | 0.0165 | 0.01413 | 85.2 | -0.791 | -67.3932 | 1 | -2.462754 | -0.4307252 | 1 | 0.4265473 | 0.007029 | 0.00601938 | -0.008870568 |  |  |  |  | -5.3 | -0.32696 | 0.07 | 0.313614 | R= | 0.004708817
0.479 | 0.785 | 0.376015 | 0.0165 | 0.01413 | 95.8 | -0.785 | -75.203 | 1 | -2.345493 | -0.4367252 | 1 | 0.4306632 | 0.0079035 | 0.00676827 | -0.008609828 |  |  |  |  | -5.2 | -0.33047 | 0.08 | 0.406976 |  | 0.01412645
0.533 | 0.779 | 0.415207 | 0.0165 | 0.01413 | 106.6 | -0.779 | -83.0414 | 1 | -2.238672 | -0.4427252 | 1 | 0.4344126 | 0.0087945 | 0.00753129 | -0.008013259 |  |  |  |  | -5.1 | -0.33398 | 0.09 | 0.500338
0.588 | 0.774 | 0.455112 | 0.0165 | 0.01413 | 117.6 | -0.774 | -91.0224 | 1 | -2.140466 | -0.4477252 | 1 | 0.4378596 | 0.009702 | 0.00830844 | -0.008144923 |  |  |  |  | -5 | -0.33749 | 0.1 | 0.5937
0.639 | 0.768 | 0.490752 | 0.0165 | 0.01413 | 127.8 | -0.768 | -98.1504 | 1 | -2.057289 | -0.4537252 | 1 | 0.4407792 | 0.0105435 | 0.00902907 | -0.006626584 |  |  |  |  | -4.9 | -0.341 | 0.11 | 0.687062
0.689 | 0.764 | 0.526396 | 0.0165 | 0.01413 | 137.8 | -0.764 | -105.2792 | 1 | -1.981952 | -0.4577252 | 1 | 0.4434235 | 0.0113685 | 0.00973557 | -0.006802406 |  |  |  |  | -4.8 | -0.34451 | 0.12 | 0.780424
0.743 | 0.759 | 0.563937 | 0.0165 | 0.01413 | 148.6 | -0.759 | -112.7874 | 1 | -1.906497 | -0.4627252 | 1 | 0.446072 | 0.0122595 | 0.01049859 | -0.006104888 |  |  |  |  | -4.7 | -0.34802 | 0.13 | 0.873786
0.794 | 0.754 | 0.598676 | 0.0165 | 0.01413 | 158.8 | -0.754 | -119.7352 | 1 | -1.84011 | -0.4677252 | 1 | 0.4484021 | 0.013101 | 0.01121922 | -0.004997217 |  |  |  |  | -4.6 | -0.35153 | 0.14 | 0.967148
0.847 | 0.75 | 0.63525 | 0.0165 | 0.01413 | 169.4 | -0.75 | -127.05 | 1 | -1.775492 | -0.4717252 | 1 | 0.4506702 | 0.0139755 | 0.01196811 | -0.004888672 |  |  |  |  | -4.5 | -0.35504 | 0.15 | 1.06051
0.899 | 0.746 | 0.670654 | 0.0165 | 0.01413 | 179.8 | -0.746 | -134.1308 | 1 | -1.71591 | -0.4757252 | 1 | 0.4527616 | 0.0148335 | 0.01270287 | -0.004572772 |  |  |  |  | -4.4 | -0.35855 | 0.16 | 1.153872
0.951 | 0.742 | 0.705642 | 0.0165 | 0.01413 | 190.2 | -0.742 | -141.1284 | 1 | -1.659679 | -0.4797252 | 1 | 0.4547353 | 0.0156915 | 0.01343763 | -0.004139241 |  |  |  |  | -4.3 | -0.36206 | 0.17 | 1.247234
1 | 0.737 | 0.737 | 0.0165 | 0.01413 | 200 | -0.737 | -147.4 | 1 | -1.609438 | -0.4847252 | 1 | 0.4564987 | 0.0165 | 0.01413 | -0.002403577 |  |  |  |  | -4.2 | -0.36557 | 0.18 | 1.340596
1.06 | 0.733 | 0.77698 | 0.0165 | 0.01413 | 212 | -0.733 | -155.396 | 1 | -1.551169 | -0.4887252 | 1 | 0.458544 | 0.01749 | 0.0149778 | -0.002286616 |  |  |  |  | -4.1 | -0.36908 | 0.19 | 1.433958
1.11 | 0.729 | 0.80919 | 0.0165 | 0.01413 | 222 | -0.729 | -161.838 | 1 | -1.505078 | -0.4927252 | 1 | 0.4601618 | 0.018315 | 0.0156843 | -0.001435914 |  |  |  |  | -4 | -0.37259 | 0.2 | 1.52732
1.16 | 0.726 | 0.84216 | 0.0165 | 0.01413 | 232 | -0.726 | -168.432 | 1 | -1.461018 | -0.4957252 | 1 | 0.4617083 | 0.01914 | 0.0163908 | -0.00151392 |  |  |  |  | -3.9 | -0.3761 | 0.21 | 1.620682
1.21 | 0.722 | 0.87362 | 0.0165 | 0.01413 | 242 | -0.722 | -174.724 | 1 | -1.418818 | -0.4997252 | 1 | 0.4631895 | 0.019965 | 0.0170973 | -0.0005266521 |  |  |  |  | -3.8 | -0.37961 | 0.22 | 1.714044
1.27 | 0.718 | 0.91186 | 0.0165 | 0.01413 | 254 | -0.718 | -182.372 | 1 | -1.370421 | -0.5037252 | 1 | 0.4648882 | 0.020955 | 0.0179451 | -6.31707e-05 |  |  |  |  | -3.7 | -0.38312 | 0.23 | 1.807406
1.32 | 0.714 | 0.94248 | 0.0165 | 0.01413 | 264 | -0.714 | -188.496 | 1 | -1.331806 | -0.5077252 | 1 | 0.4662436 | 0.02178 | 0.0186516 | 0.001049949 |  |  |  |  | -3.6 | -0.38663 | 0.24 | 1.900768
1.37 | 0.711 | 0.97407 | 0.0165 | 0.01413 | 274 | -0.711 | -194.814 | 1 | -1.294627 | -0.5107252 | 1 | 0.4675486 | 0.022605 | 0.0193581 | 0.001213466 |  |  |  |  | -3.5 | -0.39014 | 0.25 | 1.99413
1.42 | 0.707 | 1.00394 | 0.0165 | 0.01413 | 284 | -0.707 | -200.788 | 1 | -1.258781 | -0.5147252 | 1 | 0.4688068 | 0.02343 | 0.0200646 | 0.002423766 |  |  |  |  | -3.4 | -0.39365 | 0.26 | 2.087492
1.47 | 0.704 | 1.03488 | 0.0165 | 0.01413 | 294 | -0.704 | -206.976 | 1 | -1.224176 | -0.5177252 | 1 | 0.4700214 | 0.024255 | 0.0207711 | 0.002677612 |  |  |  |  | -3.3 | -0.39716 | 0.27 | 2.180854
1.52 | 0.701 | 1.06552 | 0.0165 | 0.01413 | 304 | -0.701 | -213.104 | 1 | -1.190728 | -0.5207252 | 1 | 0.4711955 | 0.02508 | 0.0214776 | 0.00297209 |  |  |  |  | -3.2 | -0.40067
1.57 | 0.697 | 1.09429 | 0.0165 | 0.01413 | 314 | -0.697 | -218.858 | 1 | -1.158362 | -0.5247252 | 1 | 0.4723315 | 0.025905 | 0.0221841 | 0.004304568 |  |  |  |  | -3.1 | -0.40418
1.62 | 0.694 | 1.12428 | 0.0165 | 0.01413 | 324 | -0.694 | -224.856 | 1 | -1.127012 | -0.5277252 | 1 | 0.4734319 | 0.02673 | 0.0228906 | 0.004672665 |  |  |  |  | -3 | -0.40769
1.68 | 0.691 | 1.16088 | 0.0165 | 0.01413 | 336 | -0.691 | -232.176 | 1 | -1.090644 | -0.5307252 | 1 | 0.4747084 | 0.02772 | 0.0237384 | 0.00455836 |  |  |  |  | -2.9 | -0.4112
1.73 | 0.687 | 1.18851 | 0.0165 | 0.01413 | 346 | -0.687 | -237.702 | 1 | -1.061317 | -0.5347252 | 1 | 0.4757378 | 0.028545 | 0.0244449 | 0.005997461 |  |  |  |  | -2.8 | -0.41471
1.78 | 0.684 | 1.21752 | 0.0165 | 0.01413 | 356 | -0.684 | -243.504 | 1 | -1.032825 | -0.5377252 | 1 | 0.4767379 | 0.02937 | 0.0251514 | 0.006465893 |  |  |  |  | -2.7 | -0.41822
1.83 | 0.681 | 1.24623 | 0.0165 | 0.01413 | 366 | -0.681 | -249.246 | 1 | -1.005122 | -0.5407252 | 1 | 0.4777102 | 0.030195 | 0.0258579 | 0.006962032 |  |  |  |  | -2.6 | -0.42173
1.88 | 0.678 | 1.27464 | 0.0165 | 0.01413 | 376 | -0.678 | -254.928 | 1 | -0.9781661 | -0.5437252 | 1 | 0.4786564 | 0.03102 | 0.0265644 | 0.007484383 |  |  |  |  | -2.5 | -0.42524
1.93 | 0.675 | 1.30275 | 0.0165 | 0.01413 | 386 | -0.675 | -260.55 | 1 | -0.9519179 | -0.5467252 | 1 | 0.4795777 | 0.031845 | 0.0272709 | 0.00803157 |  |  |  |  | -2.4 | -0.42875
1.98 | 0.672 | 1.33056 | 0.0165 | 0.01413 | 396 | -0.672 | -266.112 | 1 | -0.9263411 | -0.5497252 | 1 | 0.4804754 | 0.03267 | 0.0279774 | 0.008602323 |  |  |  |  | -2.3 | -0.43226
2.04 | 0.669 | 1.36476 | 0.0165 | 0.01413 | 408 | -0.669 | -272.952 | 1 | -0.8964881 | -0.5527252 | 1 | 0.4815233 | 0.03366 | 0.0288252 | 0.008716684 |  |  |  |  | -2.2 | -0.43577
2.09 | 0.666 | 1.39194 | 0.0165 | 0.01413 | 418 | -0.666 | -278.388 | 1 | -0.8722738 | -0.5557252 | 1 | 0.4823732 | 0.034485 | 0.0295317 | 0.009335264 |  |  |  |  | -2.1 | -0.43928
2.14 | 0.663 | 1.41882 | 0.0165 | 0.01413 | 428 | -0.663 | -283.764 | 1 | -0.8486321 | -0.5587252 | 1 | 0.483203 | 0.03531 | 0.0302382 | 0.009973938 |  |  |  |  | -2 | -0.44279
2.19 | 0.66 | 1.4454 | 0.0165 | 0.01413 | 438 | -0.66 | -289.08 | 1 | -0.8255364 | -0.5617252 | 1 | 0.4840137 | 0.036135 | 0.0309447 | 0.01063178 |  |  |  |  | -1.9 | -0.4463
2.25 | 0.657 | 1.47825 | 0.0165 | 0.01413 | 450 | -0.657 | -295.65 | 1 | -0.7985077 | -0.5647252 | 1 | 0.4849624 | 0.037125 | 0.0317925 | 0.01084527 |  |  |  |  | -1.8 | -0.44981
2.3 | 0.654 | 1.5042 | 0.0165 | 0.01413 | 460 | -0.654 | -300.84 | 1 | -0.7765288 | -0.5677252 | 1 | 0.4857338 | 0.03795 | 0.032499 | 0.01154231 |  |  |  |  | -1.7 | -0.45332
2.35 | 0.651 | 1.52985 | 0.0165 | 0.01413 | 470 | -0.651 | -305.97 | 1 | -0.7550226 | -0.5707252 | 1 | 0.4864887 | 0.038775 | 0.0332055 | 0.01225594 |  |  |  |  | -1.6 | -0.45683
2.4 | 0.648 | 1.5552 | 0.0165 | 0.01413 | 480 | -0.648 | -311.04 | 1 | -0.7339692 | -0.5737252 | 1 | 0.4872277 | 0.0396 | 0.033912 | 0.01298547 |  |  |  |  | -1.5 | -0.46034
2.45 | 0.646 | 1.5827 | 0.0165 | 0.01413 | 490 | -0.646 | -316.54 | 1 | -0.7133499 | -0.5757252 | 1 | 0.4879514 | 0.040425 | 0.0346185 | 0.01273023 |  |  |  |  | -1.4 | -0.46385
2.5 | 0.643 | 1.6075 | 0.0165 | 0.01413 | 500 | -0.643 | -321.5 | 1 | -0.6931472 | -0.5787252 | 1 | 0.4886605 | 0.04125 | 0.035325 | 0.01348962 |  |  |  |  | -1.3 | -0.46736
2.56 | 0.64 | 1.6384 | 0.0165 | 0.01413 | 512 | -0.64 | -327.68 | 1 | -0.6694307 | -0.5817252 | 1 | 0.489493 | 0.04224 | 0.0361728 | 0.01381937 |  |  |  |  | -1.2 | -0.47087
2.61 | 0.637 | 1.66257 | 0.0165 | 0.01413 | 522 | -0.637 | -332.514 | 1 | -0.6500877 | -0.5847252 | 1 | 0.4901719 | 0.043065 | 0.0368793 | 0.01460893 |  |  |  |  | -1.1 | -0.47438
2.66 | 0.634 | 1.68644 | 0.0165 | 0.01413 | 532 | -0.634 | -337.288 | 1 | -0.6311118 | -0.5877252 | 1 | 0.490838 | 0.04389 | 0.0375858 | 0.01541138 |  |  |  |  | -1 | -0.47789
2.71 | 0.631 | 1.71001 | 0.0165 | 0.01413 | 542 | -0.631 | -342.002 | 1 | -0.6124893 | -0.5907252 | 1 | 0.4914916 | 0.044715 | 0.0382923 | 0.01622623 |  |  |  |  | -0.9 | -0.4814
2.76 | 0.629 | 1.73604 | 0.0165 | 0.01413 | 552 | -0.629 | -347.208 | 1 | -0.5942072 | -0.5927252 | 1 | 0.4921333 | 0.04554 | 0.0389988 | 0.01605303 |  |  |  |  | -0.8 | -0.48491
2.81 | 0.626 | 1.75906 | 0.0165 | 0.01413 | 562 | -0.626 | -351.812 | 1 | -0.5762534 | -0.5957252 | 1 | 0.4927635 | 0.046365 | 0.0397053 | 0.01689135 |  |  |  |  | -0.7 | -0.48842
2.87 | 0.623 | 1.78801 | 0.0165 | 0.01413 | 574 | -0.623 | -357.602 | 1 | -0.5551259 | -0.5987252 | 1 | 0.4935051 | 0.047355 | 0.0405531 | 0.01731197 |  |  |  |  | -0.6 | -0.49193
2.92 | 0.621 | 1.81332 | 0.0165 | 0.01413 | 584 | -0.621 | -362.664 | 1 | -0.5378543 | -0.6007252 | 1 | 0.4941113 | 0.04818 | 0.0412596 | 0.01717424 |  |  |  |  | -0.5 | -0.49544
2.97 | 0.618 | 1.83546 | 0.0165 | 0.01413 | 594 | -0.618 | -367.092 | 1 | -0.520876 | -0.6037252 | 1 | 0.4947073 | 0.049005 | 0.0419661 | 0.0180468 |  |  |  |  | -0.4 | -0.49895
3.02 | 0.615 | 1.8573 | 0.0165 | 0.01413 | 604 | -0.615 | -371.46 | 1 | -0.5041811 | -0.6067252 | 1 | 0.4952932 | 0.04983 | 0.0426726 | 0.01892931 |  |  |  |  | -0.3 | -0.50246
3.07 | 0.613 | 1.88191 | 0.0165 | 0.01413 | 614 | -0.613 | -376.382 | 1 | -0.4877604 | -0.6087252 | 1 | 0.4958696 | 0.050655 | 0.0433791 | 0.01882144 |  |  |  |  | -0.2 | -0.50597
3.13 | 0.61 | 1.9093 | 0.0165 | 0.01413 | 626 | -0.61 | -381.86 | 1 | -0.4684049 | -0.6117252 | 1 | 0.496549 | 0.051645 | 0.0442269 | 0.01930426 |  |  |  |  | -0.1 | -0.50948
3.18 | 0.608 | 1.93344 | 0.0165 | 0.01413 | 636 | -0.608 | -386.688 | 1 | -0.4525567 | -0.6137252 | 1 | 0.4971053 | 0.05247 | 0.0449334 | 0.01921649 |  |  |  |  | -2.04281e-14 | -0.51299
3.23 | 0.605 | 1.95415 | 0.0165 | 0.01413 | 646 | -0.605 | -390.83 | 1 | -0.4369558 | -0.6167252 | 1 | 0.4976529 | 0.053295 | 0.0456399 | 0.0201374 |  |  |  |  | 0.1 | -0.5165
3.28 | 0.603 | 1.97784 | 0.0165 | 0.01413 | 656 | -0.603 | -395.568 | 1 | -0.4215945 | -0.6187252 | 1 | 0.498192 | 0.05412 | 0.0463464 | 0.02006672 |  |  |  |  | 0.2 | -0.52001
3.33 | 0.6 | 1.998 | 0.0165 | 0.01413 | 666 | -0.6 | -399.6 | 1 | -0.4064656 | -0.6217252 | 1 | 0.4987231 | 0.054945 | 0.0470529 | 0.02100419 |  |  |  |  | 0.3 | -0.52352
3.38 | 0.597 | 2.01786 | 0.0165 | 0.01413 | 676 | -0.597 | -403.572 | 1 | -0.3915622 | -0.6247252 | 1 | 0.4992462 | 0.05577 | 0.0477594 | 0.02194959 |  |  |  |  | 0.4 | -0.52703
3.43 | 0.595 | 2.04085 | 0.0165 | 0.01413 | 686 | -0.595 | -408.17 | 1 | -0.3768777 | -0.6267252 | 1 | 0.4997616 | 0.056595 | 0.0484659 | 0.02190266 |  |  |  |  | 0.5 | -0.53054
3.49 | 0.592 | 2.06608 | 0.0165 | 0.01413 | 698 | -0.592 | -413.216 | 1 | -0.3595362 | -0.6297252 | 1 | 0.5003703 | 0.057585 | 0.0493137 | 0.02245617 |  |  |  |  | 0.6 | -0.53405
3.54 | 0.59 | 2.0886 | 0.0165 | 0.01413 | 708 | -0.59 | -417.72 | 1 | -0.3453112 | -0.6317252 | 1 | 0.5008696 | 0.05841 | 0.0500202 | 0.02242537 |  |  |  |  | 0.7 | -0.53756
3.59 | 0.587 | 2.10733 | 0.0165 | 0.01413 | 718 | -0.587 | -421.466 | 1 | -0.3312857 | -0.6347252 | 1 | 0.5013619 | 0.059235 | 0.0507267 | 0.02340158 |  |  |  |  | 0.8 | -0.54107
3.64 | 0.585 | 2.1294 | 0.0165 | 0.01413 | 728 | -0.585 | -425.88 | 1 | -0.3174542 | -0.6367252 | 1 | 0.5018474 | 0.06006 | 0.0514332 | 0.0233846 |  |  |  |  | 0.9 | -0.54458
3.69 | 0.582 | 2.14758 | 0.0165 | 0.01413 | 738 | -0.582 | -429.516 | 1 | -0.3038115 | -0.6397252 | 1 | 0.5023262 | 0.060885 | 0.0521397 | 0.02437423 |  |  |  |  | 1 | -0.54809
3.74 | 0.58 | 2.1692 | 0.0165 | 0.01413 | 748 | -0.58 | -433.84 | 1 | -0.2903523 | -0.6417252 | 1 | 0.5027986 | 0.06171 | 0.0528462 | 0.02437032 |  |  |  |  | 1.1 | -0.5516
3.8 | 0.578 | 2.1964 | 0.0165 | 0.01413 | 760 | -0.578 | -439.28 | 1 | -0.2744368 | -0.6437252 | 1 | 0.5033573 | 0.0627 | 0.053694 | 0.02397389 |  |  |  |  | 1.2 | -0.55511
3.85 | 0.575 | 2.21375 | 0.0165 | 0.01413 | 770 | -0.575 | -442.75 | 1 | -0.2613648 | -0.6467252 | 1 | 0.5038161 | 0.063525 | 0.0544005 | 0.02498355 |  |  |  |  | 1.3 | -0.55862
3.9 | 0.573 | 2.2347 | 0.0165 | 0.01413 | 780 | -0.573 | -446.94 | 1 | -0.2484614 | -0.6487252 | 1 | 0.504269 | 0.06435 | 0.055107 | 0.02499915 |  |  |  |  | 1.4 | -0.56213
3.95 | 0.57 | 2.2515 | 0.0165 | 0.01413 | 790 | -0.57 | -450.3 | 1 | -0.2357223 | -0.6517252 | 1 | 0.5047161 | 0.065175 | 0.0558135 | 0.02602051 |  |  |  |  | 1.5 | -0.56564
4 | 0.568 | 2.272 | 0.0165 | 0.01413 | 800 | -0.568 | -454.4 | 1 | -0.2231436 | -0.6537252 | 1 | 0.5051577 | 0.066 | 0.05652 | 0.02604749 |  |  |  |  | 1.6 | -0.56915
4.05 | 0.565 | 2.28825 | 0.0165 | 0.01413 | 810 | -0.565 | -457.65 | 1 | -0.210721 | -0.6567252 | 1 | 0.5055937 | 0.066825 | 0.0572265 | 0.02707996 |  |  |  |  | 1.7 | -0.57266
4.1 | 0.563 | 2.3083 | 0.0165 | 0.01413 | 820 | -0.563 | -461.66 | 1 | -0.1984509 | -0.6587252 | 1 | 0.5060244 | 0.06765 | 0.057933 | 0.02711778 |  |  |  |  | 1.8 | -0.57617
4.16 | 0.561 | 2.33376 | 0.0165 | 0.01413 | 832 | -0.561 | -466.752 | 1 | -0.1839228 | -0.6607252 | 1 | 0.5065343 | 0.06864 | 0.0587808 | 0.02677004 |  |  |  |  | 1.9 | -0.57968
4.21 | 0.558 | 2.34918 | 0.0165 | 0.01413 | 842 | -0.558 | -469.836 | 1 | -0.1719753 | -0.6637252 | 1 | 0.5069537 | 0.069465 | 0.0594873 | 0.02781918 |  |  |  |  | 2 | -0.58319
4.26 | 0.556 | 2.36856 | 0.0165 | 0.01413 | 852 | -0.556 | -473.712 | 1 | -0.1601688 | -0.6657252 | 1 | 0.5073681 | 0.07029 | 0.0601938 | 0.02787327 |  |  |  |  | 2.1 | -0.5867
4.31 | 0.554 | 2.38774 | 0.0165 | 0.01413 | 862 | -0.554 | -477.548 | 1 | -0.1485 | -0.6677252 | 1 | 0.5077776 | 0.071115 | 0.0609003 | 0.0279322 |  |  |  |  | 2.2 | -0.59021
4.37 | 0.551 | 2.40787 | 0.0165 | 0.01413 | 874 | -0.551 | -481.574 | 1 | -0.1346749 | -0.6707252 | 1 | 0.5082629 | 0.072105 | 0.0617481 | 0.02860914 |  |  |  |  | 2.3 | -0.59372
4.42 | 0.549 | 2.42658 | 0.0165 | 0.01413 | 884 | -0.549 | -485.316 | 1 | -0.1232982 | -0.6727252 | 1 | 0.5086622 | 0.07293 | 0.0624546 | 0.02867832 |  |  |  |  | 2.4 | -0.59723
4.47 | 0.546 | 2.44062 | 0.0165 | 0.01413 | 894 | -0.546 | -488.124 | 1 | -0.1120495 | -0.6757252 | 1 | 0.5090571 | 0.073755 | 0.0631611 | 0.02975199 |  |  |  |  | 2.5 | -0.60074
4.53 | 0.544 | 2.46432 | 0.0165 | 0.01413 | 906 | -0.544 | -492.864 | 1 | -0.09871597 | -0.6777252 | 1 | 0.5095251 | 0.074745 | 0.0640089 | 0.02944618 |  |  |  |  | 2.6 | -0.60425
4.58 | 0.542 | 2.48236 | 0.0165 | 0.01413 | 916 | -0.542 | -496.472 | 1 | -0.08773891 | -0.6797252 | 1 | 0.5099104 | 0.07557 | 0.0647154 | 0.02952939 |  |  |  |  | 2.7 | -0.60776
4.63 | 0.539 | 2.49557 | 0.0165 | 0.01413 | 926 | -0.539 | -499.114 | 1 | -0.07688104 | -0.6827252 | 1 | 0.5102915 | 0.076395 | 0.0654219 | 0.03061678 |  |  |  |  | 2.8 | -0.61127
4.68 | 0.537 | 2.51316 | 0.0165 | 0.01413 | 936 | -0.537 | -502.632 | 1 | -0.0661398 | -0.6847252 | 1 | 0.5106685 | 0.07722 | 0.0661284 | 0.03070826 |  |  |  |  | 2.9 | -0.61478
4.73 | 0.534 | 2.52582 | 0.0165 | 0.01413 | 946 | -0.534 | -505.164 | 1 | -0.05551271 | -0.6877252 | 1 | 0.5110415 | 0.078045 | 0.0668349 | 0.03180375 |  |  |  |  | 3 | -0.61829
4.79 | 0.533 | 2.55307 | 0.0165 | 0.01413 | 958 | -0.533 | -510.614 | 1 | -0.0429075 | -0.6887252 | 1 | 0.5114839 | 0.079035 | 0.0676827 | 0.03052351 |  |  |  |  | 3.1 | -0.6218
4.84 | 0.53 | 2.5652 | 0.0165 | 0.01413 | 968 | -0.53 | -513.04 | 1 | -0.03252319 | -0.6917252 | 1 | 0.5118484 | 0.07986 | 0.0683892 | 0.03162752 |  |  |  |  | 3.2 | -0.62531
4.89 | 0.528 | 2.58192 | 0.0165 | 0.01413 | 978 | -0.528 | -516.384 | 1 | -0.02224561 | -0.6937252 | 1 | 0.5122092 | 0.080685 | 0.0690957 | 0.03173527 |  |  |  |  | 3.3 | -0.62882
4.94 | 0.526 | 2.59844 | 0.0165 | 0.01413 | 988 | -0.526 | -519.688 | 1 | -0.01207258 | -0.6957252 | 1 | 0.5125663 | 0.08151 | 0.0698022 | 0.0318467 |  |  |  |  | 3.4 | -0.63233
4.99 | 0.524 | 2.61476 | 0.0165 | 0.01413 | 998 | -0.524 | -522.952 | 1 | -0.002002003 | -0.6977252 | 1 | 0.5129197 | 0.082335 | 0.0705087 | 0.03196172 |  |  |  |  | 3.5 | -0.63584
5.05 | 0.521 | 2.63105 | 0.0165 | 0.01413 | 1010 | -0.521 | -526.21 | 1 | 0.009950331 | -0.7007252 | 1 | 0.5133393 | 0.083325 | 0.0713565 | 0.0327044 |  |  |  |  | 3.6 | -0.63935
5.1 | 0.519 | 2.6469 | 0.0165 | 0.01413 | 1020 | -0.519 | -529.38 | 1 | 0.01980263 | -0.7027252 | 1 | 0.5136851 | 0.08415 | 0.072063 | 0.03282708 |  |  |  |  | 3.7 | -0.64286
5.15 | 0.517 | 2.66255 | 0.0165 | 0.01413 | 1030 | -0.517 | -532.51 | 1 | 0.0295588 | -0.7047252 | 1 | 0.5140275 | 0.084975 | 0.0727695 | 0.03295314 |  |  |  |  | 3.8 | -0.64637
5.21 | 0.514 | 2.67794 | 0.0165 | 0.01413 | 1042 | -0.514 | -535.588 | 1 | 0.04114194 | -0.7077252 | 1 | 0.5144341 | 0.085965 | 0.0736173 | 0.03370877 |  |  |  |  | 3.9 | -0.64988
5.26 | 0.512 | 2.69312 | 0.0165 | 0.01413 | 1052 | -0.512 | -538.624 | 1 | 0.05069311 | -0.7097252 | 1 | 0.5147693 | 0.08679 | 0.0743238 | 0.03384202 |  |  |  |  | 4 | -0.65339
5.31 | 0.51 | 2.7081 | 0.0165 | 0.01413 | 1062 | -0.51 | -541.62 | 1 | 0.06015392 | -0.7117252 | 1 | 0.5151014 | 0.087615 | 0.0750303 | 0.03397845 |  |  |  |  | 4.1 | -0.6569
5.36 | 0.508 | 2.72288 | 0.0165 | 0.01413 | 1072 | -0.508 | -544.576 | 1 | 0.06952606 | -0.7137252 | 1 | 0.5154304 | 0.08844 | 0.0757368 | 0.03411799 |  |  |  |  | 4.2 | -0.66041
5.41 | 0.506 | 2.73746 | 0.0165 | 0.01413 | 1082 | -0.506 | -547.492 | 1 | 0.07881118 | -0.7157252 | 1 | 0.5157563 | 0.089265 | 0.0764433 | 0.03426058 |  |  |  |  | 4.3 | -0.66392
5.48 | 0.503 | 2.75644 | 0.0165 | 0.01413 | 1096 | -0.503 | -551.288 | 1 | 0.09166719 | -0.7187252 | 1 | 0.5162075 | 0.09042 | 0.0774324 | 0.03466523 |  |  |  |  | 4.4 | -0.66743
5.53 | 0.501 | 2.77053 | 0.0165 | 0.01413 | 1106 | -0.501 | -554.106 | 1 | 0.1007499 | -0.7207252 | 1 | 0.5165263 | 0.091245 | 0.0781389 | 0.03481493 |  |  |  |  | 4.5 | -0.67094
5.58 | 0.499 | 2.78442 | 0.0165 | 0.01413 | 1116 | -0.499 | -556.884 | 1 | 0.1097509 | -0.7227252 | 1 | 0.5168423 | 0.09207 | 0.0788454 | 0.0349675 |  |  |  |  | 4.6 | -0.67445
5.63 | 0.496 | 2.79248 | 0.0165 | 0.01413 | 1126 | -0.496 | -558.496 | 1 | 0.1186715 | -0.7257252 | 1 | 0.5171554 | 0.092895 | 0.0795519 | 0.03612288 |  |  |  |  | 4.7 | -0.67796
5.69 | 0.494 | 2.81086 | 0.0165 | 0.01413 | 1138 | -0.494 | -562.172 | 1 | 0.1292723 | -0.7277252 | 1 | 0.5175275 | 0.093885 | 0.0803997 | 0.03591299 |  |  |  |  | 4.8 | -0.68147
5.74 | 0.492 | 2.82408 | 0.0165 | 0.01413 | 1148 | -0.492 | -564.816 | 1 | 0.1380213 | -0.7297252 | 1 | 0.5178345 | 0.09471 | 0.0811062 | 0.0360744 |  |  |  |  | 4.9 | -0.68498
5.79 | 0.49 | 2.8371 | 0.0165 | 0.01413 | 1158 | -0.49 | -567.42 | 1 | 0.1466944 | -0.7317252 | 1 | 0.518139 | 0.095535 | 0.0818127 | 0.03623848 |  |  |  |  | 5 | -0.68849
5.84 | 0.488 | 2.84992 | 0.0165 | 0.01413 | 1168 | -0.488 | -569.984 | 1 | 0.1552929 | -0.7337252 | 1 | 0.5184408 | 0.09636 | 0.0825192 | 0.03640517 |  |  |  |  | 5.1 | -0.692
5.9 | 0.485 | 2.8615 | 0.0165 | 0.01413 | 1180 | -0.485 | -572.3 | 1 | 0.1655144 | -0.7367252 | 1 | 0.5187996 | 0.09735 | 0.083367 | 0.03720859 |  |  |  |  | 5.2 | -0.69551
5.95 | 0.483 | 2.87385 | 0.0165 | 0.01413 | 1190 | -0.483 | -574.77 | 1 | 0.1739533 | -0.7387252 | 1 | 0.5190958 | 0.098175 | 0.0840735 | 0.03738089 |  |  |  |  | 5.3 | -0.69902
6 | 0.481 | 2.886 | 0.0165 | 0.01413 | 1200 | -0.481 | -577.2 | 1 | 0.1823216 | -0.7407252 | 1 | 0.5193895 | 0.099 | 0.08478 | 0.03755567 |  |  |  |  | 5.4 | -0.70253
6.05 | 0.479 | 2.89795 | 0.0165 | 0.01413 | 1210 | -0.479 | -579.59 | 1 | 0.1906204 | -0.7427252 | 1 | 0.5196808 | 0.099825 | 0.0854865 | 0.03773288 |  |  |  |  | 5.5 | -0.70604
6.11 | 0.477 | 2.91447 | 0.0165 | 0.01413 | 1222 | -0.477 | -582.894 | 1 | 0.2004889 | -0.7447252 | 1 | 0.5200272 | 0.100815 | 0.0863343 | 0.03754869 |  |  |  |  | 5.6 | -0.70955
6.16 | 0.474 | 2.91984 | 0.0165 | 0.01413 | 1232 | -0.474 | -583.968 | 1 | 0.2086389 | -0.7477252 | 1 | 0.5203132 | 0.10164 | 0.0870408 | 0.03873113 |  |  |  |  | 5.7 | -0.71306
6.21 | 0.473 | 2.93733 | 0.0165 | 0.01413 | 1242 | -0.473 | -587.466 | 1 | 0.216723 | -0.7487252 | 1 | 0.520597 | 0.102465 | 0.0877473 | 0.03791588 |  |  |  |  | 5.8 | -0.71657
6.27 | 0.47 | 2.9469 | 0.0165 | 0.01413 | 1254 | -0.47 | -589.38 | 1 | 0.2263384 | -0.7517252 | 1 | 0.5209345 | 0.103455 | 0.0885951 | 0.03874057 |  |  |  |  | 5.9 | -0.72008
6.32 | 0.468 | 2.95776 | 0.0165 | 0.01413 | 1264 | -0.468 | -591.552 | 1 | 0.2342813 | -0.7537252 | 1 | 0.5212133 | 0.10428 | 0.0893016 | 0.03893028 |  |  |  |  | 6 | -0.72359
6.37 | 0.466 | 2.96842 | 0.0165 | 0.01413 | 1274 | -0.466 | -593.684 | 1 | 0.2421616 | -0.7557252 | 1 | 0.5214899 | 0.105105 | 0.0900081 | 0.03912218 |  |  |  |  | 6.1 | -0.7271
6.42 | 0.464 | 2.97888 | 0.0165 | 0.01413 | 1284 | -0.464 | -595.776 | 1 | 0.2499802 | -0.7577252 | 1 | 0.5217643 | 0.10593 | 0.0907146 | 0.03931625 |  |  |  |  | 6.2 | -0.73061
6.47 | 0.462 | 2.98914 | 0.0165 | 0.01413 | 1294 | -0.462 | -597.828 | 1 | 0.2577382 | -0.7597252 | 1 | 0.5220366 | 0.106755 | 0.0914211 | 0.03951244 |  |  |  |  | 6.3 | -0.73412
6.53 | 0.46 | 3.0038 | 0.0165 | 0.01413 | 1306 | -0.46 | -600.76 | 1 | 0.266969 | -0.7617252 | 1 | 0.5223606 | 0.107745 | 0.0922689 | 0.03935064 |  |  |  |  | 6.4 | -0.73763
6.58 | 0.458 | 3.01364 | 0.0165 | 0.01413 | 1316 | -0.458 | -602.728 | 1 | 0.2745968 | -0.7637252 | 1 | 0.5226283 | 0.10857 | 0.0929754 | 0.0395514 |  |  |  |  | 6.5 | -0.74114
6.63 | 0.455 | 3.01665 | 0.0165 | 0.01413 | 1326 | -0.455 | -603.33 | 1 | 0.2821669 | -0.7667252 | 1 | 0.5228941 | 0.109395 | 0.0936819 | 0.04075419 |  |  |  |  | 6.6 | -0.74465
6.68 | 0.453 | 3.02604 | 0.0165 | 0.01413 | 1336 | -0.453 | -605.208 | 1 | 0.2896801 | -0.7687252 | 1 | 0.5231578 | 0.11022 | 0.0943884 | 0.04095898 |  |  |  |  | 6.7 | -0.74816
6.73 | 0.451 | 3.03523 | 0.0165 | 0.01413 | 1346 | -0.451 | -607.046 | 1 | 0.2971372 | -0.7707252 | 1 | 0.5234195 | 0.111045 | 0.0950949 | 0.04116573 |  |  |  |  | 6.8 | -0.75167
6.78 | 0.449 | 3.04422 | 0.0165 | 0.01413 | 1356 | -0.449 | -608.844 | 1 | 0.3045392 | -0.7727252 | 1 | 0.5236793 | 0.11187 | 0.0958014 | 0.04137443 |  |  |  |  | 6.9 | -0.75518
6.83 | 0.447 | 3.05301 | 0.0165 | 0.01413 | 1366 | -0.447 | -610.602 | 1 | 0.3118868 | -0.7747252 | 1 | 0.5239372 | 0.112695 | 0.0965079 | 0.04158503 |  |  |  |  | 7 | -0.75869
6.88 | 0.445 | 3.0616 | 0.0165 | 0.01413 | 1376 | -0.445 | -612.32 | 1 | 0.3191807 | -0.7767252 | 1 | 0.5241932 | 0.11352 | 0.0972144 | 0.04179751 |  |  |  |  | 7.1 | -0.7622
6.94 | 0.443 | 3.07442 | 0.0165 | 0.01413 | 1388 | -0.443 | -614.884 | 1 | 0.3278639 | -0.7787252 | 1 | 0.524498 | 0.11451 | 0.0980622 | 0.04165493 |  |  |  |  | 7.2 | -0.76571
6.99 | 0.441 | 3.08259 | 0.0165 | 0.01413 | 1398 | -0.441 | -616.518 | 1 | 0.3350426 | -0.7807252 | 1 | 0.52475 | 0.115335 | 0.0987687 | 0.04187145 |  |  |  |  | 7.3 | -0.76922
7.04 | 0.439 | 3.09056 | 0.0165 | 0.01413 | 1408 | -0.439 | -618.112 | 1 | 0.3421703 | -0.7827252 | 1 | 0.5250002 | 0.11616 | 0.0994752 | 0.04208978 |  |  |  |  | 7.4 | -0.77273
7.09 | 0.437 | 3.09833 | 0.0165 | 0.01413 | 1418 | -0.437 | -619.666 | 1 | 0.3492474 | -0.7847252 | 1 | 0.5252486 | 0.116985 | 0.1001817 | 0.04230987 |  |  |  |  | 7.5 | -0.77624
7.15 | 0.434 | 3.1031 | 0.0165 | 0.01413 | 1430 | -0.434 | -620.62 | 1 | 0.3576744 | -0.7877252 | 1 | 0.5255444 | 0.117975 | 0.1010295 | 0.04317628
7.2 | 0.432 | 3.1104 | 0.0165 | 0.01413 | 1440 | -0.432 | -622.08 | 1 | 0.3646431 | -0.7897252 | 1 | 0.525789 | 0.1188 | 0.101736 | 0.04340018
7.25 | 0.43 | 3.1175 | 0.0165 | 0.01413 | 1450 | -0.43 | -623.5 | 1 | 0.3715636 | -0.7917252 | 1 | 0.5260319 | 0.119625 | 0.1024425 | 0.04362577
7.31 | 0.428 | 3.12868 | 0.0165 | 0.01413 | 1462 | -0.428 | -625.736 | 1 | 0.3798054 | -0.7937252 | 1 | 0.5263212 | 0.120615 | 0.1032903 | 0.04349868
7.36 | 0.426 | 3.13536 | 0.0165 | 0.01413 | 1472 | -0.426 | -627.072 | 1 | 0.386622 | -0.7957252 | 1 | 0.5265604 | 0.12144 | 0.1039968 | 0.04372792
7.41 | 0.424 | 3.14184 | 0.0165 | 0.01413 | 1482 | -0.424 | -628.368 | 1 | 0.3933925 | -0.7977252 | 1 | 0.5267981 | 0.122265 | 0.1047033 | 0.04395877
7.46 | 0.422 | 3.14812 | 0.0165 | 0.01413 | 1492 | -0.422 | -629.624 | 1 | 0.4001175 | -0.7997252 | 1 | 0.5270341 | 0.12309 | 0.1054098 | 0.04419123
7.52 | 0.42 | 3.1584 | 0.0165 | 0.01413 | 1504 | -0.42 | -631.68 | 1 | 0.4081282 | -0.8017252 | 1 | 0.5273153 | 0.12408 | 0.1062576 | 0.04407225
7.57 | 0.418 | 3.16426 | 0.0165 | 0.01413 | 1514 | -0.418 | -632.852 | 1 | 0.4147552 | -0.8037252 | 1 | 0.5275479 | 0.124905 | 0.1069641 | 0.04430815
7.62 | 0.416 | 3.16992 | 0.0165 | 0.01413 | 1524 | -0.416 | -633.984 | 1 | 0.4213385 | -0.8057252 | 1 | 0.527779 | 0.12573 | 0.1076706 | 0.04454557
7.67 | 0.413 | 3.16771 | 0.0165 | 0.01413 | 1534 | -0.413 | -633.542 | 1 | 0.4278787 | -0.8087252 | 1 | 0.5280085 | 0.126555 | 0.1083771 | 0.04578451
7.72 | 0.411 | 3.17292 | 0.0165 | 0.01413 | 1544 | -0.411 | -634.584 | 1 | 0.4343765 | -0.8107252 | 1 | 0.5282366 | 0.12738 | 0.1090836 | 0.04602494
7.77 | 0.409 | 3.17793 | 0.0165 | 0.01413 | 1554 | -0.409 | -635.586 | 1 | 0.4408323 | -0.8127252 | 1 | 0.5284632 | 0.128205 | 0.1097901 | 0.04626684
7.82 | 0.407 | 3.18274 | 0.0165 | 0.01413 | 1564 | -0.407 | -636.548 | 1 | 0.4472466 | -0.8147252 | 1 | 0.5286884 | 0.12903 | 0.1104966 | 0.04651019
7.87 | 0.405 | 3.18735 | 0.0165 | 0.01413 | 1574 | -0.405 | -637.47 | 1 | 0.4536201 | -0.8167252 | 1 | 0.5289121 | 0.129855 | 0.1112031 | 0.04675498
7.92 | 0.403 | 3.19176 | 0.0165 | 0.01413 | 1584 | -0.403 | -638.352 | 1 | 0.4599533 | -0.8187252 | 1 | 0.5291344 | 0.13068 | 0.1119096 | 0.04700119
7.98 | 0.401 | 3.19998 | 0.0165 | 0.01413 | 1596 | -0.401 | -639.996 | 1 | 0.4675005 | -0.8207252 | 1 | 0.5293993 | 0.13167 | 0.1127574 | 0.04689848
8.03 | 0.399 | 3.20397 | 0.0165 | 0.01413 | 1606 | -0.399 | -640.794 | 1 | 0.4737466 | -0.8227252 | 1 | 0.5296185 | 0.132495 | 0.1134639 | 0.04714775
8.08 | 0.397 | 3.20776 | 0.0165 | 0.01413 | 1616 | -0.397 | -641.552 | 1 | 0.479954 | -0.8247252 | 1 | 0.5298364 | 0.13332 | 0.1141704 | 0.04739837
8.13 | 0.395 | 3.21135 | 0.0165 | 0.01413 | 1626 | -0.395 | -642.27 | 1 | 0.486123 | -0.8267252 | 1 | 0.5300529 | 0.134145 | 0.1148769 | 0.04765033
8.18 | 0.393 | 3.21474 | 0.0165 | 0.01413 | 1636 | -0.393 | -642.948 | 1 | 0.4922542 | -0.8287252 | 1 | 0.5302681 | 0.13497 | 0.1155834 | 0.04790363
8.23 | 0.39 | 3.2097 | 0.0165 | 0.01413 | 1646 | -0.39 | -641.94 | 1 | 0.4983481 | -0.8317252 | 1 | 0.530482 | 0.135795 | 0.1162899 | 0.04915823
8.28 | 0.388 | 3.21264 | 0.0165 | 0.01413 | 1656 | -0.388 | -642.528 | 1 | 0.5044051 | -0.8337252 | 1 | 0.5306946 | 0.13662 | 0.1169964 | 0.04941413
8.34 | 0.386 | 3.21924 | 0.0165 | 0.01413 | 1668 | -0.386 | -643.848 | 1 | 0.5116253 | -0.8357252 | 1 | 0.530948 | 0.13761 | 0.1178442 | 0.0493229
8.39 | 0.384 | 3.22176 | 0.0165 | 0.01413 | 1678 | -0.384 | -644.352 | 1 | 0.5176026 | -0.8377252 | 1 | 0.5311579 | 0.138435 | 0.1185507 | 0.0495816
8.44 | 0.382 | 3.22408 | 0.0165 | 0.01413 | 1688 | -0.382 | -644.816 | 1 | 0.5235444 | -0.8397252 | 1 | 0.5313664 | 0.13926 | 0.1192572 | 0.04984154
8.49 | 0.38 | 3.2262 | 0.0165 | 0.01413 | 1698 | -0.38 | -645.24 | 1 | 0.5294511 | -0.8417252 | 1 | 0.5315737 | 0.140085 | 0.1199637 | 0.05010272
8.55 | 0.378 | 3.2319 | 0.0165 | 0.01413 | 1710 | -0.378 | -646.38 | 1 | 0.5364934 | -0.8437252 | 1 | 0.5318209 | 0.141075 | 0.1208115 | 0.05001773
8.6 | 0.375 | 3.225 | 0.0165 | 0.01413 | 1720 | -0.375 | -645 | 1 | 0.5423243 | -0.8467252 | 1 | 0.5320256 | 0.1419 | 0.121518 | 0.05128157
8.65 | 0.373 | 3.22645 | 0.0165 | 0.01413 | 1730 | -0.373 | -645.29 | 1 | 0.5481214 | -0.8487252 | 1 | 0.5322291 | 0.142725 | 0.1222245 | 0.05154659
8.71 | 0.371 | 3.23141 | 0.0165 | 0.01413 | 1742 | -0.371 | -646.282 | 1 | 0.5550339 | -0.8507252 | 1 | 0.5324717 | 0.143715 | 0.1230723 | 0.05146616
8.76 | 0.369 | 3.23244 | 0.0165 | 0.01413 | 1752 | -0.369 | -646.488 | 1 | 0.560758 | -0.8527252 | 1 | 0.5326726 | 0.14454 | 0.1237788 | 0.05173375
8.81 | 0.367 | 3.23327 | 0.0165 | 0.01413 | 1762 | -0.367 | -646.654 | 1 | 0.5664495 | -0.8547252 | 1 | 0.5328724 | 0.145365 | 0.1244853 | 0.05200247
8.87 | 0.365 | 3.23755 | 0.0165 | 0.01413 | 1774 | -0.365 | -647.51 | 1 | 0.5732369 | -0.8567252 | 1 | 0.5331106 | 0.146355 | 0.1253331 | 0.05192644
8.92 | 0.362 | 3.22904 | 0.0165 | 0.01413 | 1784 | -0.362 | -645.808 | 1 | 0.578858 | -0.8597252 | 1 | 0.5333079 | 0.14718 | 0.1260396 | 0.05319763
8.97 | 0.361 | 3.23817 | 0.0165 | 0.01413 | 1794 | -0.361 | -647.634 | 1 | 0.5844478 | -0.8607252 | 1 | 0.5335041 | 0.148005 | 0.1267461 | 0.05246994
9.02 | 0.358 | 3.22916 | 0.0165 | 0.01413 | 1804 | -0.358 | -645.832 | 1 | 0.5900064 | -0.8637252 | 1 | 0.5336992 | 0.14883 | 0.1274526 | 0.05374333
9.07 | 0.356 | 3.22892 | 0.0165 | 0.01413 | 1814 | -0.356 | -645.784 | 1 | 0.5955344 | -0.8657252 | 1 | 0.5338933 | 0.149655 | 0.1281591 | 0.0540178
9.12 | 0.354 | 3.22848 | 0.0165 | 0.01413 | 1824 | -0.354 | -645.696 | 1 | 0.6010319 | -0.8677252 | 1 | 0.5340862 | 0.15048 | 0.1288656 | 0.05429333
9.17 | 0.352 | 3.22784 | 0.0165 | 0.01413 | 1834 | -0.352 | -645.568 | 1 | 0.6064994 | -0.8697252 | 1 | 0.5342781 | 0.151305 | 0.1295721 | 0.05456992
9.22 | 0.35 | 3.227 | 0.0165 | 0.01413 | 1844 | -0.35 | -645.4 | 1 | 0.6119371 | -0.8717252 | 1 | 0.534469 | 0.15213 | 0.1302786 | 0.05484756
9.28 | 0.348 | 3.22944 | 0.0165 | 0.01413 | 1856 | -0.348 | -645.888 | 1 | 0.6184236 | -0.8737252 | 1 | 0.5346967 | 0.15312 | 0.1311264 | 0.05478208
9.33 | 0.346 | 3.22818 | 0.0165 | 0.01413 | 1866 | -0.346 | -645.636 | 1 | 0.6237971 | -0.8757252 | 1 | 0.5348853 | 0.153945 | 0.1318329 | 0.05506197
9.38 | 0.343 | 3.21734 | 0.0165 | 0.01413 | 1876 | -0.343 | -643.468 | 1 | 0.6291419 | -0.8787252 | 1 | 0.5350729 | 0.15477 | 0.1325394 | 0.05634287
9.43 | 0.341 | 3.21563 | 0.0165 | 0.01413 | 1886 | -0.341 | -643.126 | 1 | 0.6344582 | -0.8807252 | 1 | 0.5352595 | 0.155595 | 0.1332459 | 0.05662477
9.48 | 0.339 | 3.21372 | 0.0165 | 0.01413 | 1896 | -0.339 | -642.744 | 1 | 0.6397464 | -0.8827252 | 1 | 0.5354451 | 0.15642 | 0.1339524 | 0.05690765
9.53 | 0.337 | 3.21161 | 0.0165 | 0.01413 | 1906 | -0.337 | -642.322 | 1 | 0.6450068 | -0.8847252 | 1 | 0.5356297 | 0.157245 | 0.1346589 | 0.05719151
9.58 | 0.335 | 3.2093 | 0.0165 | 0.01413 | 1916 | -0.335 | -641.86 | 1 | 0.6502397 | -0.8867252 | 1 | 0.5358134 | 0.15807 | 0.1353654 | 0.05747634
9.63 | 0.333 | 3.20679 | 0.0165 | 0.01413 | 1926 | -0.333 | -641.358 | 1 | 0.6554453 | -0.8887252 | 1 | 0.5359961 | 0.158895 | 0.1360719 | 0.05776212
9.69 | 0.33 | 3.1977 | 0.0165 | 0.01413 | 1938 | -0.33 | -639.54 | 1 | 0.6616565 | -0.8917252 | 1 | 0.5362141 | 0.159885 | 0.1369197 | 0.05870631
9.74 | 0.328 | 3.19472 | 0.0165 | 0.01413 | 1948 | -0.328 | -638.944 | 1 | 0.6668032 | -0.8937252 | 1 | 0.5363948 | 0.16071 | 0.1376262 | 0.05899416
9.79 | 0.327 | 3.20133 | 0.0165 | 0.01413 | 1958 | -0.327 | -640.266 | 1 | 0.6719235 | -0.8947252 | 1 | 0.5365745 | 0.161535 | 0.1383327 | 0.05828294
9.84 | 0.324 | 3.18816 | 0.0165 | 0.01413 | 1968 | -0.324 | -637.632 | 1 | 0.6770178 | -0.8977252 | 1 | 0.5367533 | 0.16236 | 0.1390392 | 0.05957263
9.9 | 0.322 | 3.1878 | 0.0165 | 0.01413 | 1980 | -0.322 | -637.56 | 1 | 0.6830968 | -0.8997252 | 1 | 0.5369667 | 0.16335 | 0.139887 | 0.05952145
9.95 | 0.32 | 3.184 | 0.0165 | 0.01413 | 1990 | -0.32 | -636.8 | 1 | 0.6881346 | -0.9017252 | 1 | 0.5371435 | 0.164175 | 0.1405935 | 0.05981313
10 | 0.317 | 3.17 | 0.0165 | 0.01413 | 2000 | -0.317 | -634 | 1 | 0.6931472 | -0.9047252 | 1 | 0.5373195 | 0.165 | 0.1413 | 0.06110569
10 | 0.315 | 3.15 | 0.0165 | 0.01413 | 2000 | -0.315 | -630 | 1 | 0.6931472 | -0.9067252 | 1 | 0.5373195 | 0.165 | 0.1413 | 0.06310569
10.1 | 0.313 | 3.1613 | 0.0165 | 0.01413 | 2020 | -0.313 | -632.26 | 1 | 0.7030975 | -0.9087252 | 1 | 0.5376687 | 0.16665 | 0.142713 | 0.06169343
10.2 | 0.311 | 3.1722 | 0.0165 | 0.01413 | 2040 | -0.311 | -634.44 | 1 | 0.7129498 | -0.9107252 | 1 | 0.5380145 | 0.1683 | 0.144126 | 0.06028461
10.2 | 0.309 | 3.1518 | 0.0165 | 0.01413 | 2040 | -0.309 | -630.36 | 1 | 0.7129498 | -0.9127252 | 1 | 0.5380145 | 0.1683 | 0.144126 | 0.06228461
10.3 | 0.306 | 3.1518 | 0.0165 | 0.01413 | 2060 | -0.306 | -630.36 | 1 | 0.722706 | -0.9157252 | 1 | 0.538357 | 0.16995 | 0.145539 | 0.06187917
10.3 | 0.304 | 3.1312 | 0.0165 | 0.01413 | 2060 | -0.304 | -626.24 | 1 | 0.722706 | -0.9177252 | 1 | 0.538357 | 0.16995 | 0.145539 | 0.06387917
10.4 | 0.301 | 3.1304 | 0.0165 | 0.01413 | 2080 | -0.301 | -626.08 | 1 | 0.7323679 | -0.9207252 | 1 | 0.5386961 | 0.1716 | 0.146952 | 0.06347704
10.4 | 0.299 | 3.1096 | 0.0165 | 0.01413 | 2080 | -0.299 | -621.92 | 1 | 0.7323679 | -0.9227252 | 1 | 0.5386961 | 0.1716 | 0.146952 | 0.06547704
10.5 | 0.297 | 3.1185 | 0.0165 | 0.01413 | 2100 | -0.297 | -623.7 | 1 | 0.7419373 | -0.9247252 | 1 | 0.5390320008 | 0.17325 | 0.148365 | 0.06407815
10.5 | 0.295 | 3.0975 | 0.0165 | 0.01413 | 2100 | -0.295 | -619.5 | 1 | 0.7419373 | -0.9267252 | 1 | 0.5390320008 | 0.17325 | 0.148365 | 0.06607815
10.6 | 0.293 | 3.1058 | 0.0165 | 0.01413 | 2120 | -0.293 | -621.16 | 1 | 0.7514161 | -0.9287252 | 1 | 0.5393647 | 0.1749 | 0.149778 | 0.06468245
10.6 | 0.291 | 3.0846 | 0.0165 | 0.01413 | 2120 | -0.291 | -616.92 | 1 | 0.7514161 | -0.9307252 | 1 | 0.5393647 | 0.1749 | 0.149778 | 0.06668245
10.7 | 0.288 | 3.0816 | 0.0165 | 0.01413 | 2140 | -0.288 | -616.32 | 1 | 0.7608058 | -0.9337252 | 1 | 0.5396943 | 0.17655 | 0.151191 | 0.06628987
10.7 | 0.286 | 3.0602 | 0.0165 | 0.01413 | 2140 | -0.286 | -612.04 | 1 | 0.7608058 | -0.9357252 | 1 | 0.5396943 | 0.17655 | 0.151191 | 0.06828987
10.8 | 0.284 | 3.0672 | 0.0165 | 0.01413 | 2160 | -0.284 | -613.44 | 1 | 0.7701082 | -0.9377252 | 1 | 0.5400208 | 0.1782 | 0.152604 | 0.06690035
10.8 | 0.282 | 3.0456 | 0.0165 | 0.01413 | 2160 | -0.282 | -609.12 | 1 | 0.7701082 | -0.9397252 | 1 | 0.5400208 | 0.1782 | 0.152604 | 0.06890035
10.9 | 0.279 | 3.0411 | 0.0165 | 0.01413 | 2180 | -0.279 | -608.22 | 1 | 0.7793249 | -0.9427252 | 1 | 0.5403443 | 0.17985 | 0.154017 | 0.06851385
10.9 | 0.277 | 3.0193 | 0.0165 | 0.01413 | 2180 | -0.277 | -603.86 | 1 | 0.7793249 | -0.9447252 | 1 | 0.5403443 | 0.17985 | 0.154017 | 0.07051385
11 | 0.275 | 3.025 | 0.0165 | 0.01413 | 2200 | -0.275 | -605 | 1 | 0.7884574 | -0.9467252 | 1 | 0.5406649 | 0.1815 | 0.15543 | 0.0691303
11 | 0.272 | 2.992 | 0.0165 | 0.01413 | 2200 | -0.272 | -598.4 | 1 | 0.7884574 | -0.9497252 | 1 | 0.5406649 | 0.1815 | 0.15543 | 0.0721303
11.1 | 0.27 | 2.997 | 0.0165 | 0.01413 | 2220 | -0.27 | -599.4 | 1 | 0.7975072 | -0.9517252 | 1 | 0.5409825 | 0.18315 | 0.156843 | 0.07074965
11.1 | 0.268 | 2.9748 | 0.0165 | 0.01413 | 2220 | -0.268 | -594.96 | 1 | 0.7975072 | -0.9537252 | 1 | 0.5409825 | 0.18315 | 0.156843 | 0.07274965
11.2 | 0.265 | 2.968 | 0.0165 | 0.01413 | 2240 | -0.265 | -593.6 | 1 | 0.8064759 | -0.9567252 | 1 | 0.5412973 | 0.1848 | 0.158256 | 0.07237185
11.2 | 0.263 | 2.9456 | 0.0165 | 0.01413 | 2240 | -0.263 | -589.12 | 1 | 0.8064759 | -0.9587252 | 1 | 0.5412973 | 0.1848 | 0.158256 | 0.07437185
11.3 | 0.261 | 2.9493 | 0.0165 | 0.01413 | 2260 | -0.261 | -589.86 | 1 | 0.8153648 | -0.9607252 | 1 | 0.5416093 | 0.18645 | 0.159669 | 0.07299685
11.4 | 0.259 | 2.9526 | 0.0165 | 0.01413 | 2280 | -0.259 | -590.52 | 1 | 0.8241754 | -0.9627252 | 1 | 0.5419186 | 0.1881 | 0.161082 | 0.07162459
11.4 | 0.256 | 2.9184 | 0.0165 | 0.01413 | 2280 | -0.256 | -583.68 | 1 | 0.8241754 | -0.9657252 | 1 | 0.5419186 | 0.1881 | 0.161082 | 0.07462459
11.5 | 0.254 | 2.921 | 0.0165 | 0.01413 | 2300 | -0.254 | -584.2 | 1 | 0.8329091 | -0.9677252 | 1 | 0.5422251 | 0.18975 | 0.162495 | 0.07325504
11.5 | 0.252 | 2.898 | 0.0165 | 0.01413 | 2300 | -0.252 | -579.6 | 1 | 0.8329091 | -0.9697252 | 1 | 0.5422251 | 0.18975 | 0.162495 | 0.07525504
11.5 | 0.252 | 2.898 | 0.0165 | 0.01413 | 2300 | -0.252 | -579.6 | 1 | 0.8329091 | -0.9697252 | 1 | 0.5422251 | 0.18975 | 0.162495 | 0.07525504 | 0.8944701
|  | 0 | 0.0165 | 0.01413 | 0 | 0 | 0 | 1 | #NUM! | -1.221725 | 1 | #NUM! | 0 | 0 | #NUM!
|  | 0 | 0.0165 | 0.01413 | 0 | 0 | 0 | 1 | #NUM! | -1.221725 | 1 | #NUM! | 0 | 0 | #NUM!
|  | 0 | 0.0165 | 0.01413 | 0 | 0 | 0 | 1 | #NUM! | -1.221725 | 1 | #NUM! | 0 | 0 | #NUM!
|  | 0 | 0.0165 | 0.01413 | 0 | 0 | 0 | 1 | #NUM! | -1.221725 | 1 | #NUM! | 0 | 0 | #NUM!
|  | 0 | 0.0165 | 0.01413 | 0 | 0 | 0 | 1 | #NUM! | -1.221725 | 1 | #NUM! | 0 | 0 | #NUM!
|  | 0 | 0.0165 | 0.01413 | 0 | 0 | 0 | 1 | #NUM! | -1.221725 | 1 | #NUM! | 0 | 0 | #NUM!
|  | 0 | 0.0165 | 0.01413 | 0 | 0 | 0 | 1 | #NUM! | -1.221725 | 1 | #NUM! | 0 | 0 | #NUM!
|  | 0 | 0.0165 | 0.01413 | 0 | 0 | 0 | 1 | #NUM! | -1.221725 | 1 | #NUM! | 0 | 0 | #NUM!
|  | 0 | 0.0165 | 0.01413 | 0 | 0 | 0 | 1 | #NUM! | -1.221725 | 1 | #NUM! | 0 | 0 | #NUM!
|  | 0 | 0.0165 | 0.01413 | 0 | 0 | 0 | 1 | #NUM! | -1.221725 | 1 | #NUM! | 0 | 0 | #NUM!
|  | 0 | 0.0165 | 0.01413 | 0 | 0 | 0 | 1 | #NUM! | -1.221725 | 1 | #NUM! | 0 | 0 | #NUM!
|  | 0 | 0.0165 | 0.01413 | 0 | 0 | 0 | 1 | #NUM! | -1.221725 | 1 | #NUM! | 0 | 0 | #NUM!
|  | 0 | 0.0165 | 0.01413 | 0 | 0 | 0 | 1 | #NUM! | -1.221725 | 1 | #NUM! | 0 | 0 | #NUM!
|  | 0 | 0.0165 | 0.01413 | 0 | 0 | 0 | 1 | #NUM! | -1.221725 | 1 | #NUM! | 0 | 0 | #NUM!
|  | 0 | 0.0165 | 0.01413 | 0 | 0 | 0 | 1 | #NUM! | -1.221725 | 1 | #NUM! | 0 | 0 | #NUM!
|  | 0 | 0.0165 | 0.01413 | 0 | 0 | 0 | 1 | #NUM! | -1.221725 | 1 | #NUM! | 0 | 0 | #NUM!
|  | 0 | 0.0165 | 0.01413 | 0 | 0 | 0 | 1 | #NUM! | -1.221725 | 1 | #NUM! | 0 | 0 | #NUM!
|  | 0 | 0.0165 | 0.01413 | 0 | 0 | 0 | 1 | #NUM! | -1.221725 | 1 | #NUM! | 0 | 0 | #NUM!
|  | 0 | 0.0165 | 0.01413 | 0 | 0 | 0 | 1 | #NUM! | -1.221725 | 1 | #NUM! | 0 | 0 | #NUM!
|  | 0 | 0.0165 | 0.01413 | 0 | 0 | 0 | 1 | #NUM! | -1.221725 | 1 | #NUM! | 0 | 0 | #NUM!
|  | 0 | 0.0165 | 0.01413 | 0 | 0 | 0 | 1 | #NUM! | -1.221725 | 1 | #NUM! | 0 | 0 | #NUM!
|  | 0 | 0.0165 | 0.01413 | 0 | 0 | 0 | 1 | #NUM! | -1.221725 | 1 | #NUM! | 0 | 0 | #NUM!
|  | 0 | 0.0165 | 0.01413 | 0 | 0 | 0 | 1 | #NUM! | -1.221725 | 1 | #NUM! | 0 | 0 | #NUM!
|  | 0 | 0.0165 | 0.01413 | 0 | 0 | 0 | 1 | #NUM! | -1.221725 | 1 | #NUM! | 0 | 0 | #NUM!
|  | 0 | 0.0165 | 0.01413 | 0 | 0 | 0 | 1 | #NUM! | -1.221725 | 1 | #NUM! | 0 | 0 | #NUM!
|  | 0 | 0.0165 | 0.01413 | 0 | 0 | 0 | 1 | #NUM! | -1.221725 | 1 | #NUM! | 0 | 0 | #NUM!
|  | 0 | 0.0165 | 0.01413 | 0 | 0 | 0 | 1 | #NUM! | -1.221725 | 1 | #NUM! | 0 | 0 | #NUM!
|  | 0 | 0.0165 | 0.01413 | 0 | 0 | 0 | 1 | #NUM! | -1.221725 | 1 | #NUM! | 0 | 0 | #NUM!
|  | 0 | 0.0165 | 0.01413 | 0 | 0 | 0 | 1 | #NUM! | -1.221725 | 1 | #NUM! | 0 | 0 | #NUM!
|  | 0 | 0.0165 | 0.01413 | 0 | 0 | 0 | 1 | #NUM! | -1.221725 | 1 | #NUM! | 0 | 0 | #NUM!
|  | 0 | 0.0165 | 0.01413 | 0 | 0 | 0 | 1 | #NUM! | -1.221725 | 1 | #NUM! | 0 | 0 | #NUM!
|  | 0 | 0.0165 | 0.01413 | 0 | 0 | 0 | 1 | #NUM! | -1.221725 | 1 | #NUM! | 0 | 0 | #NUM!
|  | 0 | 0.0165 | 0.01413 | 0 | 0 | 0 | 1 | #NUM! | -1.221725 | 1 | #NUM! | 0 | 0 | #NUM!
|  | 0 | 0.0165 | 0.01413 | 0 | 0 | 0 | 1 | #NUM! | -1.221725 | 1 | #NUM! | 0 | 0 | #NUM!
|  | 0 | 0.0165 | 0.01413 | 0 | 0 | 0 | 1 | #NUM! | -1.221725 | 1 | #NUM! | 0 | 0 | #NUM!
|  | 0 | 0.0165 | 0.01413 | 0 | 0 | 0 | 1 | #NUM! | -1.221725 | 1 | #NUM! | 0 | 0 | #NUM!
|  | 0 | 0.0165 | 0.01413 | 0 | 0 | 0 | 1 | #NUM! | -1.221725 | 1 | #NUM! | 0 | 0 | #NUM!
|  | 0 | 0.0165 | 0.01413 | 0 | 0 | 0 | 1 | #NUM! | -1.221725 | 1 | #NUM! | 0 | 0 | #NUM!
|  | 0 | 0.0165 | 0.01413 | 0 | 0 | 0 | 1 | #NUM! | -1.221725 | 1 | #NUM! | 0 | 0 | #NUM!
|  | 0 | 0.0165 | 0.01413 | 0 | 0 | 0 | 1 | #NUM! | -1.221725 | 1 | #NUM! | 0 | 0 | #NUM!
|  | 0 | 0.0165 | 0.01413 | 0 | 0 | 0 | 1 | #NUM! | -1.221725 | 1 | #NUM! | 0 | 0 | #NUM!
|  | 0 | 0.0165 | 0.01413 | 0 | 0 | 0 | 1 | #NUM! | -1.221725 | 1 | #NUM! | 0 | 0 | #NUM!
|  | 0 | 0.0165 | 0.01413 | 0 | 0 | 0 | 1 | #NUM! | -1.221725 | 1 | #NUM! | 0 | 0 | #NUM!
|  | 0 | 0.0165 | 0.01413 | 0 | 0 | 0 | 1 | #NUM! | -1.221725 | 1 | #NUM! | 0 | 0 | #NUM!
|  | 0 | 0.0165 | 0.01413 | 0 | 0 | 0 | 1 | #NUM! | -1.221725 | 1 | #NUM! | 0 | 0 | #NUM!
|  | 0 | 0.0165 | 0.01413 | 0 | 0 | 0 | 1 | #NUM! | -1.221725 | 1 | #NUM! | 0 | 0 | #NUM!
|  | 0 | 0.0165 | 0.01413 | 0 | 0 | 0 | 1 | #NUM! | -1.221725 | 1 | #NUM! | 0 | 0 | #NUM!
|  | 0 | 0.0165 | 0.01413 | 0 | 0 | 0 | 1 | #NUM! | -1.221725 | 1 | #NUM! | 0 | 0 | #NUM!
|  | 0 | 0.0165 | 0.01413 | 0 | 0 | 0 | 1 | #NUM! | -1.221725 | 1 | #NUM! | 0 | 0 | #NUM!
|  | 0 | 0.0165 | 0.01413 | 0 | 0 | 0 | 1 | #NUM! | -1.221725 | 1 | #NUM! | 0 | 0 | #NUM!
|  | 0 | 0.0165 | 0.01413 | 0 | 0 | 0 | 1 | #NUM! | -1.221725 | 1 | #NUM! | 0 | 0 | #NUM!
|  | 0 | 0.0165 | 0.01413 | 0 | 0 | 0 | 1 | #NUM! | -1.221725 | 1 | #NUM! | 0 | 0 | #NUM!
|  | 0 | 0.0165 | 0.01413 | 0 | 0 | 0 | 1 | #NUM! | -1.221725 | 1 | #NUM! | 0 | 0 | #NUM!
|  | 0 | 0.0165 | 0.01413 | 0 | 0 | 0 | 1 | #NUM! | -1.221725 | 1 | #NUM! | 0 | 0 | #NUM!
|  | 0 | 0.0165 | 0.01413 | 0 | 0 | 0 | 1 | #NUM! | -1.221725 | 1 | #NUM! | 0 | 0 | #NUM!
|  | 0 | 0.0165 | 0.01413 | 0 | 0 | 0 | 1 | #NUM! | -1.221725 | 1 | #NUM! | 0 | 0 | #NUM!
|  | 0 | 0.0165 | 0.01413 | 0 | 0 | 0 | 1 | #NUM! | -1.221725 | 1 | #NUM! | 0 | 0 | #NUM!
|  | 0 | 0.0165 | 0.01413 | 0 | 0 | 0 | 1 | #NUM! | -1.221725 | 1 | #NUM! | 0 | 0 | #NUM!
|  | 0 | 0.0165 | 0.01413 | 0 | 0 | 0 | 1 | #NUM! | -1.221725 | 1 | #NUM! | 0 | 0 | #NUM!
|  | 0 | 0.0165 | 0.01413 | 0 | 0 | 0 | 1 | #NUM! | -1.221725 | 1 | #NUM! | 0 | 0 | #NUM!
|  | 0 | 0.0165 | 0.01413 | 0 | 0 | 0 | 1 | #NUM! | -1.221725 | 1 | #NUM! | 0 | 0 | #NUM!
|  | 0 | 0.0165 | 0.01413 | 0 | 0 | 0 | 1 | #NUM! | -1.221725 | 1 | #NUM! | 0 | 0 | #NUM!
|  | 0 | 0.0165 | 0.01413 | 0 | 0 | 0 | 1 | #NUM! | -1.221725 | 1 | #NUM! | 0 | 0 | #NUM!
|  | 0 | 0.0165 | 0.01413 | 0 | 0 | 0 | 1 | #NUM! | -1.221725 | 1 | #NUM! | 0 | 0 | #NUM!
|  | 0 | 0.0165 | 0.01413 | 0 | 0 | 0 | 1 | #NUM! | -1.221725 | 1 | #NUM! | 0 | 0 | #NUM!
|  | 0 | 0.0165 | 0.01413 | 0 | 0 | 0 | 1 | #NUM! | -1.221725 | 1 | #NUM! | 0 | 0 | #NUM!
|  | 0 | 0.0165 | 0.01413 | 0 | 0 | 0 | 1 | #NUM! | -1.221725 | 1 | #NUM! | 0 | 0 | #NUM!
|  | 0 | 0.0165 | 0.01413 | 0 | 0 | 0 | 1 | #NUM! | -1.221725 | 1 | #NUM! | 0 | 0 | #NUM!
|  | 0 | 0.0165 | 0.01413 | 0 | 0 | 0 | 1 | #NUM! | -1.221725 | 1 | #NUM! | 0 | 0 | #NUM!
|  | 0 | 0.0165 | 0.01413 | 0 | 0 | 0 | 1 | #NUM! | -1.221725 | 1 | #NUM! | 0 | 0 | #NUM!
|  | 0 | 0.0165 | 0.01413 | 0 | 0 | 0 | 1 | #NUM! | -1.221725 | 1 | #NUM! | 0 | 0 | #NUM!
|  | 0 | 0.0165 | 0.01413 | 0 | 0 | 0 | 1 | #NUM! | -1.221725 | 1 | #NUM! | 0 | 0 | #NUM!
|  | 0 | 0.0165 | 0.01413 | 0 | 0 | 0 | 1 | #NUM! | -1.221725 | 1 | #NUM! | 0 | 0 | #NUM!
|  | 0 | 0.0165 | 0.01413 | 0 | 0 | 0 | 1 | #NUM! | -1.221725 | 1 | #NUM! | 0 | 0 | #NUM!
|  | 0 | 0.0165 | 0.01413 | 0 | 0 | 0 | 1 | #NUM! | -1.221725 | 1 | #NUM! | 0 | 0 | #NUM!
|  | 0 | 0.0165 | 0.01413 | 0 | 0 | 0 | 1 | #NUM! | -1.221725 | 1 | #NUM! | 0 | 0 | #NUM!
|  | 0 | 0.0165 | 0.01413 | 0 | 0 | 0 | 1 | #NUM! | -1.221725 | 1 | #NUM! | 0 | 0 | #NUM!
|  | 0 | 0.0165 | 0.01413 | 0 | 0 | 0 | 1 | #NUM! | -1.221725 | 1 | #NUM! | 0 | 0 | #NUM!

## Sheet2
I | I | V | AUX |  |  | 1.221725
0.0661 | 13.22 | 0.846 | 0.02188474 | 13.22 | 0.01738474 | 0.8474466 | 0.8621541 | -0.3595711
0.117 | 23.4 | 0.837 | 0.02004206 | 23.4 | 0.01554206 | 0.8393449 | 0.8523536 | -0.3693715
0.168 | 33.6 | 0.828 | 0.02024357 | 33.6 | 0.01574357 | 0.8314009 | 0.8444366 | -0.3772886
0.22 | 44 | 0.818 | 0.01856775 | 44 | 0.01406775 | 0.8220849 | 0.8335923 | -0.3881328
0.273 | 54.6 | 0.811 | 0.02292344 | 54.6 | 0.01842344 | 0.8172581 | 0.8321995 | -0.3895256
0.324 | 64.8 | 0.803 | 0.02005913 | 64.8 | 0.01555913 | 0.8094992 | 0.8219931 | -0.399732
0.375 | 75 | 0.797 | 0.02002382 | 75 | 0.01552382 | 0.8045089 | 0.8168814 | -0.4048437
0.426 | 85.2 | 0.791 | 0.02062098 | 85.2 | 0.01612098 | 0.7997845 | 0.8125362 | -0.4091889
0.479 | 95.8 | 0.785 | 0.02150164 | 95.8 | 0.01700164 | 0.7952993 | 0.8086456 | -0.4130796
0.533 | 106.6 | 0.779 | 0.02074512 | 106.6 | 0.01624512 | 0.7900571 | 0.8027121 | -0.4190131
0.588 | 117.6 | 0.774 | 0.02223156 | 117.6 | 0.01773156 | 0.7870722 | 0.8007964 | -0.4209288
0.639 | 127.8 | 0.768 | 0.02061886 | 127.8 | 0.01611886 | 0.7811754 | 0.7935547 | -0.4281704
0.689 | 137.8 | 0.764 | 0.02157804 | 137.8 | 0.01707804 | 0.7788673 | 0.7919149 | -0.4298103
0.743 | 148.6 | 0.759 | 0.02084491 | 148.6 | 0.01634491 | 0.7744878 | 0.7868936 | -0.4348316
0.794 | 158.8 | 0.754 | 0.02178681 | 158.8 | 0.01728681 | 0.7712987 | 0.784333 | -0.4373922
0.847 | 169.4 | 0.75 | 0.02149804 | 169.4 | 0.01699804 | 0.7682088 | 0.7809574 | -0.4407678
0.899 | 179.8 | 0.746 | 0.02160312 | 179.8 | 0.01710312 | 0.7654212 | 0.7781801 | -0.443545
0.951 | 190.2 | 0.742 | 0.02212035 | 190.2 | 0.01762035 | 0.7630365 | 0.7761108 | -0.4456144
1 | 200 | 0.737 | 0.02196707 | 200 | 0.01746707 | 0.7589671 | 0.7718403 | -0.4498849
1.06 | 212 | 0.733 | 0.02210068 | 212 | 0.01760068 | 0.7564267 | 0.769328 | -0.4523971
1.11 | 222 | 0.729 | 0.0212447 | 222 | 0.0167447 | 0.7525816 | 0.7647885 | -0.4569367
1.16 | 232 | 0.726 | 0.02223465 | 232 | 0.01773465 | 0.7517922 | 0.7646676 | -0.4570576
1.21 | 242 | 0.722 | 0.02199914 | 242 | 0.01749914 | 0.748619 | 0.7612533 | -0.4604718
1.27 | 254 | 0.718 | 0.02260286 | 254 | 0.01810286 | 0.7467056 | 0.7597035 | -0.4620217
1.32 | 264 | 0.714 | 0.02136674 | 264 | 0.01686674 | 0.7422041 | 0.754247 | -0.4674782
1.37 | 274 | 0.711 | 0.02244501 | 274 | 0.01794501 | 0.7417497 | 0.7545086 | -0.4672166
1.42 | 284 | 0.707 | 0.0206898 | 284 | 0.0161898 | 0.7363795 | 0.7478257 | -0.4738994
1.47 | 294 | 0.704 | 0.02188486 | 294 | 0.01738486 | 0.7361707 | 0.7484097 | -0.4733155
1.52 | 304 | 0.701 | 0.02142327 | 304 | 0.01692327 | 0.7335634 | 0.7454266 | -0.4762986
1.57 | 314 | 0.697 | 0.0220603 | 314 | 0.0175603 | 0.7316347 | 0.7438742 | -0.4778509
1.62 | 324 | 0.694 | 0.02066032 | 324 | 0.01616032 | 0.7274697 | 0.738685 | -0.4830402
1.68 | 336 | 0.691 | 0.02202637 | 336 | 0.01752637 | 0.7280043 | 0.740115 | -0.4816101
1.73 | 346 | 0.687 | 0.02086247 | 346 | 0.01636247 | 0.7230921 | 0.7343331 | -0.4873921
1.78 | 356 | 0.684 | 0.02169629 | 356 | 0.01719629 | 0.7226194 | 0.7343817 | -0.4873435
1.83 | 366 | 0.681 | 0.02072627 | 366 | 0.01622627 | 0.7189291 | 0.7299792 | -0.491746
1.88 | 376 | 0.678 | 0.02208459 | 376 | 0.01758459 | 0.719519 | 0.7314414 | -0.4902838
1.93 | 386 | 0.675 | 0.02080467 | 386 | 0.01630467 | 0.715153 | 0.7261587 | -0.4955665
1.98 | 396 | 0.672 | 0.02198246 | 396 | 0.01748246 | 0.7155253 | 0.7272735 | -0.4944517
2.04 | 408 | 0.669 | 0.02076213 | 408 | 0.01626213 | 0.7113548 | 0.7222341 | -0.499491
2.09 | 418 | 0.666 | 0.02174874 | 418 | 0.01724874 | 0.7114549 | 0.7229425 | -0.4987826
2.14 | 428 | 0.663 | 0.0207989 | 428 | 0.0162989 | 0.7075096 | 0.7183158 | -0.5034093
2.19 | 438 | 0.66 | 0.02128464 | 438 | 0.01678464 | 0.7066134 | 0.7176912 | -0.5040339
2.25 | 450 | 0.657 | 0.02105837 | 450 | 0.01655837 | 0.7043813 | 0.7152602 | -0.506465
2.3 | 460 | 0.654 | 0.02128435 | 460 | 0.01678435 | 0.702954 | 0.713931 | -0.5077942
2.35 | 470 | 0.651 | 0.02171559 | 470 | 0.01721559 | 0.7020316 | 0.713239 | -0.5084862
2.4 | 480 | 0.648 | 0.02162325 | 480 | 0.01712325 | 0.6998958 | 0.7109917 | -0.5107335
2.45 | 490 | 0.646 | 0.02090091 | 490 | 0.01640091 | 0.6972072 | 0.7078022 | -0.5139229
2.5 | 500 | 0.643 | 0.02139897 | 500 | 0.01689897 | 0.6964974 | 0.7073634 | -0.5143617
2.56 | 512 | 0.64 | 0.02111426 | 512 | 0.01661426 | 0.6940525 | 0.7046856 | -0.5170395
2.61 | 522 | 0.637 | 0.02089146 | 522 | 0.01639146 | 0.6915267 | 0.7019681 | -0.5197571
2.66 | 532 | 0.634 | 0.02088642 | 532 | 0.01638642 | 0.6895579 | 0.6999469 | -0.5217783
2.71 | 542 | 0.631 | 0.02163969 | 542 | 0.01713969 | 0.6896435 | 0.7004587 | -0.5212665
2.76 | 552 | 0.629 | 0.02085368 | 552 | 0.01635368 | 0.6865562 | 0.6968426 | -0.5248825
2.81 | 562 | 0.626 | 0.02042404 | 562 | 0.01592404 | 0.6833915 | 0.69336 | -0.5283652
2.87 | 574 | 0.623 | 0.02127383 | 574 | 0.01677383 | 0.6840559 | 0.694506 | -0.5272192
2.92 | 584 | 0.621 | 0.02156965 | 584 | 0.01706965 | 0.6839834 | 0.6945836 | -0.5271415
2.97 | 594 | 0.618 | 0.02069188 | 594 | 0.01619188 | 0.6794549 | 0.6894615 | -0.5322637
3.02 | 604 | 0.615 | 0.02107076 | 604 | 0.01657076 | 0.6786337 | 0.6888247 | -0.5329004
3.07 | 614 | 0.613 | 0.02087909 | 614 | 0.01637909 | 0.6770988 | 0.6871392 | -0.534586
3.13 | 626 | 0.61 | 0.02139942 | 626 | 0.01689942 | 0.6769802 | 0.6872888 | -0.5344363
3.18 | 636 | 0.608 | 0.02168706 | 636 | 0.01718706 | 0.6769648 | 0.6874146 | -0.5343106
3.23 | 646 | 0.605 | 0.02088872 | 646 | 0.01638872 | 0.6724706 | 0.6823857 | -0.5393394
3.28 | 656 | 0.603 | 0.02038131 | 656 | 0.01588131 | 0.6698507 | 0.6794271 | -0.542298
3.33 | 666 | 0.6 | 0.02090148 | 666 | 0.01640148 | 0.6696019 | 0.6794428 | -0.5422823
3.38 | 676 | 0.597 | 0.02089936 | 676 | 0.01639936 | 0.6676398 | 0.6774303 | -0.5442949
3.43 | 686 | 0.595 | 0.02123693 | 686 | 0.01673693 | 0.6678427 | 0.6778012 | -0.543924
3.49 | 698 | 0.592 | 0.02121634 | 698 | 0.01671634 | 0.666045 | 0.6759411 | -0.5457841
3.54 | 708 | 0.59 | 0.02192089 | 708 | 0.01742089 | 0.6675999 | 0.6778783 | -0.5438469
3.59 | 718 | 0.587 | 0.02134181 | 718 | 0.01684181 | 0.6636171 | 0.6735032 | -0.5482219
3.64 | 728 | 0.585 | 0.02118257 | 728 | 0.01668257 | 0.6621046 | 0.6718639 | -0.5498613
3.69 | 738 | 0.582 | 0.02070923 | 738 | 0.01620923 | 0.6584171 | 0.6678508 | -0.5538743
3.74 | 748 | 0.58 | 0.02084983 | 748 | 0.01634983 | 0.6579784 | 0.6674613 | -0.5542639
3.8 | 760 | 0.578 | 0.02178003 | 760 | 0.01728003 | 0.6607641 | 0.670752 | -0.5509732
3.85 | 770 | 0.575 | 0.02163067 | 770 | 0.01713067 | 0.6582781 | 0.6681282 | -0.5535969
3.9 | 780 | 0.573 | 0.02152289 | 780 | 0.01702289 | 0.6569393 | 0.6666934 | -0.5550318
3.95 | 790 | 0.57 | 0.02099637 | 790 | 0.01649637 | 0.6529357 | 0.6623386 | -0.5593866
4 | 800 | 0.568 | 0.02120653 | 800 | 0.01670653 | 0.6528261 | 0.6623154 | -0.5594097
4.05 | 810 | 0.565 | 0.02128704 | 810 | 0.01678704 | 0.6512125 | 0.6606972 | -0.5610279
4.1 | 820 | 0.563 | 0.02156987 | 820 | 0.01706987 | 0.6514365 | 0.6610468 | -0.5606783
4.16 | 832 | 0.561 | 0.02135146 | 832 | 0.01685146 | 0.6498221 | 0.6592758 | -0.5624494
4.21 | 842 | 0.558 | 0.0221993 | 842 | 0.0176993 | 0.651459 | 0.6613352 | -0.5603899
4.26 | 852 | 0.556 | 0.02134931 | 852 | 0.01684931 | 0.646948 | 0.6563163 | -0.5654089
4.31 | 862 | 0.554 | 0.02121298 | 862 | 0.01671298 | 0.6454279 | 0.6546869 | -0.5670382
4.37 | 874 | 0.551 | 0.02233623 | 874 | 0.01783623 | 0.6486093 | 0.6584371 | -0.563288
4.42 | 884 | 0.549 | 0.02095336 | 884 | 0.01645336 | 0.6416138 | 0.6506467 | -0.5710784
4.47 | 894 | 0.546 | 0.02204925 | 894 | 0.01754925 | 0.6445602 | 0.654142 | -0.5675831
4.53 | 906 | 0.544 | 0.02171573 | 906 | 0.01721573 | 0.6423723 | 0.6517376 | -0.5699875
4.58 | 916 | 0.542 | 0.02169617 | 916 | 0.01719617 | 0.6413685 | 0.6506888 | -0.5710363
4.63 | 926 | 0.539 | 0.02190677 | 926 | 0.01740677 | 0.6404283 | 0.6498106 | -0.5719146
4.68 | 936 | 0.537 | 0.02175609 | 936 | 0.01725609 | 0.6388185 | 0.648085 | -0.5736401
4.73 | 946 | 0.534 | 0.02242949 | 946 | 0.01792949 | 0.6400915 | 0.6496658 | -0.5720593
4.79 | 958 | 0.533 | 0.02154141 | 958 | 0.01704141 | 0.6361834 | 0.6452665 | -0.5764587
4.84 | 968 | 0.53 | 0.02252338 | 968 | 0.01802338 | 0.6390132 | 0.6485655 | -0.5731596
4.89 | 978 | 0.528 | 0.02160503 | 978 | 0.01710503 | 0.6336486 | 0.64268 | -0.5790451
4.94 | 988 | 0.526 | 0.02235906 | 988 | 0.01785906 | 0.6364538 | 0.6458476 | -0.5758775
4.99 | 998 | 0.524 | 0.0217084 | 998 | 0.0172084 | 0.6323249 | 0.6413421 | -0.580383
5.05 | 1010 | 0.521 | 0.02225402 | 1010 | 0.01775402 | 0.6333828 | 0.6426327 | -0.5790925
5.1 | 1020 | 0.519 | 0.02203676 | 1020 | 0.01753676 | 0.6313875 | 0.640489 | -0.5812361
5.15 | 1030 | 0.517 | 0.02238717 | 1030 | 0.01788717 | 0.6322939 | 0.6415416 | -0.5801836
5.21 | 1042 | 0.514 | 0.02200328 | 1042 | 0.01750328 | 0.6286371 | 0.6376338 | -0.5840914
5.26 | 1052 | 0.512 | 0.02229078 | 1052 | 0.01779078 | 0.6292495 | 0.6383584 | -0.5833667
5.31 | 1062 | 0.51 | 0.02204913 | 1062 | 0.01754913 | 0.6270809 | 0.6360309 | -0.5856942
5.36 | 1072 | 0.508 | 0.02202762 | 1072 | 0.01752762 | 0.626068 | 0.634972 | -0.5867531
5.41 | 1082 | 0.506 | 0.02176796 | 1082 | 0.01726796 | 0.6237647 | 0.6325023 | -0.5892229
5.48 | 1096 | 0.503 | 0.02218663 | 1096 | 0.01768663 | 0.6245827 | 0.6334791 | -0.5882461
5.53 | 1106 | 0.501 | 0.02234361 | 1106 | 0.01784361 | 0.6245602 | 0.6334998 | -0.5882253
5.58 | 1116 | 0.499 | 0.02194086 | 1116 | 0.01744086 | 0.62143 | 0.630133 | -0.5915922
5.63 | 1126 | 0.496 | 0.02266308 | 1126 | 0.01816308 | 0.6235931 | 0.632602 | -0.5891231
5.69 | 1138 | 0.494 | 0.02264226 | 1138 | 0.01814226 | 0.6228345 | 0.6317967 | -0.5899284
5.74 | 1148 | 0.492 | 0.02145605 | 1148 | 0.01695605 | 0.6151577 | 0.6235001 | -0.5982251
5.79 | 1158 | 0.49 | 0.02272169 | 1158 | 0.01822169 | 0.6215586 | 0.6304872 | -0.5912379
5.84 | 1168 | 0.488 | 0.02283627 | 1168 | 0.01833627 | 0.6213638 | 0.6303119 | -0.5914132
5.9 | 1180 | 0.485 | 0.02256098 | 1180 | 0.01806098 | 0.6181098 | 0.6268693 | -0.5948558
5.95 | 1190 | 0.483 | 0.0228319 | 1190 | 0.0183319 | 0.6188498 | 0.6277041 | -0.594021
6 | 1200 | 0.481 | 0.02224513 | 1200 | 0.01774513 | 0.6144708 | 0.6230062 | -0.598719
6.05 | 1210 | 0.479 | 0.02277129 | 1210 | 0.01827129 | 0.6167663 | 0.6255183 | -0.5962069
6.11 | 1222 | 0.477 | 0.02282169 | 1222 | 0.01832169 | 0.6164405 | 0.62518 | -0.5965452
6.16 | 1232 | 0.474 | 0.02233252 | 1232 | 0.01783252 | 0.6115683 | 0.6200209 | -0.6017042
6.21 | 1242 | 0.473 | 0.02308385 | 1242 | 0.01858385 | 0.6163507 | 0.6251409 | -0.5965843
6.27 | 1254 | 0.47 | 0.02248585 | 1254 | 0.01798585 | 0.6109863 | 0.6194396 | -0.6022855
6.32 | 1264 | 0.468 | 0.02315919 | 1264 | 0.01865919 | 0.6143661 | 0.6230986 | -0.5986266
6.37 | 1274 | 0.466 | 0.02308138 | 1274 | 0.01858138 | 0.6130284 | 0.6216873 | -0.6000378
6.42 | 1284 | 0.464 | 0.02228741 | 1284 | 0.01778741 | 0.6070852 | 0.6153386 | -0.6063866
6.47 | 1294 | 0.462 | 0.02303111 | 1294 | 0.01853111 | 0.6110113 | 0.6195726 | -0.6021525
6.53 | 1306 | 0.46 | 0.02348831 | 1306 | 0.01898831 | 0.6133787 | 0.6221133 | -0.5996118
6.58 | 1316 | 0.458 | 0.02262923 | 1316 | 0.01812923 | 0.6069004 | 0.6152035 | -0.6065216
6.63 | 1326 | 0.455 | 0.02375647 | 1326 | 0.01925647 | 0.6125054 | 0.6212671 | -0.6004581
6.68 | 1336 | 0.453 | 0.0229804 | 1336 | 0.0184804 | 0.6065091 | 0.6148807 | -0.6068444
6.73 | 1346 | 0.451 | 0.02284266 | 1346 | 0.01834266 | 0.6047311 | 0.6130036 | -0.6087215
6.78 | 1356 | 0.449 | 0.02334821 | 1356 | 0.01884821 | 0.6073009 | 0.6157637 | -0.6059614
6.83 | 1366 | 0.447 | 0.02255835 | 1366 | 0.01805835 | 0.6010735 | 0.6091456 | -0.6125795
6.88 | 1376 | 0.445 | 0.0231224 | 1376 | 0.0186224 | 0.6040821 | 0.6123691 | -0.6093561
6.94 | 1388 | 0.443 | 0.02291267 | 1388 | 0.01841267 | 0.6020139 | 0.6101707 | -0.6115544
6.99 | 1398 | 0.441 | 0.02317603 | 1398 | 0.01867603 | 0.6030005 | 0.6112366 | -0.6104885
7.04 | 1408 | 0.439 | 0.02292532 | 1408 | 0.01842532 | 0.6003943 | 0.608483 | -0.6132422
7.09 | 1418 | 0.437 | 0.02327945 | 1418 | 0.01877945 | 0.6020513 | 0.6102579 | -0.6114672
7.15 | 1430 | 0.434 | 0.02313652 | 1430 | 0.01863652 | 0.5994261 | 0.6075144 | -0.6142108
7.2 | 1440 | 0.432 | 0.02359609 | 1440 | 0.01909609 | 0.6018919 | 0.6101414 | -0.6115838
7.25 | 1450 | 0.43 | 0.02316554 | 1450 | 0.01866554 | 0.5979502 | 0.6059763 | -0.6157488
7.31 | 1462 | 0.428 | 0.024038 | 1462 | 0.019538 | 0.6037178 | 0.61208 | -0.6096451
7.36 | 1472 | 0.426 | 0.02287487 | 1472 | 0.01837487 | 0.594359 | 0.6021867 | -0.6195384
7.41 | 1482 | 0.424 | 0.02321753 | 1482 | 0.01871753 | 0.5960419 | 0.6039781 | -0.617747
7.46 | 1492 | 0.422 | 0.02334983 | 1492 | 0.01884983 | 0.5961897 | 0.6041444 | -0.6175808
7.52 | 1504 | 0.42 | 0.02308961 | 1504 | 0.01858961 | 0.5936339 | 0.6014415 | -0.6202836
7.57 | 1514 | 0.418 | 0.02444537 | 1514 | 0.01994537 | 0.6030515 | 0.6113886 | -0.6103365
7.62 | 1524 | 0.416 | 0.02307135 | 1524 | 0.01857135 | 0.5918037 | 0.5995294 | -0.6221957
7.67 | 1534 | 0.413 | 0.0237929 | 1534 | 0.0192929 | 0.5954915 | 0.6034595 | -0.6182656
7.72 | 1544 | 0.411 | 0.02341685 | 1544 | 0.01891685 | 0.5917781 | 0.5995529 | -0.6221722
7.77 | 1554 | 0.409 | 0.02343933 | 1554 | 0.01893933 | 0.5911236 | 0.5988698 | -0.6228554
7.82 | 1564 | 0.407 | 0.02361766 | 1564 | 0.01911766 | 0.5916901 | 0.599471 | -0.6222542
7.87 | 1574 | 0.405 | 0.02412284 | 1574 | 0.01962284 | 0.5948468 | 0.602794 | -0.6189311
7.92 | 1584 | 0.403 | 0.02367999 | 1584 | 0.01917999 | 0.5905455 | 0.598275 | -0.6234501
7.98 | 1596 | 0.401 | 0.02378237 | 1596 | 0.01928237 | 0.5907833 | 0.5985155 | -0.6232096
8.03 | 1606 | 0.399 | 0.0238119 | 1606 | 0.0193119 | 0.5902096 | 0.597915 | -0.6238101
8.08 | 1616 | 0.397 | 0.02335664 | 1616 | 0.01885664 | 0.5857216 | 0.5932077 | -0.6285174
8.13 | 1626 | 0.395 | 0.02376626 | 1626 | 0.01926626 | 0.5882197 | 0.5958298 | -0.6258953
8.18 | 1636 | 0.393 | 0.0234815 | 1636 | 0.0189815 | 0.5850787 | 0.5925384 | -0.6291867
8.23 | 1646 | 0.39 | 0.02421257 | 1646 | 0.01971257 | 0.5892695 | 0.5969574 | -0.6247678
8.28 | 1656 | 0.388 | 0.02338164 | 1656 | 0.01888164 | 0.5816 | 0.5889261 | -0.6327991
8.34 | 1668 | 0.386 | 0.02417968 | 1668 | 0.01967968 | 0.5876585 | 0.5952549 | -0.6264703
8.39 | 1678 | 0.384 | 0.02359801 | 1678 | 0.01909801 | 0.5819873 | 0.5893209 | -0.6324042
8.44 | 1688 | 0.382 | 0.0240571 | 1688 | 0.0195571 | 0.585042 | 0.5925128 | -0.6292124
8.49 | 1698 | 0.38 | 0.02362007 | 1698 | 0.01912007 | 0.5805344 | 0.5878 | -0.6339251
8.55 | 1710 | 0.378 | 0.02441133 | 1710 | 0.01991133 | 0.5867168 | 0.5942433 | -0.6274818
8.6 | 1720 | 0.375 | 0.02377548 | 1720 | 0.01927548 | 0.5794691 | 0.5866974 | -0.6350277
8.65 | 1730 | 0.373 | 0.02424615 | 1730 | 0.01974615 | 0.5827292 | 0.5900945 | -0.6316307
8.71 | 1742 | 0.371 | 0.02394501 | 1742 | 0.01944501 | 0.579561 | 0.5867751 | -0.6349501
8.76 | 1752 | 0.369 | 0.02406876 | 1752 | 0.01956876 | 0.5798423 | 0.5870632 | -0.634662
8.81 | 1762 | 0.367 | 0.02440095 | 1762 | 0.01990095 | 0.5819724 | 0.589276 | -0.6324491
8.87 | 1774 | 0.365 | 0.02434028 | 1774 | 0.01984028 | 0.5808982 | 0.5881399 | -0.6335852
8.92 | 1784 | 0.362 | 0.02376594 | 1784 | 0.01926594 | 0.5739922 | 0.5809665 | -0.6407587
8.97 | 1794 | 0.361 | 0.02431243 | 1794 | 0.01981243 | 0.5790825 | 0.5862348 | -0.6354904
9.02 | 1804 | 0.358 | 0.02424492 | 1804 | 0.01974492 | 0.5766891 | 0.5837578 | -0.6379673
9.07 | 1814 | 0.356 | 0.02432944 | 1814 | 0.01982944 | 0.576668 | 0.5837273 | -0.6379978
9.12 | 1824 | 0.354 | 0.02473657 | 1824 | 0.02023657 | 0.5795975 | 0.5867613 | -0.6349639
9.17 | 1834 | 0.352 | 0.02427547 | 1834 | 0.01977547 | 0.5746061 | 0.5815671 | -0.6401581
9.22 | 1844 | 0.35 | 0.02418883 | 1844 | 0.01968883 | 0.573021 | 0.5799121 | -0.6418131
9.28 | 1856 | 0.348 | 0.02459159 | 1856 | 0.02009159 | 0.5762099 | 0.5832018 | -0.6385233
9.33 | 1866 | 0.346 | 0.02487228 | 1866 | 0.02037228 | 0.5780584 | 0.5851072 | -0.6366179
9.38 | 1876 | 0.343 | 0.02499474 | 1876 | 0.02049474 | 0.5774507 | 0.5844804 | -0.6372448
9.43 | 1886 | 0.341 | 0.02505173 | 1886 | 0.02055173 | 0.5772378 | 0.584246 | -0.6374792
9.48 | 1896 | 0.339 | 0.0245658 | 1896 | 0.0200658 | 0.5718838 | 0.5786861 | -0.643039
9.53 | 1906 | 0.337 | 0.02429625 | 1906 | 0.01979625 | 0.5685433 | 0.5752146 | -0.6465106
9.58 | 1916 | 0.335 | 0.02401649 | 1916 | 0.01951649 | 0.565078 | 0.571616 | -0.6501092
9.63 | 1926 | 0.333 | 0.02495005 | 1926 | 0.02045005 | 0.5732689 | 0.5800788 | -0.6416463
9.69 | 1938 | 0.33 | 0.02474694 | 1938 | 0.02024694 | 0.5697978 | 0.5764793 | -0.6452459
9.74 | 1948 | 0.328 | 0.02479771 | 1948 | 0.02029771 | 0.5695297 | 0.5761874 | -0.6455378
9.79 | 1958 | 0.327 | 0.02455391 | 1958 | 0.02005391 | 0.5673828 | 0.5739404 | -0.6477847
9.84 | 1968 | 0.324 | 0.02487 | 1968 | 0.02037 | 0.5687208 | 0.5753207 | -0.6464045
9.9 | 1980 | 0.322 | 0.02434825 | 1980 | 0.01984825 | 0.5630476 | 0.5694388 | -0.6522864
9.95 | 1990 | 0.32 | 0.02544496 | 1990 | 0.02094496 | 0.5731774 | 0.5798797 | -0.6418454
10 | 2000 | 0.317 | 0.02464304 | 2000 | 0.02014304 | 0.5634304 | 0.5698158 | -0.6519094
10 | 2000 | 0.315 | 0.02476062 | 2000 | 0.02026062 | 0.5626062 | 0.5689882 | -0.6527369
10.1 | 2020 | 0.313 | 0.02476062 | 2020 | 0.02026062 | 0.5630822 | 0.5694238 | -0.6523014
10.2 | 2040 | 0.311 | 0.024 | 2040 | 0.02037 | 0.5558 | 0.5621351 | -0.6595901
10.2 | 2040 | 0.309 | 0.024 | 2040 | 0.01984825 | 0.5538 | 0.5599331 | -0.661792
10.3 | 2060 | 0.306 | 0.024 | 2060 | 0.02094496 | 0.5532 | 0.5596092 | -0.662116
10.3 | 2060 | 0.304 | 0.024 | 2060 | 0.02014304 | 0.5512 | 0.5573235 | -0.6644017
10.4 | 2080 | 0.301 | 0.024 | 2080 | 0.01974492 | 0.5506 | 0.5565432 | -0.6651819
10.4 | 2080 | 0.299 | 0.024 | 2080 | 0.01982944 | 0.5486 | 0.554529 | -0.6671961
10.5 | 2100 | 0.297 | 0.024 | 2100 | 0.02023657 | 0.549 | 0.5550103 | -0.6667149
10.5 | 2100 | 0.295 | 0.024 | 2100 | 0.01977547 | 0.547 | 0.5528338 | -0.6688914
10.6 | 2120 | 0.293 | 0.024 | 2120 | 0.01968883 | 0.5474 | 0.5531688 | -0.6685563
10.6 | 2120 | 0.291 | 0.024 | 2120 | 0.02009159 | 0.5454 | 0.5512467 | -0.6704785
10.7 | 2140 | 0.288 | 0.024 | 2140 | 0.02037228 | 0.5448 | 0.5506672 | -0.6710579
10.7 | 2140 | 0.286 | 0.024 | 2140 | 0.0200658 | 0.5428 | 0.5485388 | -0.6731863
10.8 | 2160 | 0.284 | 0.024 | 2160 | 0.01979625 | 0.5432 | 0.5488221 | -0.672903
10.8 | 2160 | 0.282 | 0.024 | 2160 | 0.01951649 | 0.5412 | 0.5467036 | -0.6750215
10.9 | 2180 | 0.279 | 0.024 | 2180 | 0.02045005 | 0.5406 | 0.5463056 | -0.6754196
10.9 | 2180 | 0.277 | 0.024 | 2180 | 0.02024694 | 0.5386 | 0.5442084 | -0.6775168
11 | 2200 | 0.275 | 0.024 | 2200 | 0.02029771 | 0.539 | 0.5445819 | -0.6771433
11 | 2200 | 0.272 | 0.024 | 2200 | 0.02094496 | 0.536 | 0.541697 | -0.6800281
11.1 | 2220 | 0.27 | 0.024 | 2220 | 0.02014304 | 0.5364 | 0.5418386 | -0.6798865
11.1 | 2220 | 0.268 | 0.024 | 2220 | 0.01974492 | 0.5344 | 0.5396916 | -0.6820335
11.2 | 2240 | 0.265 | 0.024 | 2240 | 0.01982944 | 0.5338 | 0.5390548 | -0.6826703
11.2 | 2240 | 0.263 | 0.024 | 2240 | 0.02023657 | 0.5318 | 0.5371222 | -0.6846029
11.3 | 2260 | 0.261 | 0.024 | 2260 | 0.01977547 | 0.5322 | 0.5373614 | -0.6843638
11.4 | 2280 | 0.259 | 0.024 | 2280 | 0.01968883 | 0.5326 | 0.5376994 | -0.6840257
11.4 | 2280 | 0.256 | 0.024 | 2280 | 0.02009159 | 0.5296 | 0.5347434 | -0.6869817
11.5 | 2300 | 0.254 | 0.024 | 2300 | 0.02094496 | 0.53 | 0.53532 | -0.6864051
11.5 | 2300 | 0.252 | 0.024 | 2300 | 0.02014304 | 0.528 | 0.533076 | -0.6886491
11.5 | 2300 | 0.252 | 0.024 | 2300 | 0.01974492 | 0.528 | 0.5329757 | -0.6887494