## Sheet1
Overpotential Calculation | [15 empty] | T | Log() | P_H2 | P_O2
Raw |  |  |  |  | mA/cm2 |  | mW/cm2 |  | Total Opot |  |  | Erev | 1.221725 |  |  | 353 | 225.9349 | 250 | 250 |  |  | EIS
I | V | P | IR |  | I | V | P |  | Ln(i) | Total Opot |  | Kin Opot | Ohmic | proton | Mass |  |  |  |  | x | y | X | Y | -0.5292 | intercept
0.094769 | 0.91291 | 0.08651556779 | 0.0156 | 0.013 | 18.9538 | -0.91291 | -17.30311 | 1 | -3.965751 | -0.3088152 | 1 | 0.3012331 | 0.0014783964 | 0.001231997 | 0.004871627 | Intercept | -0.48223 |  |  | -6 | -0.20839 | 0 | -0.5292 | 14.477 | slope
0.19278535 | 0.88741 | 0.1710796 | 0.0156 | 0.013 | 38.55707 | -0.88741 | -34.21593 | 1 | -3.255616 | -0.3343152 | 1 | 0.3336437 | 0.00300745146 | 0.00250620955 | -0.004842204 | Slope | -0.04564 |  |  | -5.9 | -0.212954 | 0.01 | -0.38443
0.2944052 | 0.86971 | 0.2560471 | 0.0156 | 0.013 | 58.88104 | -0.86971 | -51.20943 | 1 | -2.832236 | -0.3520152 | 1 | 0.3529667 | 0.00459272112 | 0.0038272676 | -0.009371579 |  |  |  |  | -5.8 | -0.217518 | 0.02 | -0.23966 | y=0
0.3960251 | 0.85572 | 0.3388866 | 0.0156 | 0.013 | 79.20502 | -0.85572 | -67.77732 | 1 | -2.535716 | -0.3660052 | 1 | 0.3664999 | 0.00617799156 | 0.0051483263 | -0.01182111 |  |  |  |  | -5.7 | -0.222082 | 0.03 | -0.09489 | x= | 0.03655453
0.5005278 | 0.84372 | 0.4223053 | 0.0156 | 0.013 | 100.10556 | -0.84372 | -84.46106 | 1 | -2.30153 | -0.3780052 | 1 | 0.3771882 | 0.00780823368 | 0.0065068614 | -0.01349811 |  |  |  |  | -5.6 | -0.226646 | 0.04 | 0.04988
0.6007063 | 0.83312 | 0.5004604 | 0.0156 | 0.013 | 120.14126 | -0.83312 | -100.0921 | 1 | -2.119087 | -0.3886052 | 1 | 0.3855149 | 0.00937101828 | 0.0078091819 | -0.01408991 |  |  |  |  | -5.5 | -0.23121 | 0.05 | 0.19465 | y intercept EIS | 0.032222
0.6980019 | 0.82341 | 0.5747417 | 0.0156 | 0.013 | 139.60038 | -0.82341 | -114.9483 | 1 | -1.968971 | -0.3983152 | 1 | 0.3923661 | 0.01088882964 | 0.0090740247 | -0.01401385 |  |  |  |  | -5.4 | -0.235774 | 0.06 | 0.33942
0.7989011 | 0.81444 | 0.650657 | 0.0156 | 0.013 | 159.78022 | -0.81444 | -130.1314 | 1 | -1.833956 | -0.4072852 | 1 | 0.3985282 | 0.01246285716 | 0.0103857143 | -0.01409167 |  |  |  |  | -5.3 | -0.240338 | 0.07 | 0.48419 | R= | 0.004332535
0.8983588 | 0.80601 | 0.7240862 | 0.0156 | 0.013 | 179.67176 | -0.80601 | -144.8172 | 1 | -1.716624 | -0.4157152 | 1 | 0.4038833 | 0.01401439728 | 0.0116786644 | -0.01386121 |  |  |  |  | -5.2 | -0.244902 | 0.08 | 0.62896 |  | 0.0129976
0.999258 | 0.79801 | 0.7974179 | 0.0156 | 0.013 | 199.8516 | -0.79801 | -159.4836 | 1 | -1.61018 | -0.4237152 | 1 | 0.4087414 | 0.0155884248 | 0.012990354 | -0.013605 |  |  |  |  | -5.1 | -0.249466 | 0.09 | 0.77373
1.1008779 | 0.79036 | 0.8700899 | 0.0156 | 0.013 | 220.17558 | -0.79036 | -174.018 | 1 | -1.51333 | -0.4313652 | 1 | 0.4131616 | 0.01717369524 | 0.0143114127 | -0.01328158 |  |  |  |  | -5 | -0.25403 | 0.1 | 0.9185
1.1974528 | 0.78294 | 0.9375337 | 0.0156 | 0.013 | 239.49056 | -0.78294 | -187.5067 | 1 | -1.429241 | -0.4387852 | 1 | 0.4169994 | 0.01868026368 | 0.0155668864 | -0.01246143 |  |  |  |  | -4.9 | -0.258594 | 0.11 | 1.06327
1.29763125 | 0.77575 | 1.006637 | 0.0156 | 0.013 | 259.52625 | -0.77575 | -201.3275 | 1 | -1.348897 | -0.4459752 | 1 | 0.4206663 | 0.0202430475 | 0.01686920625 | -0.01180342 |  |  |  |  | -4.8 | -0.263158 | 0.12 | 1.20804
1.39348545 | 0.76871 | 1.071186 | 0.0156 | 0.013 | 278.69709 | -0.76871 | -214.2372 | 1 | -1.27763 | -0.4530152 | 1 | 0.423919 | 0.02173837302 | 0.01811531085 | -0.01075751 |  |  |  |  | -4.7 | -0.267722 | 0.13 | 1.35281
1.49222255 | 0.76186 | 1.136865 | 0.0156 | 0.013 | 298.44451 | -0.76186 | -227.3729 | 1 | -1.209171 | -0.4598652 | 1 | 0.4270434 | 0.02327867178 | 0.01939889315 | -0.009855837 |  |  |  |  | -4.6 | -0.272286 | 0.14 | 1.49758
1.59240105 | 0.75506 | 1.202358 | 0.0156 | 0.013 | 318.48021 | -0.75506 | -240.4717 | 1 | -1.144195 | -0.4666652 | 1 | 0.4300089 | 0.02484145638 | 0.02070121365 | -0.008886461 |  |  |  |  | -4.5 | -0.27685 | 0.15 | 1.64235
1.69402085 | 0.74843 | 1.267856 | 0.0156 | 0.013 | 338.80417 | -0.74843 | -253.5712 | 1 | -1.082333 | -0.4732952 | 1 | 0.4328323 | 0.02642672526 | 0.02202227105 | -0.007986166 |  |  |  |  | -4.4 | -0.281414 | 0.16 | 1.78712
1.79275785 | 0.74185 | 1.329957 | 0.0156 | 0.013 | 358.55157 | -0.74185 | -265.9915 | 1 | -1.025683 | -0.4798752 | 1 | 0.4354178 | 0.02796702246 | 0.02330585205 | -0.006815561 |  |  |  |  | -4.3 | -0.285978 | 0.17 | 1.93189
1.8936571 | 0.73533 | 1.392463 | 0.0156 | 0.013 | 378.73142 | -0.73533 | -278.4926 | 1 | -0.970928 | -0.4863952 | 1 | 0.4379168 | 0.02954105076 | 0.0246175423 | -0.005680288 |  |  |  |  | -4.2 | -0.290542 | 0.18 | 2.07666
1.9945562 | 0.7289 | 1.453832 | 0.0156 | 0.013 | 398.91124 | -0.7289 | -290.7664 | 1 | -0.9190163 | -0.4928252 | 1 | 0.4402861 | 0.03111507672 | 0.0259292306 | -0.00450525 |  |  |  |  | -4.1 | -0.295106 | 0.19 | 2.22143
2.09617615 | 0.72255 | 1.514592 | 0.0156 | 0.013 | 419.23523 | -0.72255 | -302.9184 | 1 | -0.8693231 | -0.4991752 | 1 | 0.4425541 | 0.03270034794 | 0.02725028995 | -0.003329579 |  |  |  |  | -4 | -0.29967 | 0.2 | 2.3662
2.19203045 | 0.71617 | 1.569866 | 0.0156 | 0.013 | 438.40609 | -0.71617 | -313.9733 | 1 | -0.8246097 | -0.5055552 | 1 | 0.4445948 | 0.03419567502 | 0.02849639585 | -0.001731735 |  |  |  |  | -3.9 | -0.304234 | 0.21 | 2.51097
2.2922089 | 0.70994 | 1.627331 | 0.0156 | 0.013 | 458.44178 | -0.70994 | -325.4662 | 1 | -0.779922 | -0.5117852 | 1 | 0.4466344 | 0.03575845884 | 0.0297987157 | -0.0004063838 |  |  |  |  | -3.8 | -0.308798 | 0.22 | 2.65574
2.39238715 | 0.70371 | 1.683547 | 0.0156 | 0.013 | 478.47743 | -0.70371 | -336.7094 | 1 | -0.7371462 | -0.5180152 | 1 | 0.4485866 | 0.03732123954 | 0.03110103295 | 0.001006234 |  |  |  |  | -3.7 | -0.313362 | 0.23 | 2.80051
2.49256565 | 0.69764 | 1.738914 | 0.0156 | 0.013 | 498.51313 | -0.69764 | -347.7827 | 1 | -0.6961254 | -0.5240852 | 1 | 0.4504588 | 0.03888402414 | 0.03240335345 | 0.002338935 |  |  |  |  | -3.6 | -0.317926 | 0.24 | 2.94528
2.5927441 | 0.69153 | 1.79296 | 0.0156 | 0.013 | 518.54882 | -0.69153 | -358.5921 | 1 | -0.6567211 | -0.5301952 | 1 | 0.4522572 | 0.04044680796 | 0.0337056733 | 0.003785421 |  |  |  |  | -3.5 | -0.32249 | 0.25 | 3.09005
2.6914811 | 0.68551 | 1.845037 | 0.0156 | 0.013 | 538.29622 | -0.68551 | -369.0074 | 1 | -0.6193463 | -0.5362152 | 1 | 0.453963 | 0.04198710516 | 0.0349892543 | 0.005275756 |  |  |  |  | -3.4 | -0.327054 | 0.26 | 3.23482
2.79021835 | 0.67958 | 1.896177 | 0.0156 | 0.013 | 558.04367 | -0.67958 | -379.2353 | 1 | -0.5833181 | -0.5421452 | 1 | 0.4556074 | 0.04352740626 | 0.03627283855 | 0.006737543 |  |  |  |  | -3.3 | -0.331618 | 0.27 | 3.37959
2.8896761 | 0.67365 | 1.94663 | 0.0156 | 0.013 | 577.93522 | -0.67365 | -389.3261 | 1 | -0.5482935 | -0.5480752 | 1 | 0.4572059 | 0.04507894716 | 0.0375657893 | 0.00822453 |  |  |  |  | -3.2 | -0.336182
2.9905753 | 0.66783 | 1.997196 | 0.0156 | 0.013 | 598.11506 | -0.66783 | -399.4392 | 1 | -0.5139721 | -0.5538952 | 1 | 0.4587723 | 0.04665297468 | 0.0388774789 | 0.009592386 |  |  |  |  | -3.1 | -0.340746
3.0893123 | 0.66199 | 2.045094 | 0.0156 | 0.013 | 617.86246 | -0.66199 | -409.0188 | 1 | -0.4814894 | -0.5597352 | 1 | 0.4602548 | 0.04819327188 | 0.0401610599 | 0.011126 |  |  |  |  | -3 | -0.34531
3.18877005 | 0.65622 | 2.092535 | 0.0156 | 0.013 | 637.75401 | -0.65622 | -418.5069 | 1 | -0.4498026 | -0.5655052 | 1 | 0.461701 | 0.04974481278 | 0.04145401065 | 0.01260532 |  |  |  |  | -2.9 | -0.349874
3.2860656 | 0.6505 | 2.137586 | 0.0156 | 0.013 | 657.21312 | -0.6505 | -427.5171 | 1 | -0.4197469 | -0.5712252 | 1 | 0.4630728 | 0.05126262336 | 0.0427188528 | 0.01417093 |  |  |  |  | -2.8 | -0.354438
3.3898475 | 0.64477 | 2.185672 | 0.0156 | 0.013 | 677.9695 | -0.64477 | -437.1344 | 1 | -0.388653 | -0.5769552 | 1 | 0.4644919 | 0.052881621 | 0.0440680175 | 0.01551364 |  |  |  |  | -2.7 | -0.359002
3.4871433 | 0.63903 | 2.228389 | 0.0156 | 0.013 | 697.42866 | -0.63903 | -445.6778 | 1 | -0.3603551 | -0.5826952 | 1 | 0.4657834 | 0.05439943548 | 0.0453328629 | 0.01717946 |  |  |  |  | -2.6 | -0.363566
3.586601 | 0.63347 | 2.272004 | 0.0156 | 0.013 | 717.3202 | -0.63347 | -454.4008 | 1 | -0.332233 | -0.5882552 | 1 | 0.4670669 | 0.0559509756 | 0.046625813 | 0.01861148 |  |  |  |  | -2.5 | -0.36813
3.68750025 | 0.62791 | 2.315418 | 0.0156 | 0.013 | 737.50005 | -0.62791 | -463.0837 | 1 | -0.3044891 | -0.5938152 | 1 | 0.4683331 | 0.0575250039 | 0.04793750325 | 0.02001953 |  |  |  |  | -2.4 | -0.372694
3.7855165 | 0.62235 | 2.355916 | 0.0156 | 0.013 | 757.1033 | -0.62235 | -471.1832 | 1 | -0.2782556 | -0.5993752 | 1 | 0.4695304 | 0.0590540574 | 0.0492117145 | 0.02157896 |  |  |  |  | -2.3 | -0.377258
3.8878572 | 0.61682 | 2.398108 | 0.0156 | 0.013 | 777.57144 | -0.61682 | -479.6216 | 1 | -0.2515798 | -0.6049052 | 1 | 0.4707479 | 0.06065057232 | 0.0505421436 | 0.02296454 |  |  |  |  | -2.2 | -0.381822
3.98587345 | 0.6114 | 2.436963 | 0.0156 | 0.013 | 797.17469 | -0.6114 | -487.3926 | 1 | -0.2266814 | -0.6103252 | 1 | 0.4718843 | 0.06217962582 | 0.05181635485 | 0.02444491 |  |  |  |  | -2.1 | -0.386386
4.08388995 | 0.60602 | 2.474919 | 0.0156 | 0.013 | 816.77799 | -0.60602 | -494.9838 | 1 | -0.202388 | -0.6157052 | 1 | 0.472993 | 0.06370868322 | 0.05309056935 | 0.02591289 |  |  |  |  | -2 | -0.39095
4.1840682 | 0.60062 | 2.513035 | 0.0156 | 0.013 | 836.81364 | -0.60062 | -502.607 | 1 | -0.1781539 | -0.6211052 | 1 | 0.4740991 | 0.06527146392 | 0.0543928866 | 0.02734174 |  |  |  |  | -1.9 | -0.395514
4.2849674 | 0.59527 | 2.550713 | 0.0156 | 0.013 | 856.99348 | -0.59527 | -510.1425 | 1 | -0.154325 | -0.6264552 | 1 | 0.4751866 | 0.06684549144 | 0.0557045762 | 0.02871848 |  |  |  |  | -1.8 | -0.400078
4.38514565 | 0.58998 | 2.587148 | 0.0156 | 0.013 | 877.02913 | -0.58998 | -517.4296 | 1 | -0.1312151 | -0.6317452 | 1 | 0.4762413 | 0.06840827214 | 0.05700689345 | 0.03008864 |  |  |  |  | -1.7 | -0.404642
4.4846034 | 0.58473 | 2.622282 | 0.0156 | 0.013 | 896.92068 | -0.58473 | -524.4564 | 1 | -0.1087878 | -0.6369952 | 1 | 0.4772649 | 0.06995981304 | 0.0582998442 | 0.03147057 |  |  |  |  | -1.6 | -0.409206
4.5840616 | 0.57946 | 2.65628 | 0.0156 | 0.013 | 916.81232 | -0.57946 | -531.2561 | 1 | -0.0868525 | -0.6422652 | 1 | 0.4782661 | 0.07151136096 | 0.0595928008 | 0.03289494 |  |  |  |  | -1.5 | -0.41377
4.68351935 | 0.57422 | 2.68937 | 0.0156 | 0.013 | 936.70387 | -0.57422 | -537.8741 | 1 | -0.06538809 | -0.6475052 | 1 | 0.4792457 | 0.07306290186 | 0.06088575155 | 0.03431081 |  |  |  |  | -1.4 | -0.418334
4.7829771 | 0.56896 | 2.721323 | 0.0156 | 0.013 | 956.59542 | -0.56896 | -544.2645 | 1 | -0.04437474 | -0.6527652 | 1 | 0.4802047 | 0.07461444276 | 0.0621787023 | 0.03576727 |  |  |  |  | -1.3 | -0.422898
4.88243485 | 0.5638 | 2.752717 | 0.0156 | 0.013 | 976.48697 | -0.5638 | -550.5434 | 1 | -0.02379387 | -0.6579252 | 1 | 0.481144 | 0.07616598366 | 0.06347165305 | 0.03714347 |  |  |  |  | -1.2 | -0.427462
4.9826131 | 0.55862 | 2.783387 | 0.0156 | 0.013 | 996.52262 | -0.55862 | -556.6775 | 1 | -0.00348344 | -0.6631052 | 1 | 0.482071 | 0.07772876436 | 0.0647739703 | 0.0385314 |  |  |  |  | -1.1 | -0.432026
5.0827918 | 0.55352 | 2.813427 | 0.0156 | 0.013 | 1016.55836 | -0.55352 | -562.6854 | 1 | 0.01642277 | -0.6682052 | 1 | 0.4829795 | 0.07929155208 | 0.0660762934 | 0.03985777 |  |  |  |  | -1 | -0.43659
5.18297005 | 0.54838 | 2.842237 | 0.0156 | 0.013 | 1036.59401 | -0.54838 | -568.4474 | 1 | 0.03594035 | -0.6733452 | 1 | 0.4838703 | 0.08085433278 | 0.06737861065 | 0.04124189 |  |  |  |  | -0.9 | -0.441154
5.28386925 | 0.54322 | 2.870303 | 0.0156 | 0.013 | 1056.77385 | -0.54322 | -574.0607 | 1 | 0.05522073 | -0.6785052 | 1 | 0.4847503 | 0.0824283603 | 0.06869030025 | 0.04263622 |  |  |  |  | -0.8 | -0.445718
5.38116505 | 0.53814 | 2.89582 | 0.0156 | 0.013 | 1076.23301 | -0.53814 | -579.164 | 1 | 0.07346699 | -0.6835852 | 1 | 0.485583 | 0.08394617478 | 0.06995514565 | 0.0441008 |  |  |  |  | -0.7 | -0.450282
5.48062275 | 0.53311 | 2.921775 | 0.0156 | 0.013 | 1096.12455 | -0.53311 | -584.355 | 1 | 0.09178082 | -0.6886152 | 1 | 0.4864189 | 0.0854977149 | 0.07124809575 | 0.04545046 |  |  |  |  | -0.6 | -0.454846
5.5800805 | 0.52809 | 2.946785 | 0.0156 | 0.013 | 1116.0161 | -0.52809 | -589.3569 | 1 | 0.1097653 | -0.6936352 | 1 | 0.4872397 | 0.0870492558 | 0.0725410465 | 0.04680516 |  |  |  |  | -0.5 | -0.45941
5.67953825 | 0.52367 | 2.974204 | 0.0156 | 0.013 | 1135.90765 | -0.52367 | -594.8408 | 1 | 0.127432 | -0.6980552 | 1 | 0.488046 | 0.0886007967 | 0.07383399725 | 0.04757436 |  |  |  |  | -0.4 | -0.463974
5.778996 | 0.51887 | 2.998548 | 0.0156 | 0.013 | 1155.7992 | -0.51887 | -599.7095 | 1 | 0.1447921 | -0.7028552 | 1 | 0.4888383 | 0.0901523376 | 0.075126948 | 0.04873756 |  |  |  |  | -0.3 | -0.468538
5.87917425 | 0.51368 | 3.020014 | 0.0156 | 0.013 | 1175.83485 | -0.51368 | -604.0028 | 1 | 0.1619784 | -0.7080452 | 1 | 0.4896227 | 0.0917151183 | 0.07642926525 | 0.05027807 |  |  |  |  | -0.2 | -0.473102
5.97935295 | 0.50849 | 3.040441 | 0.0156 | 0.013 | 1195.87059 | -0.50849 | -608.0882 | 1 | 0.1788744 | -0.7132352 | 1 | 0.4903938 | 0.09327790602 | 0.07773158835 | 0.05183183 |  |  |  |  | -0.1 | -0.477666
6.0788107 | 0.50333 | 3.059648 | 0.0156 | 0.013 | 1215.76214 | -0.50333 | -611.9296 | 1 | 0.1953712 | -0.7183952 | 1 | 0.4911467 | 0.09482944692 | 0.0790245391 | 0.05339443 |  |  |  |  | -2.04281e-14 | -0.48223
6.17826845 | 0.49824 | 3.07826 | 0.0156 | 0.013 | 1235.65369 | -0.49824 | -615.6521 | 1 | 0.2116001 | -0.7234852 | 1 | 0.4918874 | 0.09638098782 | 0.08031748985 | 0.05489924 |  |  |  |  | 0.1 | -0.486794
6.27772615 | 0.49315 | 3.095861 | 0.0156 | 0.013 | 1255.54523 | -0.49315 | -619.1721 | 1 | 0.2275699 | -0.7285752 | 1 | 0.4926163 | 0.09793252794 | 0.08161043995 | 0.05641589 |  |  |  |  | 0.2 | -0.491358
6.3786254 | 0.488 | 3.112769 | 0.0156 | 0.013 | 1275.72508 | -0.488 | -622.5538 | 1 | 0.2435147 | -0.7337252 | 1 | 0.493344 | 0.09950655624 | 0.0829221302 | 0.05795245 |  |  |  |  | 0.3 | -0.495922
6.47952415 | 0.48287 | 3.128768 | 0.0156 | 0.013 | 1295.90483 | -0.48287 | -625.7536 | 1 | 0.2592092 | -0.7388552 | 1 | 0.4940603 | 0.1010806 | 0.08423381395 | 0.05948045 |  |  |  |  | 0.4 | -0.500486
6.57754085 | 0.47786 | 3.143144 | 0.0156 | 0.013 | 1315.50817 | -0.47786 | -628.6287 | 1 | 0.274223 | -0.7438652 | 1 | 0.4947455 | 0.1026096 | 0.08550803105 | 0.06100194 |  |  |  |  | 0.5 | -0.50505
6.6769986 | 0.47276 | 3.156618 | 0.0156 | 0.013 | 1335.39972 | -0.47276 | -631.3236 | 1 | 0.2892307 | -0.7489652 | 1 | 0.4954305 | 0.1041612 | 0.0868009818 | 0.0625725 |  |  |  |  | 0.6 | -0.509614
6.77717685 | 0.46761 | 3.169076 | 0.0156 | 0.013 | 1355.43537 | -0.46761 | -633.8151 | 1 | 0.3041227 | -0.7541152 | 1 | 0.4961102 | 0.105724 | 0.08810329905 | 0.06417773 |  |  |  |  | 0.7 | -0.514178
6.8766346 | 0.46248 | 3.180306 | 0.0156 | 0.013 | 1375.32692 | -0.46248 | -636.0612 | 1 | 0.3186915 | -0.7592452 | 1 | 0.4967751 | 0.1072755 | 0.0893962498 | 0.06579832 |  |  |  |  | 0.8 | -0.518742
6.97609235 | 0.45743 | 3.191074 | 0.0156 | 0.013 | 1395.21847 | -0.45743 | -638.2148 | 1 | 0.333051 | -0.7642952 | 1 | 0.4974304 | 0.108827 | 0.09068920055 | 0.06734846 |  |  |  |  | 0.9 | -0.523306
7.07627105 | 0.4523 | 3.200597 | 0.0156 | 0.013 | 1415.25421 | -0.4523 | -640.1195 | 1 | 0.3473092 | -0.7694252 | 1 | 0.4980812 | 0.1103898 | 0.09199152365 | 0.06896261 |  |  |  |  | 1 | -0.52787
7.1750078 | 0.44727 | 3.209166 | 0.0156 | 0.013 | 1435.00156 | -0.44727 | -641.8331 | 1 | 0.3611659 | -0.7744552 | 1 | 0.4987136 | 0.1119301 | 0.0932751014 | 0.07053632 |  |  |  |  | 1.1 | -0.532434
7.27374505 | 0.44214 | 3.216014 | 0.0156 | 0.013 | 1454.74901 | -0.44214 | -643.2027 | 1 | 0.3748334 | -0.7795852 | 1 | 0.4993374 | 0.1134704 | 0.09455868565 | 0.07221865 |  |  |  |  | 1.2 | -0.536998
7.3739233 | 0.43703 | 3.222626 | 0.0156 | 0.013 | 1474.78466 | -0.43703 | -644.5251 | 1 | 0.388512 | -0.7846952 | 1 | 0.4999617 | 0.1150332 | 0.0958610029 | 0.07383926 |  |  |  |  | 1.3 | -0.541562
7.47338105 | 0.4319 | 3.227753 | 0.0156 | 0.013 | 1494.67621 | -0.4319 | -645.5507 | 1 | 0.4019096 | -0.7898252 | 1 | 0.5005732 | 0.1165847 | 0.09715395365 | 0.0755133 |  |  |  |  | 1.4 | -0.546126
7.5721183 | 0.42682 | 3.231932 | 0.0156 | 0.013 | 1514.42366 | -0.42682 | -646.3863 | 1 | 0.4150349 | -0.7949052 | 1 | 0.5011722 | 0.118125 | 0.0984375379 | 0.07717037 |  |  |  |  | 1.5 | -0.55069
7.6722965 | 0.42162 | 3.234794 | 0.0156 | 0.013 | 1534.4593 | -0.42162 | -646.9587 | 1 | 0.4281781 | -0.8001052 | 1 | 0.501772 | 0.1196878254 | 0.0997398545 | 0.07890542 |  |  |  |  | 1.6 | -0.555254
7.77319575 | 0.41653 | 3.237769 | 0.0156 | 0.013 | 1554.63915 | -0.41653 | -647.5538 | 1 | 0.4412435 | -0.8051952 | 1 | 0.5023684 | 0.1212618537 | 0.1010515 | 0.0805134 |  |  |  |  | 1.7 | -0.559818
7.871212 | 0.41146 | 3.238689 | 0.0156 | 0.013 | 1574.2424 | -0.41146 | -647.7378 | 1 | 0.4537741 | -0.8102652 | 1 | 0.5029403 | 0.1227909072 | 0.102325756 | 0.08220824 |  |  |  |  | 1.8 | -0.564382
7.97211125 | 0.4063 | 3.239069 | 0.0156 | 0.013 | 1594.42225 | -0.4063 | -647.8138 | 1 | 0.4665114 | -0.8154252 | 1 | 0.5035216 | 0.1243649355 | 0.1036374 | 0.08390119 |  |  |  |  | 1.9 | -0.568946
8.07156945 | 0.40128 | 3.238959 | 0.0156 | 0.013 | 1614.31389 | -0.40128 | -647.7919 | 1 | 0.47891 | -0.8204452 | 1 | 0.5040875 | 0.1259165 | 0.1049304 | 0.08551081 |  |  |  |  | 2 | -0.57351
8.16958525 | 0.39632 | 3.23777 | 0.0156 | 0.013 | 1633.91705 | -0.39632 | -647.554 | 1 | 0.4909802 | -0.8254052 | 1 | 0.5046383 | 0.1274455299 | 0.1062046 | 0.08711668 |  |  |  |  | 2.1 | -0.578074
8.27192595 | 0.39134 | 3.237136 | 0.0156 | 0.013 | 1654.38519 | -0.39134 | -647.4271 | 1 | 0.5034295 | -0.8303852 | 1 | 0.5052065 | 0.129042 | 0.107535 | 0.08860155 |  |  |  |  | 2.2 | -0.582638
8.37138365 | 0.38621 | 3.233112 | 0.0156 | 0.013 | 1674.27673 | -0.38621 | -646.6224 | 1 | 0.5153813 | -0.8355152 | 1 | 0.505752 | 0.1305936 | 0.108828 | 0.09034158 |  |  |  |  | 2.3 | -0.587202
8.4694004 | 0.38121 | 3.22862 | 0.0156 | 0.013 | 1693.88008 | -0.38121 | -645.724 | 1 | 0.5270218 | -0.8405152 | 1 | 0.5062833 | 0.1321226 | 0.1101022052 | 0.09200703 |  |  |  |  | 2.4 | -0.591766
8.56885815 | 0.37614 | 3.22309 | 0.0156 | 0.013 | 1713.77163 | -0.37614 | -644.6181 | 1 | 0.5386966 | -0.8455852 | 1 | 0.5068161 | 0.1336742 | 0.1113952 | 0.0936997 |  |  |  |  | 2.5 | -0.59633
8.6697569 | 0.37096 | 3.216133 | 0.0156 | 0.013 | 1733.95138 | -0.37096 | -643.2266 | 1 | 0.5504028 | -0.8507652 | 1 | 0.5073504 | 0.1352482 | 0.1127068397 | 0.09545972 |  |  |  |  | 2.6 | -0.600894
8.76921465 | 0.36592 | 3.208831 | 0.0156 | 0.013 | 1753.84293 | -0.36592 | -641.7662 | 1 | 0.5618093 | -0.8558052 | 1 | 0.507871 | 0.1367997 | 0.1139998 | 0.09713463 |  |  |  |  | 2.7 | -0.605458
8.86939335 | 0.36075 | 3.199634 | 0.0156 | 0.013 | 1773.87867 | -0.36075 | -639.9267 | 1 | 0.5731685 | -0.8609752 | 1 | 0.5083894 | 0.1383625 | 0.1153021 | 0.09892109 |  |  |  |  | 2.8 | -0.610022
8.9702921 | 0.35571 | 3.190823 | 0.0156 | 0.013 | 1794.05842 | -0.35571 | -638.1645 | 1 | 0.5844803 | -0.8660152 | 1 | 0.5089057 | 0.1399366 | 0.1166137973 | 0.1005591 |  |  |  |  | 2.9 | -0.614586
9.06830885 | 0.3506 | 3.179349 | 0.0156 | 0.013 | 1813.66177 | -0.3506 | -635.8698 | 1 | 0.5953479 | -0.8711252 | 1 | 0.5094017 | 0.1414656 | 0.117888 | 0.1023698 |  |  |  |  | 3 | -0.61915
9.16776655 | 0.34555 | 3.167922 | 0.0156 | 0.013 | 1833.55331 | -0.34555 | -633.5843 | 1 | 0.6062558 | -0.8761752 | 1 | 0.5098995 | 0.1430172 | 0.119181 | 0.1040775 |  |  |  |  | 3.1 | -0.623714
9.2679453 | 0.34044 | 3.155179 | 0.0156 | 0.013 | 1853.58906 | -0.34044 | -631.0359 | 1 | 0.6171238 | -0.8812852 | 1 | 0.5103955 | 0.1445799 | 0.1204832889 | 0.1058264 |  |  |  |  | 3.2 | -0.628278
9.36812305 | 0.33529 | 3.141038 | 0.0156 | 0.013 | 1873.62461 | -0.33529 | -628.2076 | 1 | 0.6278748 | -0.8864352 | 1 | 0.5108862 | 0.1461427 | 0.1217856 | 0.1076206 |  |  |  |  | 3.3 | -0.632842
9.46686075 | 0.32993 | 3.123401 | 0.0156 | 0.013 | 1893.37215 | -0.32993 | -624.6803 | 1 | 0.6383594 | -0.8917952 | 1 | 0.5113647 | 0.1476830277 | 0.1230692 | 0.1096782 |  |  |  |  | 3.4 | -0.637406
9.56703855 | 0.32483 | 3.107661 | 0.0156 | 0.013 | 1913.40771 | -0.32483 | -621.5322 | 1 | 0.6488858 | -0.8968952 | 1 | 0.5118451 | 0.1492458 | 0.1243715 | 0.1114327 |  |  |  |  | 3.5 | -0.64197
9.66577625 | 0.31963 | 3.089472 | 0.0156 | 0.013 | 1933.15525 | -0.31963 | -617.8944 | 1 | 0.6591535 | -0.9020952 | 1 | 0.5123138 | 0.1507861095 | 0.1256551 | 0.1133402 |  |  |  |  | 3.6 | -0.646534
9.76595495 | 0.3144 | 3.070416 | 0.0156 | 0.013 | 1953.19099 | -0.3144 | -614.0832 | 1 | 0.6694644 | -0.9073252 | 1 | 0.5127844 | 0.1523489 | 0.1269574 | 0.1152345 |  |  |  |  | 3.7 | -0.651098
9.86613275 | 0.30915 | 3.050115 | 0.0156 | 0.013 | 1973.22655 | -0.30915 | -610.023 | 1 | 0.67967 | -0.9125752 | 1 | 0.5132501 | 0.1539116709 | 0.1282597 | 0.1171536 |  |  |  |  | 3.8 | -0.655662
9.96487045 | 0.30378 | 3.027128 | 0.0156 | 0.013 | 1992.97409 | -0.30378 | -605.4257 | 1 | 0.689628 | -0.9179452 | 1 | 0.5137046 | 0.155452 | 0.1295433 | 0.1192452 |  |  |  |  | 3.9 | -0.660226
10.0650482 | 0.29853 | 3.004719 | 0.0156 | 0.013 | 2013.00964 | -0.29853 | -600.9438 | 1 | 0.6996309 | -0.9231952 | 1 | 0.5141612 | 0.1570148 | 0.1308456266 | 0.1211736 |  |  |  |  | 4 | -0.66479
10.16450595 | 0.29316 | 2.979827 | 0.0156 | 0.013 | 2032.90119 | -0.29316 | -595.9653 | 1 | 0.7094639 | -0.9285652 | 1 | 0.5146099 | 0.1585663 | 0.1321386 | 0.1232503 |  |  |  |  | 4.1 | -0.669354
10.2632437 | 0.28784 | 2.954172 | 0.0156 | 0.013 | 2052.64874 | -0.28784 | -590.8344 | 1 | 0.719131 | -0.9338852 | 1 | 0.5150511 | 0.1601066 | 0.1334221681 | 0.1253052 |  |  |  |  | 4.2 | -0.673918
10.36342145 | 0.28246 | 2.927252 | 0.0156 | 0.013 | 2072.68429 | -0.28246 | -585.4504 | 1 | 0.7288445 | -0.9392652 | 1 | 0.5154945 | 0.1616694 | 0.1347245 | 0.1273768 |  |  |  |  | 4.3 | -0.678482
10.4628792 | 0.27719 | 2.900205 | 0.0156 | 0.013 | 2092.57584 | -0.27719 | -580.0411 | 1 | 0.7383958 | -0.9445352 | 1 | 0.5159304 | 0.1632209 | 0.1360174296 | 0.1293664 |  |  |  |  | 4.4 | -0.683046
10.5623369 | 0.272 | 2.872956 | 0.0156 | 0.013 | 2112.46738 | -0.272 | -574.5911 | 1 | 0.7478566 | -0.9497252 | 1 | 0.5163622 | 0.1647725 | 0.1373103797 | 0.1312801 |  |  |  |  | 4.5 | -0.68761
10.66251565 | 0.26632 | 2.839641 | 0.0156 | 0.013 | 2132.50313 | -0.26632 | -567.9282 | 1 | 0.7572965 | -0.9554052 | 1 | 0.516793 | 0.1663352 | 0.1386127 | 0.1336642 |  |  |  |  | 4.6 | -0.692174
10.7619734 | 0.26095 | 2.808337 | 0.0156 | 0.013 | 2152.39468 | -0.26095 | -561.6674 | 1 | 0.766581 | -0.9607752 | 1 | 0.5172168 | 0.1678868 | 0.1399056542 | 0.135766 |  |  |  |  | 4.7 | -0.696738
10.8614311 | 0.25536 | 2.773575 | 0.0156 | 0.013 | 2172.28622 | -0.25536 | -554.715 | 1 | 0.7757802 | -0.9663652 | 1 | 0.5176366 | 0.1694383 | 0.1411986043 | 0.1380916 |  |  |  |  | 4.8 | -0.701302
10.96088885 | 0.24976 | 2.737592 | 0.0156 | 0.013 | 2192.17777 | -0.24976 | -547.5183 | 1 | 0.7848955 | -0.9719652 | 1 | 0.5180526 | 0.1709899 | 0.1424916 | 0.1404311 |  |  |  |  | 4.9 | -0.705866
|  | 0 | 0.0156 | 0.013 | 0 | 0 | 0 | 1 | #NUM! | -1.221725 | 1 | #NUM! | 0 | 0 | #NUM! |  |  |  |  | 5 | -0.71043
|  | 0 | 0.0156 | 0.013 | 0 | 0 | 0 | 1 | #NUM! | -1.221725 | 1 | #NUM! | 0 | 0 | #NUM! |  |  |  |  | 5.1 | -0.714994
|  | 0 | 0.0156 | 0.013 | 0 | 0 | 0 | 1 | #NUM! | -1.221725 | 1 | #NUM! | 0 | 0 | #NUM! |  |  |  |  | 5.2 | -0.719558
|  | 0 | 0.0156 | 0.013 | 0 | 0 | 0 | 1 | #NUM! | -1.221725 | 1 | #NUM! | 0 | 0 | #NUM! |  |  |  |  | 5.3 | -0.724122
|  | 0 | 0.0156 | 0.013 | 0 | 0 | 0 | 1 | #NUM! | -1.221725 | 1 | #NUM! | 0 | 0 | #NUM! |  |  |  |  | 5.4 | -0.728686
|  | 0 | 0.0156 | 0.013 | 0 | 0 | 0 | 1 | #NUM! | -1.221725 | 1 | #NUM! | 0 | 0 | #NUM! |  |  |  |  | 5.5 | -0.73325
|  | 0 | 0.0156 | 0.013 | 0 | 0 | 0 | 1 | #NUM! | -1.221725 | 1 | #NUM! | 0 | 0 | #NUM! |  |  |  |  | 5.6 | -0.737814
|  | 0 | 0.0156 | 0.013 | 0 | 0 | 0 | 1 | #NUM! | -1.221725 | 1 | #NUM! | 0 | 0 | #NUM! |  |  |  |  | 5.7 | -0.742378
|  | 0 | 0.0156 | 0.013 | 0 | 0 | 0 | 1 | #NUM! | -1.221725 | 1 | #NUM! | 0 | 0 | #NUM! |  |  |  |  | 5.8 | -0.746942
|  | 0 | 0.0156 | 0.013 | 0 | 0 | 0 | 1 | #NUM! | -1.221725 | 1 | #NUM! | 0 | 0 | #NUM! |  |  |  |  | 5.9 | -0.751506
|  | 0 | 0.0156 | 0.013 | 0 | 0 | 0 | 1 | #NUM! | -1.221725 | 1 | #NUM! | 0 | 0 | #NUM! |  |  |  |  | 6 | -0.75607
|  | 0 | 0.0156 | 0.013 | 0 | 0 | 0 | 1 | #NUM! | -1.221725 | 1 | #NUM! | 0 | 0 | #NUM! |  |  |  |  | 6.1 | -0.760634
|  | 0 | 0.0156 | 0.013 | 0 | 0 | 0 | 1 | #NUM! | -1.221725 | 1 | #NUM! | 0 | 0 | #NUM! |  |  |  |  | 6.2 | -0.765198
|  | 0 | 0.0156 | 0.013 | 0 | 0 | 0 | 1 | #NUM! | -1.221725 | 1 | #NUM! | 0 | 0 | #NUM! |  |  |  |  | 6.3 | -0.769762
|  | 0 | 0.0156 | 0.013 | 0 | 0 | 0 | 1 | #NUM! | -1.221725 | 1 | #NUM! | 0 | 0 | #NUM! |  |  |  |  | 6.4 | -0.774326
|  | 0 | 0.0156 | 0.013 | 0 | 0 | 0 | 1 | #NUM! | -1.221725 | 1 | #NUM! | 0 | 0 | #NUM! |  |  |  |  | 6.5 | -0.77889
|  | 0 | 0.0156 | 0.013 | 0 | 0 | 0 | 1 | #NUM! | -1.221725 | 1 | #NUM! | 0 | 0 | #NUM! |  |  |  |  | 6.6 | -0.783454
|  | 0 | 0.0156 | 0.013 | 0 | 0 | 0 | 1 | #NUM! | -1.221725 | 1 | #NUM! | 0 | 0 | #NUM! |  |  |  |  | 6.7 | -0.788018
|  | 0 | 0.0156 | 0.013 | 0 | 0 | 0 | 1 | #NUM! | -1.221725 | 1 | #NUM! | 0 | 0 | #NUM! |  |  |  |  | 6.8 | -0.792582
|  | 0 | 0.0156 | 0.013 | 0 | 0 | 0 | 1 | #NUM! | -1.221725 | 1 | #NUM! | 0 | 0 | #NUM! |  |  |  |  | 6.9 | -0.797146
|  | 0 | 0.0156 | 0.013 | 0 | 0 | 0 | 1 | #NUM! | -1.221725 | 1 | #NUM! | 0 | 0 | #NUM! |  |  |  |  | 7 | -0.80171
|  | 0 | 0.0156 | 0.013 | 0 | 0 | 0 | 1 | #NUM! | -1.221725 | 1 | #NUM! | 0 | 0 | #NUM! |  |  |  |  | 7.1 | -0.806274
|  | 0 | 0.0156 | 0.013 | 0 | 0 | 0 | 1 | #NUM! | -1.221725 | 1 | #NUM! | 0 | 0 | #NUM! |  |  |  |  | 7.2 | -0.810838
|  | 0 | 0.0156 | 0.013 | 0 | 0 | 0 | 1 | #NUM! | -1.221725 | 1 | #NUM! | 0 | 0 | #NUM! |  |  |  |  | 7.3 | -0.815402
|  | 0 | 0.0156 | 0.013 | 0 | 0 | 0 | 1 | #NUM! | -1.221725 | 1 | #NUM! | 0 | 0 | #NUM! |  |  |  |  | 7.4 | -0.819966
|  | 0 | 0.0156 | 0.013 | 0 | 0 | 0 | 1 | #NUM! | -1.221725 | 1 | #NUM! | 0 | 0 | #NUM! |  |  |  |  | 7.5 | -0.82453
|  | 0 | 0.0156 | 0.013 | 0 | 0 | 0 | 1 | #NUM! | -1.221725 | 1 | #NUM! | 0 | 0 | #NUM!
|  | 0 | 0.0156 | 0.013 | 0 | 0 | 0 | 1 | #NUM! | -1.221725 | 1 | #NUM! | 0 | 0 | #NUM!
|  | 0 | 0.0156 | 0.013 | 0 | 0 | 0 | 1 | #NUM! | -1.221725 | 1 | #NUM! | 0 | 0 | #NUM!
|  | 0 | 0.0156 | 0.013 | 0 | 0 | 0 | 1 | #NUM! | -1.221725 | 1 | #NUM! | 0 | 0 | #NUM!
|  | 0 | 0.0156 | 0.013 | 0 | 0 | 0 | 1 | #NUM! | -1.221725 | 1 | #NUM! | 0 | 0 | #NUM!
|  | 0 | 0.0156 | 0.013 | 0 | 0 | 0 | 1 | #NUM! | -1.221725 | 1 | #NUM! | 0 | 0 | #NUM!
|  | 0 | 0.0156 | 0.013 | 0 | 0 | 0 | 1 | #NUM! | -1.221725 | 1 | #NUM! | 0 | 0 | #NUM!
|  | 0 | 0.0156 | 0.013 | 0 | 0 | 0 | 1 | #NUM! | -1.221725 | 1 | #NUM! | 0 | 0 | #NUM!
|  | 0 | 0.0156 | 0.013 | 0 | 0 | 0 | 1 | #NUM! | -1.221725 | 1 | #NUM! | 0 | 0 | #NUM!
|  | 0 | 0.0156 | 0.013 | 0 | 0 | 0 | 1 | #NUM! | -1.221725 | 1 | #NUM! | 0 | 0 | #NUM!
|  | 0 | 0.0156 | 0.013 | 0 | 0 | 0 | 1 | #NUM! | -1.221725 | 1 | #NUM! | 0 | 0 | #NUM!
|  | 0 | 0.0156 | 0.013 | 0 | 0 | 0 | 1 | #NUM! | -1.221725 | 1 | #NUM! | 0 | 0 | #NUM!
|  | 0 | 0.0156 | 0.013 | 0 | 0 | 0 | 1 | #NUM! | -1.221725 | 1 | #NUM! | 0 | 0 | #NUM!
|  | 0 | 0.0156 | 0.013 | 0 | 0 | 0 | 1 | #NUM! | -1.221725 | 1 | #NUM! | 0 | 0 | #NUM!
|  | 0 | 0.0156 | 0.013 | 0 | 0 | 0 | 1 | #NUM! | -1.221725 | 1 | #NUM! | 0 | 0 | #NUM!
|  | 0 | 0.0156 | 0.013 | 0 | 0 | 0 | 1 | #NUM! | -1.221725 | 1 | #NUM! | 0 | 0 | #NUM!
|  | 0 | 0.0156 | 0.013 | 0 | 0 | 0 | 1 | #NUM! | -1.221725 | 1 | #NUM! | 0 | 0 | #NUM!
|  | 0 | 0.0156 | 0.013 | 0 | 0 | 0 | 1 | #NUM! | -1.221725 | 1 | #NUM! | 0 | 0 | #NUM!
|  | 0 | 0.0156 | 0.013 | 0 | 0 | 0 | 1 | #NUM! | -1.221725 | 1 | #NUM! | 0 | 0 | #NUM!
|  | 0 | 0.0156 | 0.013 | 0 | 0 | 0 | 1 | #NUM! | -1.221725 | 1 | #NUM! | 0 | 0 | #NUM!
|  | 0 | 0.0156 | 0.013 | 0 | 0 | 0 | 1 | #NUM! | -1.221725 | 1 | #NUM! | 0 | 0 | #NUM!
|  | 0 | 0.0156 | 0.013 | 0 | 0 | 0 | 1 | #NUM! | -1.221725 | 1 | #NUM! | 0 | 0 | #NUM!
|  | 0 | 0.0156 | 0.013 | 0 | 0 | 0 | 1 | #NUM! | -1.221725 | 1 | #NUM! | 0 | 0 | #NUM!
|  | 0 | 0.0156 | 0.013 | 0 | 0 | 0 | 1 | #NUM! | -1.221725 | 1 | #NUM! | 0 | 0 | #NUM!
|  | 0 | 0.0156 | 0.013 | 0 | 0 | 0 | 1 | #NUM! | -1.221725 | 1 | #NUM! | 0 | 0 | #NUM!
|  | 0 | 0.0156 | 0.013 | 0 | 0 | 0 | 1 | #NUM! | -1.221725 | 1 | #NUM! | 0 | 0 | #NUM!
|  | 0 | 0.0156 | 0.013 | 0 | 0 | 0 | 1 | #NUM! | -1.221725 | 1 | #NUM! | 0 | 0 | #NUM!
|  | 0 | 0.0156 | 0.013 | 0 | 0 | 0 | 1 | #NUM! | -1.221725 | 1 | #NUM! | 0 | 0 | #NUM!
|  | 0 | 0.0156 | 0.013 | 0 | 0 | 0 | 1 | #NUM! | -1.221725 | 1 | #NUM! | 0 | 0 | #NUM!
|  | 0 | 0.0156 | 0.013 | 0 | 0 | 0 | 1 | #NUM! | -1.221725 | 1 | #NUM! | 0 | 0 | #NUM!
|  | 0 | 0.0156 | 0.013 | 0 | 0 | 0 | 1 | #NUM! | -1.221725 | 1 | #NUM! | 0 | 0 | #NUM!
|  | 0 | 0.0156 | 0.013 | 0 | 0 | 0 | 1 | #NUM! | -1.221725 | 1 | #NUM! | 0 | 0 | #NUM!
|  | 0 | 0.0156 | 0.013 | 0 | 0 | 0 | 1 | #NUM! | -1.221725 | 1 | #NUM! | 0 | 0 | #NUM!
|  | 0 | 0.0156 | 0.013 | 0 | 0 | 0 | 1 | #NUM! | -1.221725 | 1 | #NUM! | 0 | 0 | #NUM!
|  | 0 | 0.0156 | 0.013 | 0 | 0 | 0 | 1 | #NUM! | -1.221725 | 1 | #NUM! | 0 | 0 | #NUM!
|  | 0 | 0.0156 | 0.013 | 0 | 0 | 0 | 1 | #NUM! | -1.221725 | 1 | #NUM! | 0 | 0 | #NUM!
|  | 0 | 0.0156 | 0.013 | 0 | 0 | 0 | 1 | #NUM! | -1.221725 | 1 | #NUM! | 0 | 0 | #NUM!
|  | 0 | 0.0156 | 0.013 | 0 | 0 | 0 | 1 | #NUM! | -1.221725 | 1 | #NUM! | 0 | 0 | #NUM!
|  | 0 | 0.0156 | 0.013 | 0 | 0 | 0 | 1 | #NUM! | -1.221725 | 1 | #NUM! | 0 | 0 | #NUM!
|  | 0 | 0.0156 | 0.013 | 0 | 0 | 0 | 1 | #NUM! | -1.221725 | 1 | #NUM! | 0 | 0 | #NUM!
|  | 0 | 0.0156 | 0.013 | 0 | 0 | 0 | 1 | #NUM! | -1.221725 | 1 | #NUM! | 0 | 0 | #NUM!
|  | 0 | 0.0156 | 0.013 | 0 | 0 | 0 | 1 | #NUM! | -1.221725 | 1 | #NUM! | 0 | 0 | #NUM!
|  | 0 | 0.0156 | 0.013 | 0 | 0 | 0 | 1 | #NUM! | -1.221725 | 1 | #NUM! | 0 | 0 | #NUM!
|  | 0 | 0.0156 | 0.013 | 0 | 0 | 0 | 1 | #NUM! | -1.221725 | 1 | #NUM! | 0 | 0 | #NUM!
|  | 0 | 0.0156 | 0.013 | 0 | 0 | 0 | 1 | #NUM! | -1.221725 | 1 | #NUM! | 0 | 0 | #NUM!
|  | 0 | 0.0156 | 0.013 | 0 | 0 | 0 | 1 | #NUM! | -1.221725 | 1 | #NUM! | 0 | 0 | #NUM!
|  | 0 | 0.0156 | 0.013 | 0 | 0 | 0 | 1 | #NUM! | -1.221725 | 1 | #NUM! | 0 | 0 | #NUM!
|  | 0 | 0.0156 | 0.013 | 0 | 0 | 0 | 1 | #NUM! | -1.221725 | 1 | #NUM! | 0 | 0 | #NUM!
|  | 0 | 0.0156 | 0.013 | 0 | 0 | 0 | 1 | #NUM! | -1.221725 | 1 | #NUM! | 0 | 0 | #NUM!
|  | 0 | 0.0156 | 0.013 | 0 | 0 | 0 | 1 | #NUM! | -1.221725 | 1 | #NUM! | 0 | 0 | #NUM!
|  | 0 | 0.0156 | 0.013 | 0 | 0 | 0 | 1 | #NUM! | -1.221725 | 1 | #NUM! | 0 | 0 | #NUM!
|  | 0 | 0.0156 | 0.013 | 0 | 0 | 0 | 1 | #NUM! | -1.221725 | 1 | #NUM! | 0 | 0 | #NUM!
|  | 0 | 0.0156 | 0.013 | 0 | 0 | 0 | 1 | #NUM! | -1.221725 | 1 | #NUM! | 0 | 0 | #NUM!
|  | 0 | 0.0156 | 0.013 | 0 | 0 | 0 | 1 | #NUM! | -1.221725 | 1 | #NUM! | 0 | 0 | #NUM!
|  | 0 | 0.0156 | 0.013 | 0 | 0 | 0 | 1 | #NUM! | -1.221725 | 1 | #NUM! | 0 | 0 | #NUM!
|  | 0 | 0.0156 | 0.013 | 0 | 0 | 0 | 1 | #NUM! | -1.221725 | 1 | #NUM! | 0 | 0 | #NUM!
|  | 0 | 0.0156 | 0.013 | 0 | 0 | 0 | 1 | #NUM! | -1.221725 | 1 | #NUM! | 0 | 0 | #NUM!
|  | 0 | 0.0156 | 0.013 | 0 | 0 | 0 | 1 | #NUM! | -1.221725 | 1 | #NUM! | 0 | 0 | #NUM!
|  | 0 | 0.0156 | 0.013 | 0 | 0 | 0 | 1 | #NUM! | -1.221725 | 1 | #NUM! | 0 | 0 | #NUM!
|  | 0 | 0.0156 | 0.013 | 0 | 0 | 0 | 1 | #NUM! | -1.221725 | 1 | #NUM! | 0 | 0 | #NUM!
|  | 0 | 0.0156 | 0.013 | 0 | 0 | 0 | 1 | #NUM! | -1.221725 | 1 | #NUM! | 0 | 0 | #NUM!
|  | 0 | 0.0156 | 0.013 | 0 | 0 | 0 | 1 | #NUM! | -1.221725 | 1 | #NUM! | 0 | 0 | #NUM!
|  | 0 | 0.0156 | 0.013 | 0 | 0 | 0 | 1 | #NUM! | -1.221725 | 1 | #NUM! | 0 | 0 | #NUM!
|  | 0 | 0.0156 | 0.013 | 0 | 0 | 0 | 1 | #NUM! | -1.221725 | 1 | #NUM! | 0 | 0 | #NUM!
|  | 0 | 0.0156 | 0.013 | 0 | 0 | 0 | 1 | #NUM! | -1.221725 | 1 | #NUM! | 0 | 0 | #NUM!
|  | 0 | 0.0156 | 0.013 | 0 | 0 | 0 | 1 | #NUM! | -1.221725 | 1 | #NUM! | 0 | 0 | #NUM!
|  | 0 | 0.0156 | 0.013 | 0 | 0 | 0 | 1 | #NUM! | -1.221725 | 1 | #NUM! | 0 | 0 | #NUM!
|  | 0 | 0.0156 | 0.013 | 0 | 0 | 0 | 1 | #NUM! | -1.221725 | 1 | #NUM! | 0 | 0 | #NUM!
|  | 0 | 0.0156 | 0.013 | 0 | 0 | 0 | 1 | #NUM! | -1.221725 | 1 | #NUM! | 0 | 0 | #NUM!
|  | 0 | 0.0156 | 0.013 | 0 | 0 | 0 | 1 | #NUM! | -1.221725 | 1 | #NUM! | 0 | 0 | #NUM!
|  | 0 | 0.0156 | 0.013 | 0 | 0 | 0 | 1 | #NUM! | -1.221725 | 1 | #NUM! | 0 | 0 | #NUM!
|  | 0 | 0.0156 | 0.013 | 0 | 0 | 0 | 1 | #NUM! | -1.221725 | 1 | #NUM! | 0 | 0 | #NUM!
|  | 0 | 0.0156 | 0.013 | 0 | 0 | 0 | 1 | #NUM! | -1.221725 | 1 | #NUM! | 0 | 0 | #NUM!
|  | 0 | 0.0156 | 0.013 | 0 | 0 | 0 | 1 | #NUM! | -1.221725 | 1 | #NUM! | 0 | 0 | #NUM!
|  | 0 | 0.0156 | 0.013 | 0 | 0 | 0 | 1 | #NUM! | -1.221725 | 1 | #NUM! | 0 | 0 | #NUM!
|  | 0 | 0.0156 | 0.013 | 0 | 0 | 0 | 1 | #NUM! | -1.221725 | 1 | #NUM! | 0 | 0 | #NUM!
|  | 0 | 0.0156 | 0.013 | 0 | 0 | 0 | 1 | #NUM! | -1.221725 | 1 | #NUM! | 0 | 0 | #NUM!
|  | 0 | 0.0156 | 0.013 | 0 | 0 | 0 | 1 | #NUM! | -1.221725 | 1 | #NUM! | 0 | 0 | #NUM!
|  | 0 | 0.0156 | 0.013 | 0 | 0 | 0 | 1 | #NUM! | -1.221725 | 1 | #NUM! | 0 | 0 | #NUM!
|  | 0 | 0.0156 | 0.013 | 0 | 0 | 0 | 1 | #NUM! | -1.221725 | 1 | #NUM! | 0 | 0 | #NUM!
|  | 0 | 0.0156 | 0.013 | 0 | 0 | 0 | 1 | #NUM! | -1.221725 | 1 | #NUM! | 0 | 0 | #NUM!
|  | 0 | 0.0156 | 0.013 | 0 | 0 | 0 | 1 | #NUM! | -1.221725 | 1 | #NUM! | 0 | 0 | #NUM!
|  | 0 | 0.0156 | 0.013 | 0 | 0 | 0 | 1 | #NUM! | -1.221725 | 1 | #NUM! | 0 | 0 | #NUM!
|  | 0 | 0.0156 | 0.013 | 0 | 0 | 0 | 1 | #NUM! | -1.221725 | 1 | #NUM! | 0 | 0 | #NUM!
|  | 0 | 0.0156 | 0.013 | 0 | 0 | 0 | 1 | #NUM! | -1.221725 | 1 | #NUM! | 0 | 0 | #NUM!
|  | 0 | 0.0156 | 0.013 | 0 | 0 | 0 | 1 | #NUM! | -1.221725 | 1 | #NUM! | 0 | 0 | #NUM! | #NUM!
|  | 0 | 0.0156 | 0.013 | 0 | 0 | 0 | 1 | #NUM! | -1.221725 | 1 | #NUM! | 0 | 0 | #NUM!
|  | 0 | 0.0156 | 0.013 | 0 | 0 | 0 | 1 | #NUM! | -1.221725 | 1 | #NUM! | 0 | 0 | #NUM!
|  | 0 | 0.0156 | 0.013 | 0 | 0 | 0 | 1 | #NUM! | -1.221725 | 1 | #NUM! | 0 | 0 | #NUM!
|  | 0 | 0.0156 | 0.013 | 0 | 0 | 0 | 1 | #NUM! | -1.221725 | 1 | #NUM! | 0 | 0 | #NUM!
|  | 0 | 0.0156 | 0.013 | 0 | 0 | 0 | 1 | #NUM! | -1.221725 | 1 | #NUM! | 0 | 0 | #NUM!
|  | 0 | 0.0156 | 0.013 | 0 | 0 | 0 | 1 | #NUM! | -1.221725 | 1 | #NUM! | 0 | 0 | #NUM!
|  | 0 | 0.0156 | 0.013 | 0 | 0 | 0 | 1 | #NUM! | -1.221725 | 1 | #NUM! | 0 | 0 | #NUM!
|  | 0 | 0.0156 | 0.013 | 0 | 0 | 0 | 1 | #NUM! | -1.221725 | 1 | #NUM! | 0 | 0 | #NUM!
|  | 0 | 0.0156 | 0.013 | 0 | 0 | 0 | 1 | #NUM! | -1.221725 | 1 | #NUM! | 0 | 0 | #NUM!
|  | 0 | 0.0156 | 0.013 | 0 | 0 | 0 | 1 | #NUM! | -1.221725 | 1 | #NUM! | 0 | 0 | #NUM!
|  | 0 | 0.0156 | 0.013 | 0 | 0 | 0 | 1 | #NUM! | -1.221725 | 1 | #NUM! | 0 | 0 | #NUM!
|  | 0 | 0.0156 | 0.013 | 0 | 0 | 0 | 1 | #NUM! | -1.221725 | 1 | #NUM! | 0 | 0 | #NUM!
|  | 0 | 0.0156 | 0.013 | 0 | 0 | 0 | 1 | #NUM! | -1.221725 | 1 | #NUM! | 0 | 0 | #NUM!
|  | 0 | 0.0156 | 0.013 | 0 | 0 | 0 | 1 | #NUM! | -1.221725 | 1 | #NUM! | 0 | 0 | #NUM!
|  | 0 | 0.0156 | 0.013 | 0 | 0 | 0 | 1 | #NUM! | -1.221725 | 1 | #NUM! | 0 | 0 | #NUM!
|  | 0 | 0.0156 | 0.013 | 0 | 0 | 0 | 1 | #NUM! | -1.221725 | 1 | #NUM! | 0 | 0 | #NUM!
|  | 0 | 0.0156 | 0.013 | 0 | 0 | 0 | 1 | #NUM! | -1.221725 | 1 | #NUM! | 0 | 0 | #NUM!
|  | 0 | 0.0156 | 0.013 | 0 | 0 | 0 | 1 | #NUM! | -1.221725 | 1 | #NUM! | 0 | 0 | #NUM!
|  | 0 | 0.0156 | 0.013 | 0 | 0 | 0 | 1 | #NUM! | -1.221725 | 1 | #NUM! | 0 | 0 | #NUM!
|  | 0 | 0.0156 | 0.013 | 0 | 0 | 0 | 1 | #NUM! | -1.221725 | 1 | #NUM! | 0 | 0 | #NUM!
|  | 0 | 0.0156 | 0.013 | 0 | 0 | 0 | 1 | #NUM! | -1.221725 | 1 | #NUM! | 0 | 0 | #NUM!
|  | 0 | 0.0156 | 0.013 | 0 | 0 | 0 | 1 | #NUM! | -1.221725 | 1 | #NUM! | 0 | 0 | #NUM!
|  | 0 | 0.0156 | 0.013 | 0 | 0 | 0 | 1 | #NUM! | -1.221725 | 1 | #NUM! | 0 | 0 | #NUM!
|  | 0 | 0.0156 | 0.013 | 0 | 0 | 0 | 1 | #NUM! | -1.221725 | 1 | #NUM! | 0 | 0 | #NUM!
|  | 0 | 0.0156 | 0.013 | 0 | 0 | 0 | 1 | #NUM! | -1.221725 | 1 | #NUM! | 0 | 0 | #NUM!
|  | 0 | 0.0156 | 0.013 | 0 | 0 | 0 | 1 | #NUM! | -1.221725 | 1 | #NUM! | 0 | 0 | #NUM!
|  | 0 | 0.0156 | 0.013 | 0 | 0 | 0 | 1 | #NUM! | -1.221725 | 1 | #NUM! | 0 | 0 | #NUM!
|  | 0 | 0.0156 | 0.013 | 0 | 0 | 0 | 1 | #NUM! | -1.221725 | 1 | #NUM! | 0 | 0 | #NUM!
|  | 0 | 0.0156 | 0.013 | 0 | 0 | 0 | 1 | #NUM! | -1.221725 | 1 | #NUM! | 0 | 0 | #NUM!
|  | 0 | 0.0156 | 0.013 | 0 | 0 | 0 | 1 | #NUM! | -1.221725 | 1 | #NUM! | 0 | 0 | #NUM!
|  | 0 | 0.0156 | 0.013 | 0 | 0 | 0 | 1 | #NUM! | -1.221725 | 1 | #NUM! | 0 | 0 | #NUM!
|  | 0 | 0.0156 | 0.013 | 0 | 0 | 0 | 1 | #NUM! | -1.221725 | 1 | #NUM! | 0 | 0 | #NUM!
|  | 0 | 0.0156 | 0.013 | 0 | 0 | 0 | 1 | #NUM! | -1.221725 | 1 | #NUM! | 0 | 0 | #NUM!
|  | 0 | 0.0156 | 0.013 | 0 | 0 | 0 | 1 | #NUM! | -1.221725 | 1 | #NUM! | 0 | 0 | #NUM!
|  | 0 | 0.0156 | 0.013 | 0 | 0 | 0 | 1 | #NUM! | -1.221725 | 1 | #NUM! | 0 | 0 | #NUM!
|  | 0 | 0.0156 | 0.013 | 0 | 0 | 0 | 1 | #NUM! | -1.221725 | 1 | #NUM! | 0 | 0 | #NUM!
|  | 0 | 0.0156 | 0.013 | 0 | 0 | 0 | 1 | #NUM! | -1.221725 | 1 | #NUM! | 0 | 0 | #NUM!
|  | 0 | 0.0156 | 0.013 | 0 | 0 | 0 | 1 | #NUM! | -1.221725 | 1 | #NUM! | 0 | 0 | #NUM!
|  | 0 | 0.0156 | 0.013 | 0 | 0 | 0 | 1 | #NUM! | -1.221725 | 1 | #NUM! | 0 | 0 | #NUM!
|  | 0 | 0.0156 | 0.013 | 0 | 0 | 0 | 1 | #NUM! | -1.221725 | 1 | #NUM! | 0 | 0 | #NUM!
|  | 0 | 0.0156 | 0.013 | 0 | 0 | 0 | 1 | #NUM! | -1.221725 | 1 | #NUM! | 0 | 0 | #NUM!
|  | 0 | 0.0156 | 0.013 | 0 | 0 | 0 | 1 | #NUM! | -1.221725 | 1 | #NUM! | 0 | 0 | #NUM!
|  | 0 | 0.0156 | 0.013 | 0 | 0 | 0 | 1 | #NUM! | -1.221725 | 1 | #NUM! | 0 | 0 | #NUM!
|  | 0 | 0.0156 | 0.013 | 0 | 0 | 0 | 1 | #NUM! | -1.221725 | 1 | #NUM! | 0 | 0 | #NUM!
|  | 0 | 0.0156 | 0.013 | 0 | 0 | 0 | 1 | #NUM! | -1.221725 | 1 | #NUM! | 0 | 0 | #NUM!
|  | 0 | 0.0156 | 0.013 | 0 | 0 | 0 | 1 | #NUM! | -1.221725 | 1 | #NUM! | 0 | 0 | #NUM!
|  | 0 | 0.0156 | 0.013 | 0 | 0 | 0 | 1 | #NUM! | -1.221725 | 1 | #NUM! | 0 | 0 | #NUM!
|  | 0 | 0.0156 | 0.013 | 0 | 0 | 0 | 1 | #NUM! | -1.221725 | 1 | #NUM! | 0 | 0 | #NUM!
|  | 0 | 0.0156 | 0.013 | 0 | 0 | 0 | 1 | #NUM! | -1.221725 | 1 | #NUM! | 0 | 0 | #NUM!
|  | 0 | 0.0156 | 0.013 | 0 | 0 | 0 | 1 | #NUM! | -1.221725 | 1 | #NUM! | 0 | 0 | #NUM!
|  | 0 | 0.0156 | 0.013 | 0 | 0 | 0 | 1 | #NUM! | -1.221725 | 1 | #NUM! | 0 | 0 | #NUM!
|  | 0 | 0.0156 | 0.013 | 0 | 0 | 0 | 1 | #NUM! | -1.221725 | 1 | #NUM! | 0 | 0 | #NUM!
|  | 0 | 0.0156 | 0.013 | 0 | 0 | 0 | 1 | #NUM! | -1.221725 | 1 | #NUM! | 0 | 0 | #NUM!
|  | 0 | 0.0156 | 0.013 | 0 | 0 | 0 | 1 | #NUM! | -1.221725 | 1 | #NUM! | 0 | 0 | #NUM!
|  | 0 | 0.0156 | 0.013 | 0 | 0 | 0 | 1 | #NUM! | -1.221725 | 1 | #NUM! | 0 | 0 | #NUM!
|  | 0 | 0.0156 | 0.013 | 0 | 0 | 0 | 1 | #NUM! | -1.221725 | 1 | #NUM! | 0 | 0 | #NUM!
|  | 0 | 0.0156 | 0.013 | 0 | 0 | 0 | 1 | #NUM! | -1.221725 | 1 | #NUM! | 0 | 0 | #NUM!
|  | 0 | 0.0156 | 0.013 | 0 | 0 | 0 | 1 | #NUM! | -1.221725 | 1 | #NUM! | 0 | 0 | #NUM!
|  | 0 | 0.0156 | 0.013 | 0 | 0 | 0 | 1 | #NUM! | -1.221725 | 1 | #NUM! | 0 | 0 | #NUM!
|  | 0 | 0.0156 | 0.013 | 0 | 0 | 0 | 1 | #NUM! | -1.221725 | 1 | #NUM! | 0 | 0 | #NUM!
|  | 0 | 0.0156 | 0.013 | 0 | 0 | 0 | 1 | #NUM! | -1.221725 | 1 | #NUM! | 0 | 0 | #NUM!
|  | 0 | 0.0156 | 0.013 | 0 | 0 | 0 | 1 | #NUM! | -1.221725 | 1 | #NUM! | 0 | 0 | #NUM!
|  | 0 | 0.0156 | 0.013 | 0 | 0 | 0 | 1 | #NUM! | -1.221725 | 1 | #NUM! | 0 | 0 | #NUM!
|  | 0 | 0.0156 | 0.013 | 0 | 0 | 0 | 1 | #NUM! | -1.221725 | 1 | #NUM! | 0 | 0 | #NUM!
|  | 0 | 0.0156 | 0.013 | 0 | 0 | 0 | 1 | #NUM! | -1.221725 | 1 | #NUM! | 0 | 0 | #NUM!
|  | 0 | 0.0156 | 0.013 | 0 | 0 | 0 | 1 | #NUM! | -1.221725 | 1 | #NUM! | 0 | 0 | #NUM!
|  | 0 | 0.0156 | 0.013 | 0 | 0 | 0 | 1 | #NUM! | -1.221725 | 1 | #NUM! | 0 | 0 | #NUM!
|  | 0 | 0.0156 | 0.013 | 0 | 0 | 0 | 1 | #NUM! | -1.221725 | 1 | #NUM! | 0 | 0 | #NUM!
|  | 0 | 0.0156 | 0.013 | 0 | 0 | 0 | 1 | #NUM! | -1.221725 | 1 | #NUM! | 0 | 0 | #NUM!
|  | 0 | 0.0156 | 0.013 | 0 | 0 | 0 | 1 | #NUM! | -1.221725 | 1 | #NUM! | 0 | 0 | #NUM!
|  | 0 | 0.0156 | 0.013 | 0 | 0 | 0 | 1 | #NUM! | -1.221725 | 1 | #NUM! | 0 | 0 | #NUM!
|  | 0 | 0.0156 | 0.013 | 0 | 0 | 0 | 1 | #NUM! | -1.221725 | 1 | #NUM! | 0 | 0 | #NUM!
|  | 0 | 0.0156 | 0.013 | 0 | 0 | 0 | 1 | #NUM! | -1.221725 | 1 | #NUM! | 0 | 0 | #NUM!
|  | 0 | 0.0156 | 0.013 | 0 | 0 | 0 | 1 | #NUM! | -1.221725 | 1 | #NUM! | 0 | 0 | #NUM!
|  | 0 | 0.0156 | 0.013 | 0 | 0 | 0 | 1 | #NUM! | -1.221725 | 1 | #NUM! | 0 | 0 | #NUM!
|  | 0 | 0.0156 | 0.013 | 0 | 0 | 0 | 1 | #NUM! | -1.221725 | 1 | #NUM! | 0 | 0 | #NUM!
|  | 0 | 0.0156 | 0.013 | 0 | 0 | 0 | 1 | #NUM! | -1.221725 | 1 | #NUM! | 0 | 0 | #NUM!
|  | 0 | 0.0156 | 0.013 | 0 | 0 | 0 | 1 | #NUM! | -1.221725 | 1 | #NUM! | 0 | 0 | #NUM!

## Sheet2
I | I | V | AUX |  |  | 1.221725
0.0661 | 13.22 | 0.846 | 0.02188474 | 13.22 | 0.01738474 | 0.8474466 | 0.8621541 | -0.3595711
0.117 | 23.4 | 0.837 | 0.02004206 | 23.4 | 0.01554206 | 0.8393449 | 0.8523536 | -0.3693715
0.168 | 33.6 | 0.828 | 0.02024357 | 33.6 | 0.01574357 | 0.8314009 | 0.8444366 | -0.3772886
0.22 | 44 | 0.818 | 0.01856775 | 44 | 0.01406775 | 0.8220849 | 0.8335923 | -0.3881328
0.273 | 54.6 | 0.811 | 0.02292344 | 54.6 | 0.01842344 | 0.8172581 | 0.8321995 | -0.3895256
0.324 | 64.8 | 0.803 | 0.02005913 | 64.8 | 0.01555913 | 0.8094992 | 0.8219931 | -0.399732
0.375 | 75 | 0.797 | 0.02002382 | 75 | 0.01552382 | 0.8045089 | 0.8168814 | -0.4048437
0.426 | 85.2 | 0.791 | 0.02062098 | 85.2 | 0.01612098 | 0.7997845 | 0.8125362 | -0.4091889
0.479 | 95.8 | 0.785 | 0.02150164 | 95.8 | 0.01700164 | 0.7952993 | 0.8086456 | -0.4130796
0.533 | 106.6 | 0.779 | 0.02074512 | 106.6 | 0.01624512 | 0.7900571 | 0.8027121 | -0.4190131
0.588 | 117.6 | 0.774 | 0.02223156 | 117.6 | 0.01773156 | 0.7870722 | 0.8007964 | -0.4209288
0.639 | 127.8 | 0.768 | 0.02061886 | 127.8 | 0.01611886 | 0.7811754 | 0.7935547 | -0.4281704
0.689 | 137.8 | 0.764 | 0.02157804 | 137.8 | 0.01707804 | 0.7788673 | 0.7919149 | -0.4298103
0.743 | 148.6 | 0.759 | 0.02084491 | 148.6 | 0.01634491 | 0.7744878 | 0.7868936 | -0.4348316
0.794 | 158.8 | 0.754 | 0.02178681 | 158.8 | 0.01728681 | 0.7712987 | 0.784333 | -0.4373922
0.847 | 169.4 | 0.75 | 0.02149804 | 169.4 | 0.01699804 | 0.7682088 | 0.7809574 | -0.4407678
0.899 | 179.8 | 0.746 | 0.02160312 | 179.8 | 0.01710312 | 0.7654212 | 0.7781801 | -0.443545
0.951 | 190.2 | 0.742 | 0.02212035 | 190.2 | 0.01762035 | 0.7630365 | 0.7761108 | -0.4456144
1 | 200 | 0.737 | 0.02196707 | 200 | 0.01746707 | 0.7589671 | 0.7718403 | -0.4498849
1.06 | 212 | 0.733 | 0.02210068 | 212 | 0.01760068 | 0.7564267 | 0.769328 | -0.4523971
1.11 | 222 | 0.729 | 0.0212447 | 222 | 0.0167447 | 0.7525816 | 0.7647885 | -0.4569367
1.16 | 232 | 0.726 | 0.02223465 | 232 | 0.01773465 | 0.7517922 | 0.7646676 | -0.4570576
1.21 | 242 | 0.722 | 0.02199914 | 242 | 0.01749914 | 0.748619 | 0.7612533 | -0.4604718
1.27 | 254 | 0.718 | 0.02260286 | 254 | 0.01810286 | 0.7467056 | 0.7597035 | -0.4620217
1.32 | 264 | 0.714 | 0.02136674 | 264 | 0.01686674 | 0.7422041 | 0.754247 | -0.4674782
1.37 | 274 | 0.711 | 0.02244501 | 274 | 0.01794501 | 0.7417497 | 0.7545086 | -0.4672166
1.42 | 284 | 0.707 | 0.0206898 | 284 | 0.0161898 | 0.7363795 | 0.7478257 | -0.4738994
1.47 | 294 | 0.704 | 0.02188486 | 294 | 0.01738486 | 0.7361707 | 0.7484097 | -0.4733155
1.52 | 304 | 0.701 | 0.02142327 | 304 | 0.01692327 | 0.7335634 | 0.7454266 | -0.4762986
1.57 | 314 | 0.697 | 0.0220603 | 314 | 0.0175603 | 0.7316347 | 0.7438742 | -0.4778509
1.62 | 324 | 0.694 | 0.02066032 | 324 | 0.01616032 | 0.7274697 | 0.738685 | -0.4830402
1.68 | 336 | 0.691 | 0.02202637 | 336 | 0.01752637 | 0.7280043 | 0.740115 | -0.4816101
1.73 | 346 | 0.687 | 0.02086247 | 346 | 0.01636247 | 0.7230921 | 0.7343331 | -0.4873921
1.78 | 356 | 0.684 | 0.02169629 | 356 | 0.01719629 | 0.7226194 | 0.7343817 | -0.4873435
1.83 | 366 | 0.681 | 0.02072627 | 366 | 0.01622627 | 0.7189291 | 0.7299792 | -0.491746
1.88 | 376 | 0.678 | 0.02208459 | 376 | 0.01758459 | 0.719519 | 0.7314414 | -0.4902838
1.93 | 386 | 0.675 | 0.02080467 | 386 | 0.01630467 | 0.715153 | 0.7261587 | -0.4955665
1.98 | 396 | 0.672 | 0.02198246 | 396 | 0.01748246 | 0.7155253 | 0.7272735 | -0.4944517
2.04 | 408 | 0.669 | 0.02076213 | 408 | 0.01626213 | 0.7113548 | 0.7222341 | -0.499491
2.09 | 418 | 0.666 | 0.02174874 | 418 | 0.01724874 | 0.7114549 | 0.7229425 | -0.4987826
2.14 | 428 | 0.663 | 0.0207989 | 428 | 0.0162989 | 0.7075096 | 0.7183158 | -0.5034093
2.19 | 438 | 0.66 | 0.02128464 | 438 | 0.01678464 | 0.7066134 | 0.7176912 | -0.5040339
2.25 | 450 | 0.657 | 0.02105837 | 450 | 0.01655837 | 0.7043813 | 0.7152602 | -0.506465
2.3 | 460 | 0.654 | 0.02128435 | 460 | 0.01678435 | 0.702954 | 0.713931 | -0.5077942
2.35 | 470 | 0.651 | 0.02171559 | 470 | 0.01721559 | 0.7020316 | 0.713239 | -0.5084862
2.4 | 480 | 0.648 | 0.02162325 | 480 | 0.01712325 | 0.6998958 | 0.7109917 | -0.5107335
2.45 | 490 | 0.646 | 0.02090091 | 490 | 0.01640091 | 0.6972072 | 0.7078022 | -0.5139229
2.5 | 500 | 0.643 | 0.02139897 | 500 | 0.01689897 | 0.6964974 | 0.7073634 | -0.5143617
2.56 | 512 | 0.64 | 0.02111426 | 512 | 0.01661426 | 0.6940525 | 0.7046856 | -0.5170395
2.61 | 522 | 0.637 | 0.02089146 | 522 | 0.01639146 | 0.6915267 | 0.7019681 | -0.5197571
2.66 | 532 | 0.634 | 0.02088642 | 532 | 0.01638642 | 0.6895579 | 0.6999469 | -0.5217783
2.71 | 542 | 0.631 | 0.02163969 | 542 | 0.01713969 | 0.6896435 | 0.7004587 | -0.5212665
2.76 | 552 | 0.629 | 0.02085368 | 552 | 0.01635368 | 0.6865562 | 0.6968426 | -0.5248825
2.81 | 562 | 0.626 | 0.02042404 | 562 | 0.01592404 | 0.6833915 | 0.69336 | -0.5283652
2.87 | 574 | 0.623 | 0.02127383 | 574 | 0.01677383 | 0.6840559 | 0.694506 | -0.5272192
2.92 | 584 | 0.621 | 0.02156965 | 584 | 0.01706965 | 0.6839834 | 0.6945836 | -0.5271415
2.97 | 594 | 0.618 | 0.02069188 | 594 | 0.01619188 | 0.6794549 | 0.6894615 | -0.5322637
3.02 | 604 | 0.615 | 0.02107076 | 604 | 0.01657076 | 0.6786337 | 0.6888247 | -0.5329004
3.07 | 614 | 0.613 | 0.02087909 | 614 | 0.01637909 | 0.6770988 | 0.6871392 | -0.534586
3.13 | 626 | 0.61 | 0.02139942 | 626 | 0.01689942 | 0.6769802 | 0.6872888 | -0.5344363
3.18 | 636 | 0.608 | 0.02168706 | 636 | 0.01718706 | 0.6769648 | 0.6874146 | -0.5343106
3.23 | 646 | 0.605 | 0.02088872 | 646 | 0.01638872 | 0.6724706 | 0.6823857 | -0.5393394
3.28 | 656 | 0.603 | 0.02038131 | 656 | 0.01588131 | 0.6698507 | 0.6794271 | -0.542298
3.33 | 666 | 0.6 | 0.02090148 | 666 | 0.01640148 | 0.6696019 | 0.6794428 | -0.5422823
3.38 | 676 | 0.597 | 0.02089936 | 676 | 0.01639936 | 0.6676398 | 0.6774303 | -0.5442949
3.43 | 686 | 0.595 | 0.02123693 | 686 | 0.01673693 | 0.6678427 | 0.6778012 | -0.543924
3.49 | 698 | 0.592 | 0.02121634 | 698 | 0.01671634 | 0.666045 | 0.6759411 | -0.5457841
3.54 | 708 | 0.59 | 0.02192089 | 708 | 0.01742089 | 0.6675999 | 0.6778783 | -0.5438469
3.59 | 718 | 0.587 | 0.02134181 | 718 | 0.01684181 | 0.6636171 | 0.6735032 | -0.5482219
3.64 | 728 | 0.585 | 0.02118257 | 728 | 0.01668257 | 0.6621046 | 0.6718639 | -0.5498613
3.69 | 738 | 0.582 | 0.02070923 | 738 | 0.01620923 | 0.6584171 | 0.6678508 | -0.5538743
3.74 | 748 | 0.58 | 0.02084983 | 748 | 0.01634983 | 0.6579784 | 0.6674613 | -0.5542639
3.8 | 760 | 0.578 | 0.02178003 | 760 | 0.01728003 | 0.6607641 | 0.670752 | -0.5509732
3.85 | 770 | 0.575 | 0.02163067 | 770 | 0.01713067 | 0.6582781 | 0.6681282 | -0.5535969
3.9 | 780 | 0.573 | 0.02152289 | 780 | 0.01702289 | 0.6569393 | 0.6666934 | -0.5550318
3.95 | 790 | 0.57 | 0.02099637 | 790 | 0.01649637 | 0.6529357 | 0.6623386 | -0.5593866
4 | 800 | 0.568 | 0.02120653 | 800 | 0.01670653 | 0.6528261 | 0.6623154 | -0.5594097
4.05 | 810 | 0.565 | 0.02128704 | 810 | 0.01678704 | 0.6512125 | 0.6606972 | -0.5610279
4.1 | 820 | 0.563 | 0.02156987 | 820 | 0.01706987 | 0.6514365 | 0.6610468 | -0.5606783
4.16 | 832 | 0.561 | 0.02135146 | 832 | 0.01685146 | 0.6498221 | 0.6592758 | -0.5624494
4.21 | 842 | 0.558 | 0.0221993 | 842 | 0.0176993 | 0.651459 | 0.6613352 | -0.5603899
4.26 | 852 | 0.556 | 0.02134931 | 852 | 0.01684931 | 0.646948 | 0.6563163 | -0.5654089
4.31 | 862 | 0.554 | 0.02121298 | 862 | 0.01671298 | 0.6454279 | 0.6546869 | -0.5670382
4.37 | 874 | 0.551 | 0.02233623 | 874 | 0.01783623 | 0.6486093 | 0.6584371 | -0.563288
4.42 | 884 | 0.549 | 0.02095336 | 884 | 0.01645336 | 0.6416138 | 0.6506467 | -0.5710784
4.47 | 894 | 0.546 | 0.02204925 | 894 | 0.01754925 | 0.6445602 | 0.654142 | -0.5675831
4.53 | 906 | 0.544 | 0.02171573 | 906 | 0.01721573 | 0.6423723 | 0.6517376 | -0.5699875
4.58 | 916 | 0.542 | 0.02169617 | 916 | 0.01719617 | 0.6413685 | 0.6506888 | -0.5710363
4.63 | 926 | 0.539 | 0.02190677 | 926 | 0.01740677 | 0.6404283 | 0.6498106 | -0.5719146
4.68 | 936 | 0.537 | 0.02175609 | 936 | 0.01725609 | 0.6388185 | 0.648085 | -0.5736401
4.73 | 946 | 0.534 | 0.02242949 | 946 | 0.01792949 | 0.6400915 | 0.6496658 | -0.5720593
4.79 | 958 | 0.533 | 0.02154141 | 958 | 0.01704141 | 0.6361834 | 0.6452665 | -0.5764587
4.84 | 968 | 0.53 | 0.02252338 | 968 | 0.01802338 | 0.6390132 | 0.6485655 | -0.5731596
4.89 | 978 | 0.528 | 0.02160503 | 978 | 0.01710503 | 0.6336486 | 0.64268 | -0.5790451
4.94 | 988 | 0.526 | 0.02235906 | 988 | 0.01785906 | 0.6364538 | 0.6458476 | -0.5758775
4.99 | 998 | 0.524 | 0.0217084 | 998 | 0.0172084 | 0.6323249 | 0.6413421 | -0.580383
5.05 | 1010 | 0.521 | 0.02225402 | 1010 | 0.01775402 | 0.6333828 | 0.6426327 | -0.5790925
5.1 | 1020 | 0.519 | 0.02203676 | 1020 | 0.01753676 | 0.6313875 | 0.640489 | -0.5812361
5.15 | 1030 | 0.517 | 0.02238717 | 1030 | 0.01788717 | 0.6322939 | 0.6415416 | -0.5801836
5.21 | 1042 | 0.514 | 0.02200328 | 1042 | 0.01750328 | 0.6286371 | 0.6376338 | -0.5840914
5.26 | 1052 | 0.512 | 0.02229078 | 1052 | 0.01779078 | 0.6292495 | 0.6383584 | -0.5833667
5.31 | 1062 | 0.51 | 0.02204913 | 1062 | 0.01754913 | 0.6270809 | 0.6360309 | -0.5856942
5.36 | 1072 | 0.508 | 0.02202762 | 1072 | 0.01752762 | 0.626068 | 0.634972 | -0.5867531
5.41 | 1082 | 0.506 | 0.02176796 | 1082 | 0.01726796 | 0.6237647 | 0.6325023 | -0.5892229
5.48 | 1096 | 0.503 | 0.02218663 | 1096 | 0.01768663 | 0.6245827 | 0.6334791 | -0.5882461
5.53 | 1106 | 0.501 | 0.02234361 | 1106 | 0.01784361 | 0.6245602 | 0.6334998 | -0.5882253
5.58 | 1116 | 0.499 | 0.02194086 | 1116 | 0.01744086 | 0.62143 | 0.630133 | -0.5915922
5.63 | 1126 | 0.496 | 0.02266308 | 1126 | 0.01816308 | 0.6235931 | 0.632602 | -0.5891231
5.69 | 1138 | 0.494 | 0.02264226 | 1138 | 0.01814226 | 0.6228345 | 0.6317967 | -0.5899284
5.74 | 1148 | 0.492 | 0.02145605 | 1148 | 0.01695605 | 0.6151577 | 0.6235001 | -0.5982251
5.79 | 1158 | 0.49 | 0.02272169 | 1158 | 0.01822169 | 0.6215586 | 0.6304872 | -0.5912379
5.84 | 1168 | 0.488 | 0.02283627 | 1168 | 0.01833627 | 0.6213638 | 0.6303119 | -0.5914132
5.9 | 1180 | 0.485 | 0.02256098 | 1180 | 0.01806098 | 0.6181098 | 0.6268693 | -0.5948558
5.95 | 1190 | 0.483 | 0.0228319 | 1190 | 0.0183319 | 0.6188498 | 0.6277041 | -0.594021
6 | 1200 | 0.481 | 0.02224513 | 1200 | 0.01774513 | 0.6144708 | 0.6230062 | -0.598719
6.05 | 1210 | 0.479 | 0.02277129 | 1210 | 0.01827129 | 0.6167663 | 0.6255183 | -0.5962069
6.11 | 1222 | 0.477 | 0.02282169 | 1222 | 0.01832169 | 0.6164405 | 0.62518 | -0.5965452
6.16 | 1232 | 0.474 | 0.02233252 | 1232 | 0.01783252 | 0.6115683 | 0.6200209 | -0.6017042
6.21 | 1242 | 0.473 | 0.02308385 | 1242 | 0.01858385 | 0.6163507 | 0.6251409 | -0.5965843
6.27 | 1254 | 0.47 | 0.02248585 | 1254 | 0.01798585 | 0.6109863 | 0.6194396 | -0.6022855
6.32 | 1264 | 0.468 | 0.02315919 | 1264 | 0.01865919 | 0.6143661 | 0.6230986 | -0.5986266
6.37 | 1274 | 0.466 | 0.02308138 | 1274 | 0.01858138 | 0.6130284 | 0.6216873 | -0.6000378
6.42 | 1284 | 0.464 | 0.02228741 | 1284 | 0.01778741 | 0.6070852 | 0.6153386 | -0.6063866
6.47 | 1294 | 0.462 | 0.02303111 | 1294 | 0.01853111 | 0.6110113 | 0.6195726 | -0.6021525
6.53 | 1306 | 0.46 | 0.02348831 | 1306 | 0.01898831 | 0.6133787 | 0.6221133 | -0.5996118
6.58 | 1316 | 0.458 | 0.02262923 | 1316 | 0.01812923 | 0.6069004 | 0.6152035 | -0.6065216
6.63 | 1326 | 0.455 | 0.02375647 | 1326 | 0.01925647 | 0.6125054 | 0.6212671 | -0.6004581
6.68 | 1336 | 0.453 | 0.0229804 | 1336 | 0.0184804 | 0.6065091 | 0.6148807 | -0.6068444
6.73 | 1346 | 0.451 | 0.02284266 | 1346 | 0.01834266 | 0.6047311 | 0.6130036 | -0.6087215
6.78 | 1356 | 0.449 | 0.02334821 | 1356 | 0.01884821 | 0.6073009 | 0.6157637 | -0.6059614
6.83 | 1366 | 0.447 | 0.02255835 | 1366 | 0.01805835 | 0.6010735 | 0.6091456 | -0.6125795
6.88 | 1376 | 0.445 | 0.0231224 | 1376 | 0.0186224 | 0.6040821 | 0.6123691 | -0.6093561
6.94 | 1388 | 0.443 | 0.02291267 | 1388 | 0.01841267 | 0.6020139 | 0.6101707 | -0.6115544
6.99 | 1398 | 0.441 | 0.02317603 | 1398 | 0.01867603 | 0.6030005 | 0.6112366 | -0.6104885
7.04 | 1408 | 0.439 | 0.02292532 | 1408 | 0.01842532 | 0.6003943 | 0.608483 | -0.6132422
7.09 | 1418 | 0.437 | 0.02327945 | 1418 | 0.01877945 | 0.6020513 | 0.6102579 | -0.6114672
7.15 | 1430 | 0.434 | 0.02313652 | 1430 | 0.01863652 | 0.5994261 | 0.6075144 | -0.6142108
7.2 | 1440 | 0.432 | 0.02359609 | 1440 | 0.01909609 | 0.6018919 | 0.6101414 | -0.6115838
7.25 | 1450 | 0.43 | 0.02316554 | 1450 | 0.01866554 | 0.5979502 | 0.6059763 | -0.6157488
7.31 | 1462 | 0.428 | 0.024038 | 1462 | 0.019538 | 0.6037178 | 0.61208 | -0.6096451
7.36 | 1472 | 0.426 | 0.02287487 | 1472 | 0.01837487 | 0.594359 | 0.6021867 | -0.6195384
7.41 | 1482 | 0.424 | 0.02321753 | 1482 | 0.01871753 | 0.5960419 | 0.6039781 | -0.617747
7.46 | 1492 | 0.422 | 0.02334983 | 1492 | 0.01884983 | 0.5961897 | 0.6041444 | -0.6175808
7.52 | 1504 | 0.42 | 0.02308961 | 1504 | 0.01858961 | 0.5936339 | 0.6014415 | -0.6202836
7.57 | 1514 | 0.418 | 0.02444537 | 1514 | 0.01994537 | 0.6030515 | 0.6113886 | -0.6103365
7.62 | 1524 | 0.416 | 0.02307135 | 1524 | 0.01857135 | 0.5918037 | 0.5995294 | -0.6221957
7.67 | 1534 | 0.413 | 0.0237929 | 1534 | 0.0192929 | 0.5954915 | 0.6034595 | -0.6182656
7.72 | 1544 | 0.411 | 0.02341685 | 1544 | 0.01891685 | 0.5917781 | 0.5995529 | -0.6221722
7.77 | 1554 | 0.409 | 0.02343933 | 1554 | 0.01893933 | 0.5911236 | 0.5988698 | -0.6228554
7.82 | 1564 | 0.407 | 0.02361766 | 1564 | 0.01911766 | 0.5916901 | 0.599471 | -0.6222542
7.87 | 1574 | 0.405 | 0.02412284 | 1574 | 0.01962284 | 0.5948468 | 0.602794 | -0.6189311
7.92 | 1584 | 0.403 | 0.02367999 | 1584 | 0.01917999 | 0.5905455 | 0.598275 | -0.6234501
7.98 | 1596 | 0.401 | 0.02378237 | 1596 | 0.01928237 | 0.5907833 | 0.5985155 | -0.6232096
8.03 | 1606 | 0.399 | 0.0238119 | 1606 | 0.0193119 | 0.5902096 | 0.597915 | -0.6238101
8.08 | 1616 | 0.397 | 0.02335664 | 1616 | 0.01885664 | 0.5857216 | 0.5932077 | -0.6285174
8.13 | 1626 | 0.395 | 0.02376626 | 1626 | 0.01926626 | 0.5882197 | 0.5958298 | -0.6258953
8.18 | 1636 | 0.393 | 0.0234815 | 1636 | 0.0189815 | 0.5850787 | 0.5925384 | -0.6291867
8.23 | 1646 | 0.39 | 0.02421257 | 1646 | 0.01971257 | 0.5892695 | 0.5969574 | -0.6247678
8.28 | 1656 | 0.388 | 0.02338164 | 1656 | 0.01888164 | 0.5816 | 0.5889261 | -0.6327991
8.34 | 1668 | 0.386 | 0.02417968 | 1668 | 0.01967968 | 0.5876585 | 0.5952549 | -0.6264703
8.39 | 1678 | 0.384 | 0.02359801 | 1678 | 0.01909801 | 0.5819873 | 0.5893209 | -0.6324042
8.44 | 1688 | 0.382 | 0.0240571 | 1688 | 0.0195571 | 0.585042 | 0.5925128 | -0.6292124
8.49 | 1698 | 0.38 | 0.02362007 | 1698 | 0.01912007 | 0.5805344 | 0.5878 | -0.6339251
8.55 | 1710 | 0.378 | 0.02441133 | 1710 | 0.01991133 | 0.5867168 | 0.5942433 | -0.6274818
8.6 | 1720 | 0.375 | 0.02377548 | 1720 | 0.01927548 | 0.5794691 | 0.5866974 | -0.6350277
8.65 | 1730 | 0.373 | 0.02424615 | 1730 | 0.01974615 | 0.5827292 | 0.5900945 | -0.6316307
8.71 | 1742 | 0.371 | 0.02394501 | 1742 | 0.01944501 | 0.579561 | 0.5867751 | -0.6349501
8.76 | 1752 | 0.369 | 0.02406876 | 1752 | 0.01956876 | 0.5798423 | 0.5870632 | -0.634662
8.81 | 1762 | 0.367 | 0.02440095 | 1762 | 0.01990095 | 0.5819724 | 0.589276 | -0.6324491
8.87 | 1774 | 0.365 | 0.02434028 | 1774 | 0.01984028 | 0.5808982 | 0.5881399 | -0.6335852
8.92 | 1784 | 0.362 | 0.02376594 | 1784 | 0.01926594 | 0.5739922 | 0.5809665 | -0.6407587
8.97 | 1794 | 0.361 | 0.02431243 | 1794 | 0.01981243 | 0.5790825 | 0.5862348 | -0.6354904
9.02 | 1804 | 0.358 | 0.02424492 | 1804 | 0.01974492 | 0.5766891 | 0.5837578 | -0.6379673
9.07 | 1814 | 0.356 | 0.02432944 | 1814 | 0.01982944 | 0.576668 | 0.5837273 | -0.6379978
9.12 | 1824 | 0.354 | 0.02473657 | 1824 | 0.02023657 | 0.5795975 | 0.5867613 | -0.6349639
9.17 | 1834 | 0.352 | 0.02427547 | 1834 | 0.01977547 | 0.5746061 | 0.5815671 | -0.6401581
9.22 | 1844 | 0.35 | 0.02418883 | 1844 | 0.01968883 | 0.573021 | 0.5799121 | -0.6418131
9.28 | 1856 | 0.348 | 0.02459159 | 1856 | 0.02009159 | 0.5762099 | 0.5832018 | -0.6385233
9.33 | 1866 | 0.346 | 0.02487228 | 1866 | 0.02037228 | 0.5780584 | 0.5851072 | -0.6366179
9.38 | 1876 | 0.343 | 0.02499474 | 1876 | 0.02049474 | 0.5774507 | 0.5844804 | -0.6372448
9.43 | 1886 | 0.341 | 0.02505173 | 1886 | 0.02055173 | 0.5772378 | 0.584246 | -0.6374792
9.48 | 1896 | 0.339 | 0.0245658 | 1896 | 0.0200658 | 0.5718838 | 0.5786861 | -0.643039
9.53 | 1906 | 0.337 | 0.02429625 | 1906 | 0.01979625 | 0.5685433 | 0.5752146 | -0.6465106
9.58 | 1916 | 0.335 | 0.02401649 | 1916 | 0.01951649 | 0.565078 | 0.571616 | -0.6501092
9.63 | 1926 | 0.333 | 0.02495005 | 1926 | 0.02045005 | 0.5732689 | 0.5800788 | -0.6416463
9.69 | 1938 | 0.33 | 0.02474694 | 1938 | 0.02024694 | 0.5697978 | 0.5764793 | -0.6452459
9.74 | 1948 | 0.328 | 0.02479771 | 1948 | 0.02029771 | 0.5695297 | 0.5761874 | -0.6455378
9.79 | 1958 | 0.327 | 0.02455391 | 1958 | 0.02005391 | 0.5673828 | 0.5739404 | -0.6477847
9.84 | 1968 | 0.324 | 0.02487 | 1968 | 0.02037 | 0.5687208 | 0.5753207 | -0.6464045
9.9 | 1980 | 0.322 | 0.02434825 | 1980 | 0.01984825 | 0.5630476 | 0.5694388 | -0.6522864
9.95 | 1990 | 0.32 | 0.02544496 | 1990 | 0.02094496 | 0.5731774 | 0.5798797 | -0.6418454
10 | 2000 | 0.317 | 0.02464304 | 2000 | 0.02014304 | 0.5634304 | 0.5698158 | -0.6519094
10 | 2000 | 0.315 | 0.02476062 | 2000 | 0.02026062 | 0.5626062 | 0.5689882 | -0.6527369
10.1 | 2020 | 0.313 | 0.02476062 | 2020 | 0.02026062 | 0.5630822 | 0.5694238 | -0.6523014
10.2 | 2040 | 0.311 | 0.024 | 2040 | 0.02037 | 0.5558 | 0.5621351 | -0.6595901
10.2 | 2040 | 0.309 | 0.024 | 2040 | 0.01984825 | 0.5538 | 0.5599331 | -0.661792
10.3 | 2060 | 0.306 | 0.024 | 2060 | 0.02094496 | 0.5532 | 0.5596092 | -0.662116
10.3 | 2060 | 0.304 | 0.024 | 2060 | 0.02014304 | 0.5512 | 0.5573235 | -0.6644017
10.4 | 2080 | 0.301 | 0.024 | 2080 | 0.01974492 | 0.5506 | 0.5565432 | -0.6651819
10.4 | 2080 | 0.299 | 0.024 | 2080 | 0.01982944 | 0.5486 | 0.554529 | -0.6671961
10.5 | 2100 | 0.297 | 0.024 | 2100 | 0.02023657 | 0.549 | 0.5550103 | -0.6667149
10.5 | 2100 | 0.295 | 0.024 | 2100 | 0.01977547 | 0.547 | 0.5528338 | -0.6688914
10.6 | 2120 | 0.293 | 0.024 | 2120 | 0.01968883 | 0.5474 | 0.5531688 | -0.6685563
10.6 | 2120 | 0.291 | 0.024 | 2120 | 0.02009159 | 0.5454 | 0.5512467 | -0.6704785
10.7 | 2140 | 0.288 | 0.024 | 2140 | 0.02037228 | 0.5448 | 0.5506672 | -0.6710579
10.7 | 2140 | 0.286 | 0.024 | 2140 | 0.0200658 | 0.5428 | 0.5485388 | -0.6731863
10.8 | 2160 | 0.284 | 0.024 | 2160 | 0.01979625 | 0.5432 | 0.5488221 | -0.672903
10.8 | 2160 | 0.282 | 0.024 | 2160 | 0.01951649 | 0.5412 | 0.5467036 | -0.6750215
10.9 | 2180 | 0.279 | 0.024 | 2180 | 0.02045005 | 0.5406 | 0.5463056 | -0.6754196
10.9 | 2180 | 0.277 | 0.024 | 2180 | 0.02024694 | 0.5386 | 0.5442084 | -0.6775168
11 | 2200 | 0.275 | 0.024 | 2200 | 0.02029771 | 0.539 | 0.5445819 | -0.6771433
11 | 2200 | 0.272 | 0.024 | 2200 | 0.02094496 | 0.536 | 0.541697 | -0.6800281
11.1 | 2220 | 0.27 | 0.024 | 2220 | 0.02014304 | 0.5364 | 0.5418386 | -0.6798865
11.1 | 2220 | 0.268 | 0.024 | 2220 | 0.01974492 | 0.5344 | 0.5396916 | -0.6820335
11.2 | 2240 | 0.265 | 0.024 | 2240 | 0.01982944 | 0.5338 | 0.5390548 | -0.6826703
11.2 | 2240 | 0.263 | 0.024 | 2240 | 0.02023657 | 0.5318 | 0.5371222 | -0.6846029
11.3 | 2260 | 0.261 | 0.024 | 2260 | 0.01977547 | 0.5322 | 0.5373614 | -0.6843638
11.4 | 2280 | 0.259 | 0.024 | 2280 | 0.01968883 | 0.5326 | 0.5376994 | -0.6840257
11.4 | 2280 | 0.256 | 0.024 | 2280 | 0.02009159 | 0.5296 | 0.5347434 | -0.6869817
11.5 | 2300 | 0.254 | 0.024 | 2300 | 0.02094496 | 0.53 | 0.53532 | -0.6864051
11.5 | 2300 | 0.252 | 0.024 | 2300 | 0.02014304 | 0.528 | 0.533076 | -0.6886491
11.5 | 2300 | 0.252 | 0.024 | 2300 | 0.01974492 | 0.528 | 0.5329757 | -0.6887494