## Sheet1
Overpotential Calculation | [15 empty] | T | Log() | P_H2 | P_O2
Raw |  |  |  |  | mA/cm2 |  | mW/cm2 |  | Total Opot |  |  | Erev | 1.179911 |  |  | 353 | 0.9254295 | 100 | 100 |  |  | EIS
I | V | P | IR |  | I | V | P |  | Ln(i) | Total Opot |  | Kin Opot | Ohmic | proton | Mass |  |  |  |  | x | y | X | Y | -0.38054 | intercept
0.01997615 | 0.80982 | 0.01617709 | 0.018 | 0.01164 | 3.99523 | -0.80982 | -3.235417 | 1 | -5.522654 | -0.3700906 | 1 | 0.2081217 | 0.0003595707 | 0.000232522386 | 0.1613768 | Intercept | -0.471 |  |  | -6 | -0.1854 | 0 | -0.38054 | 11.14474 | slope
0.07206885 | 0.80885 | 0.05829289 | 0.018 | 0.01164 | 14.41377 | -0.80885 | -11.65858 | 1 | -4.239571 | -0.3710606 | 1 | 0.2691964 | 0.0012972393 | 0.000838881414 | 0.09972805 | Slope | -0.0476 |  |  | -5.9 | -0.19016 | 0.01 | -0.2690926
0.122659 | 0.80044 | 0.09818116996 | 0.018 | 0.01164 | 24.5318 | -0.80044 | -19.63623 | 1 | -3.707785 | -0.3794706 | 1 | 0.2945094 | 0.002207862 | 0.00142775076 | 0.08132553 |  |  |  |  | -5.8 | -0.19492 | 0.02 | -0.1576452 | y=0
0.1722473 | 0.79225 | 0.1364629 | 0.018 | 0.01164 | 34.44946 | -0.79225 | -27.29258 | 1 | -3.368262 | -0.3876606 | 1 | 0.3106707 | 0.0031004514 | 0.002004958572 | 0.07188443 |  |  |  |  | -5.7 | -0.19968 | 0.03 | -0.0461978 | x= | 0.03414526
0.22233645 | 0.78525 | 0.1745897 | 0.018 | 0.01164 | 44.46729 | -0.78525 | -34.91794 | 1 | -3.113001 | -0.3946606 | 1 | 0.3228211 | 0.0040020561 | 0.002587996278 | 0.06524939 |  |  |  |  | -5.6 | -0.20444 | 0.04 | 0.0652496
0.275431 | 0.77897 | 0.2145525 | 0.018 | 0.01164 | 55.0862 | -0.77897 | -42.9105 | 1 | -2.898856 | -0.4009406 | 1 | 0.3330145 | 0.004957758 | 0.00320601684 | 0.05976235 |  |  |  |  | -5.5 | -0.2092 | 0.05 | 0.176697 | y intercept EIS | 0.03083
0.32702285 | 0.77236 | 0.2525794 | 0.018 | 0.01164 | 65.40457 | -0.77236 | -50.51587 | 1 | -2.727163 | -0.4075506 | 1 | 0.341187 | 0.0058864113 | 0.003806545974 | 0.05667058 |  |  |  |  | -5.4 | -0.21396 | 0.06 | 0.2881444
0.37711205 | 0.76674 | 0.2891469 | 0.018 | 0.01164 | 75.42241 | -0.76674 | -57.82938 | 1 | -2.584651 | -0.4131706 | 1 | 0.3479706 | 0.0067880169 | 0.004389584262 | 0.05402235 |  |  |  |  | -5.3 | -0.21872 | 0.07 | 0.3995918 | R= | 0.003315256
0.43120835 | 0.76121 | 0.3282401 | 0.018 | 0.01164 | 86.24167 | -0.76121 | -65.64802 | 1 | -2.450602 | -0.4187006 | 1 | 0.3543514 | 0.0077617503 | 0.005019265194 | 0.0515682 |  |  |  |  | -5.2 | -0.22348 | 0.08 | 0.5110392 |  | 0.009945768
0.48129755 | 0.75613 | 0.3639235 | 0.018 | 0.01164 | 96.25951 | -0.75613 | -72.7847 | 1 | -2.340708 | -0.4237806 | 1 | 0.3595823 | 0.0086633559 | 0.005602303482 | 0.04993259 |  |  |  |  | -5.1 | -0.22824 | 0.09 | 0.6224866
0.5313868 | 0.75132 | 0.3992415 | 0.018 | 0.01164 | 106.27736 | -0.75132 | -79.84831 | 1 | -2.241703 | -0.4285906 | 1 | 0.3642949 | 0.0095649624 | 0.006185342352 | 0.04854533 |  |  |  |  | -5 | -0.233 | 0.1 | 0.733934
0.58097505 | 0.74644 | 0.433663 | 0.018 | 0.01164 | 116.19501 | -0.74644 | -86.7326 | 1 | -2.152485 | -0.4334706 | 1 | 0.3685417 | 0.0104575509 | 0.006762549582 | 0.04770878 |  |  |  |  | -4.9 | -0.23776 | 0.11 | 0.8453814
0.63106425 | 0.74213 | 0.4683317 | 0.018 | 0.01164 | 126.21285 | -0.74213 | -93.66634 | 1 | -2.069786 | -0.4377806 | 1 | 0.3724782 | 0.0113591565 | 0.00734558787 | 0.04659762 |  |  |  |  | -4.8 | -0.24252 | 0.12 | 0.9568288
0.6816543 | 0.73808 | 0.5031154 | 0.018 | 0.01164 | 136.33086 | -0.73808 | -100.6231 | 1 | -1.992671 | -0.4418306 | 1 | 0.3761489 | 0.0122697774 | 0.007934456052 | 0.04547746 |  |  |  |  | -4.7 | -0.24728 | 0.13 | 1.0682762
0.7327453 | 0.73352 | 0.5374833 | 0.018 | 0.01164 | 146.54906 | -0.73352 | -107.4967 | 1 | -1.920395 | -0.4463906 | 1 | 0.3795892 | 0.0131894154 | 0.008529155292 | 0.04508281 |  |  |  |  | -4.6 | -0.25204 | 0.14 | 1.1797236
0.7828344 | 0.72939 | 0.5709916 | 0.018 | 0.01164 | 156.56688 | -0.72939 | -114.1983 | 1 | -1.854272 | -0.4505206 | 1 | 0.3827367 | 0.0140910192 | 0.009112192416 | 0.04458071 |  |  |  |  | -4.5 | -0.2568 | 0.15 | 1.291171
0.83292365 | 0.72577 | 0.604511 | 0.018 | 0.01164 | 166.58473 | -0.72577 | -120.9022 | 1 | -1.792251 | -0.4541406 | 1 | 0.3856888 | 0.0149926257 | 0.009695231286 | 0.04376387 |  |  |  |  | -4.4 | -0.26156 | 0.16 | 1.4026184
0.8830128 | 0.72194 | 0.6374823 | 0.018 | 0.01164 | 176.60256 | -0.72194 | -127.4965 | 1 | -1.733853 | -0.4579706 | 1 | 0.3884686 | 0.0158942304 | 0.01027827 | 0.0433295 |  |  |  |  | -4.3 | -0.26632 | 0.17 | 1.5140658
0.93310195 | 0.71833 | 0.6702751 | 0.018 | 0.01164 | 186.62039 | -0.71833 | -134.055 | 1 | -1.678679 | -0.4615806 | 1 | 0.3910949 | 0.0167958351 | 0.01086131 | 0.04282854 |  |  |  |  | -4.2 | -0.27108 | 0.18 | 1.6255132
0.9866975 | 0.71413 | 0.7046303 | 0.018 | 0.01164 | 197.3395 | -0.71413 | -140.9261 | 1 | -1.62283 | -0.4657806 | 1 | 0.3937533 | 0.017760555 | 0.0114851589 | 0.04278155 |  |  |  |  | -4.1 | -0.27584 | 0.19 | 1.7369606
1.03728755 | 0.71078 | 0.7372832 | 0.018 | 0.01164 | 207.45751 | -0.71078 | -147.4566 | 1 | -1.572829 | -0.4691306 | 1 | 0.3961334 | 0.0186711759 | 0.01207403 | 0.04225202 |  |  |  |  | -4 | -0.2806 | 0.2 | 1.848408
1.08887935 | 0.70703 | 0.7698704 | 0.018 | 0.01164 | 217.77587 | -0.70703 | -153.9741 | 1 | -1.524289 | -0.4728806 | 1 | 0.3984439 | 0.0195998283 | 0.01267456 | 0.04216234 |  |  |  |  | -3.9 | -0.28536 | 0.21 | 1.9598554
1.1384677 | 0.70318 | 0.8005477 | 0.018 | 0.01164 | 227.69354 | -0.70318 | -160.1095 | 1 | -1.479755 | -0.4767306 | 1 | 0.4005637 | 0.0204924186 | 0.01325176 | 0.04242271 |  |  |  |  | -3.8 | -0.29012 | 0.22 | 2.0713028
1.18905785 | 0.69955 | 0.8318054 | 0.018 | 0.01164 | 237.81157 | -0.69955 | -166.3611 | 1 | -1.436277 | -0.4803606 | 1 | 0.4026332 | 0.0214030413 | 0.01384063 | 0.04248367 |  |  |  |  | -3.7 | -0.29488 | 0.23 | 2.1827502
1.2386461 | 0.69637 | 0.862556 | 0.018 | 0.01164 | 247.72922 | -0.69637 | -172.5112 | 1 | -1.395419 | -0.4835406 | 1 | 0.4045781 | 0.0222956298 | 0.01441784 | 0.04224905 |  |  |  |  | -3.6 | -0.29964 | 0.24 | 2.2941976
1.2917406 | 0.69268 | 0.8947629 | 0.018 | 0.01164 | 258.34812 | -0.69268 | -178.9526 | 1 | -1.353447 | -0.4872306 | 1 | 0.4065759 | 0.0232513308 | 0.01503586 | 0.04236747 |  |  |  |  | -3.5 | -0.3044 | 0.25 | 2.405645
1.34132885 | 0.68949 | 0.9248328 | 0.018 | 0.01164 | 268.26577 | -0.68949 | -184.9666 | 1 | -1.315777 | -0.4904206 | 1 | 0.408369 | 0.0241439193 | 0.01561307 | 0.04229458 |  |  |  |  | -3.4 | -0.30916 | 0.26 | 2.5170924
1.3909171 | 0.68623 | 0.954489 | 0.018 | 0.01164 | 278.18342 | -0.68623 | -190.8978 | 1 | -1.279475 | -0.4936806 | 1 | 0.410097 | 0.0250365078 | 0.01619028 | 0.04235678 |  |  |  |  | -3.3 | -0.31392 | 0.27 | 2.6285398
1.4440117 | 0.6826 | 0.9856824 | 0.018 | 0.01164 | 288.80234 | -0.6826 | -197.1365 | 1 | -1.242013 | -0.4973106 | 1 | 0.4118802 | 0.0259922106 | 0.0168083 | 0.04262987 |  |  |  |  | -3.2 | -0.31868
1.49360005 | 0.67939 | 1.014737 | 0.018 | 0.01164 | 298.72001 | -0.67939 | -202.9474 | 1 | -1.208249 | -0.5005206 | 1 | 0.4134874 | 0.0268848009 | 0.0173855 | 0.0427629 |  |  |  |  | -3.1 | -0.32344
1.54419005 | 0.67619 | 1.044166 | 0.018 | 0.01164 | 308.83801 | -0.67619 | -208.8332 | 1 | -1.174938 | -0.5037206 | 1 | 0.4150729 | 0.0277954209 | 0.01797437 | 0.04287785 |  |  |  |  | -3 | -0.3282
1.5937782 | 0.67299 | 1.072597 | 0.018 | 0.01164 | 318.75564 | -0.67299 | -214.5194 | 1 | -1.14333 | -0.5069206 | 1 | 0.4165775 | 0.0286880076 | 0.01855158 | 0.04310352 |  |  |  |  | -2.9 | -0.33296
1.64537025 | 0.67006 | 1.102497 | 0.018 | 0.01164 | 329.07405 | -0.67006 | -220.4994 | 1 | -1.111472 | -0.5098506 | 1 | 0.4180939 | 0.0296166645 | 0.01915210971 | 0.04298789 |  |  |  |  | -2.8 | -0.33772
1.6949584 | 0.66682 | 1.130232 | 0.018 | 0.01164 | 338.99168 | -0.66682 | -226.0464 | 1 | -1.08178 | -0.5130906 | 1 | 0.4195073 | 0.0305092512 | 0.01972932 | 0.04334472 |  |  |  |  | -2.7 | -0.34248
1.7470512 | 0.6636 | 1.159343 | 0.018 | 0.01164 | 349.41024 | -0.6636 | -231.8686 | 1 | -1.051509 | -0.5163106 | 1 | 0.4209482 | 0.0314469216 | 0.02033568 | 0.04357978 |  |  |  |  | -2.6 | -0.34724
1.79663945 | 0.66048 | 1.186644 | 0.018 | 0.01164 | 359.32789 | -0.66048 | -237.3289 | 1 | -1.02352 | -0.5194306 | 1 | 0.4222804 | 0.0323395101 | 0.02091288 | 0.04389773 |  |  |  |  | -2.5 | -0.352
1.8472297 | 0.65763 | 1.214794 | 0.018 | 0.01164 | 369.44594 | -0.65763 | -242.9587 | 1 | -0.9957509 | -0.5222806 | 1 | 0.4236023 | 0.0332501346 | 0.02150175 | 0.04392643 |  |  |  |  | -2.4 | -0.35676
1.8973188 | 0.65466 | 1.242099 | 0.018 | 0.01164 | 379.46376 | -0.65466 | -248.4197 | 1 | -0.9689962 | -0.5252506 | 1 | 0.4248758 | 0.0341517384 | 0.02208479 | 0.04413826 |  |  |  |  | -2.3 | -0.36152
1.9509143 | 0.65152 | 1.27106 | 0.018 | 0.01164 | 390.18286 | -0.65152 | -254.2119 | 1 | -0.9411398 | -0.5283906 | 1 | 0.4262017 | 0.0351164574 | 0.02270864 | 0.04436373 |  |  |  |  | -2.2 | -0.36628
2.0020052 | 0.64858 | 1.298461 | 0.018 | 0.01164 | 400.40104 | -0.64858 | -259.6921 | 1 | -0.9152886 | -0.5313306 | 1 | 0.4274323 | 0.0360360936 | 0.02330334 | 0.04455888 |  |  |  |  | -2.1 | -0.37104
2.05259525 | 0.64526 | 1.324458 | 0.018 | 0.01164 | 410.51905 | -0.64526 | -264.8915 | 1 | -0.8903329 | -0.5346506 | 1 | 0.4286202 | 0.0369467145 | 0.02389220871 | 0.0451915 |  |  |  |  | -2 | -0.3758
2.10518905 | 0.64229 | 1.352142 | 0.018 | 0.01164 | 421.03781 | -0.64229 | -270.4284 | 1 | -0.8650326 | -0.5376206 | 1 | 0.4298244 | 0.0378934029 | 0.0245044 | 0.04539832 |  |  |  |  | -1.9 | -0.38056
2.16379335 | 0.63913 | 1.382945 | 0.018 | 0.01164 | 432.75867 | -0.63913 | -276.589 | 1 | -0.8375751 | -0.5407806 | 1 | 0.4311314 | 0.0389482803 | 0.02518655 | 0.04551431 |  |  |  |  | -1.8 | -0.38532
2.2138824 | 0.63586 | 1.407719 | 0.018 | 0.01164 | 442.77648 | -0.63586 | -281.5439 | 1 | -0.8146902 | -0.5440506 | 1 | 0.4322207 | 0.0398498832 | 0.02576959 | 0.04621035 |  |  |  |  | -1.7 | -0.39008
2.26447245 | 0.6331 | 1.433638 | 0.018 | 0.01164 | 452.89449 | -0.6331 | -286.7275 | 1 | -0.7920961 | -0.5468106 | 1 | 0.4332962 | 0.0407605041 | 0.02635846 | 0.04639538 |  |  |  |  | -1.6 | -0.39484
2.31556355 | 0.63014 | 1.459129 | 0.018 | 0.01164 | 463.11271 | -0.63014 | -291.8258 | 1 | -0.7697848 | -0.5497706 | 1 | 0.4343582 | 0.0416801439 | 0.02695316 | 0.04677903 |  |  |  |  | -1.5 | -0.3996
2.3656529 | 0.62726 | 1.483879 | 0.018 | 0.01164 | 473.13058 | -0.62726 | -296.7759 | 1 | -0.7483839 | -0.5526506 | 1 | 0.4353769 | 0.0425817522 | 0.0275362 | 0.04715569 |  |  |  |  | -1.4 | -0.40436
2.4182466 | 0.62443 | 1.510026 | 0.018 | 0.01164 | 483.64932 | -0.62443 | -302.0051 | 1 | -0.7263952 | -0.5554806 | 1 | 0.4364236 | 0.0435284388 | 0.02814839 | 0.04738015 |  |  |  |  | -1.3 | -0.40912
2.46783495 | 0.62139 | 1.533488 | 0.018 | 0.01164 | 493.56699 | -0.62139 | -306.6976 | 1 | -0.7060967 | -0.5585206 | 1 | 0.4373898 | 0.0444210291 | 0.0287256 | 0.04798415 |  |  |  |  | -1.2 | -0.41388
2.5179238 | 0.61883 | 1.558167 | 0.018 | 0.01164 | 503.58476 | -0.61883 | -311.6334 | 1 | -0.6860032 | -0.5610806 | 1 | 0.4383462 | 0.0453226284 | 0.02930863 | 0.04810307 | 0.7415643 |  |  |  | -1.1 | -0.41864
2.56801285 | 0.61573 | 1.581203 | 0.018 | 0.01164 | 513.60257 | -0.61573 | -316.2405 | 1 | -0.6663055 | -0.5641806 | 1 | 0.4392839 | 0.0462242313 | 0.02989167 | 0.04878081 |  |  |  |  | -1 | -0.4234
2.6226103 | 0.61294 | 1.607503 | 0.018 | 0.01164 | 524.52206 | -0.61294 | -321.5006 | 1 | -0.6452678 | -0.5669706 | 1 | 0.4402853 | 0.0472069854 | 0.03052718 | 0.04895115 |  |  |  |  | -0.9 | -0.42816
2.67219865 | 0.6102 | 1.630576 | 0.018 | 0.01164 | 534.43973 | -0.6102 | -326.1151 | 1 | -0.6265363 | -0.5697106 | 1 | 0.4411769 | 0.0480995757 | 0.03110439 | 0.04932973 |  |  |  |  | -0.8 | -0.43292
2.7222879 | 0.60702 | 1.652483 | 0.018 | 0.01164 | 544.45758 | -0.60702 | -330.4966 | 1 | -0.6079652 | -0.5728906 | 1 | 0.4420609 | 0.0490011822 | 0.03168743 | 0.05014111 |  |  |  |  | -0.7 | -0.43768
2.7743805 | 0.60427 | 1.676475 | 0.018 | 0.01164 | 554.8761 | -0.60427 | -335.295 | 1 | -0.5890104 | -0.5756406 | 1 | 0.4429631 | 0.049938849 | 0.03229378902 | 0.05044483 |  |  |  |  | -0.6 | -0.44244
2.82797575 | 0.60138 | 1.700688 | 0.018 | 0.01164 | 565.59515 | -0.60138 | -340.1376 | 1 | -0.5698767 | -0.5785306 | 1 | 0.4438739 | 0.0509035635 | 0.03291763773 | 0.0508355 |  |  |  |  | -0.5 | -0.4472
2.878065 | 0.59851 | 1.722551 | 0.018 | 0.01164 | 575.613 | -0.59851 | -344.5101 | 1 | -0.5523197 | -0.5814006 | 1 | 0.4447096 | 0.05180517 | 0.0335006766 | 0.05138515 |  |  |  |  | -0.4 | -0.45196
2.92765335 | 0.59583 | 1.744384 | 0.018 | 0.01164 | 585.53067 | -0.59583 | -348.8767 | 1 | -0.5352367 | -0.5840806 | 1 | 0.4455227 | 0.0526977603 | 0.03407788 | 0.0517822 |  |  |  |  | -0.3 | -0.45672
2.9787444 | 0.59314 | 1.766812 | 0.018 | 0.01164 | 595.74888 | -0.59314 | -353.3625 | 1 | -0.517936 | -0.5867706 | 1 | 0.4463462 | 0.0536173992 | 0.03467258 | 0.05213434 |  |  |  |  | -0.2 | -0.46148
3.02833275 | 0.5905 | 1.78823 | 0.018 | 0.01164 | 605.66655 | -0.5905 | -357.6461 | 1 | -0.5014257 | -0.5894106 | 1 | 0.4471321 | 0.0545099895 | 0.03524979321 | 0.05251865 |  |  |  |  | -0.1 | -0.46624
3.07892255 | 0.58789 | 1.810068 | 0.018 | 0.01164 | 615.78451 | -0.58789 | -362.0136 | 1 | -0.4848582 | -0.5920206 | 1 | 0.4479207 | 0.0554206059 | 0.03583866 | 0.05284056 |  |  |  |  | -2.04281e-14 | -0.471
3.1310153 | 0.58484 | 1.831143 | 0.018 | 0.01164 | 626.20306 | -0.58484 | -366.2286 | 1 | -0.4680806 | -0.5950706 | 1 | 0.4487194 | 0.0563582754 | 0.03644502 | 0.05354792 |  |  |  |  | 0.1 | -0.47576
3.18060365 | 0.58209 | 1.851398 | 0.018 | 0.01164 | 636.12073 | -0.58209 | -370.2795 | 1 | -0.4523669 | -0.5978206 | 1 | 0.4494673 | 0.0572508657 | 0.03702223 | 0.05408015 |  |  |  |  | 0.2 | -0.48052
3.230192 | 0.57927 | 1.871153 | 0.018 | 0.01164 | 646.0384 | -0.57927 | -374.2307 | 1 | -0.4368963 | -0.6006406 | 1 | 0.4502037 | 0.058143456 | 0.03759943488 | 0.05469395 |  |  |  |  | 0.3 | -0.48528
3.27978025 | 0.57675 | 1.891613 | 0.018 | 0.01164 | 655.95605 | -0.57675 | -378.3227 | 1 | -0.4216615 | -0.6031606 | 1 | 0.4509289 | 0.0590360445 | 0.03817664211 | 0.05501897 |  |  |  |  | 0.4 | -0.49004
3.3293686 | 0.57437 | 1.912289 | 0.018 | 0.01164 | 665.87372 | -0.57437 | -382.4579 | 1 | -0.4066552 | -0.6055406 | 1 | 0.4516432 | 0.0599286348 | 0.03875385 | 0.05521488 |  |  |  |  | 0.5 | -0.4948
3.3804597 | 0.57158 | 1.932203 | 0.018 | 0.01164 | 676.09194 | -0.57158 | -386.4406 | 1 | -0.3914262 | -0.6083306 | 1 | 0.4523681 | 0.0608482746 | 0.03934855 | 0.05576563 |  |  |  |  | 0.6 | -0.49956
3.43605885 | 0.56849 | 1.953365 | 0.018 | 0.01164 | 687.21177 | -0.56849 | -390.673 | 1 | -0.3751128 | -0.6114206 | 1 | 0.4531446 | 0.0618490593 | 0.03999573 | 0.05643116 |  |  |  |  | 0.7 | -0.50432
3.4861477 | 0.56605 | 1.973334 | 0.018 | 0.01164 | 697.22954 | -0.56605 | -394.6668 | 1 | -0.3606406 | -0.6138606 | 1 | 0.4538335 | 0.0627506586 | 0.04057876 | 0.05669765 |  |  |  |  | 0.8 | -0.50908
3.5392424 | 0.5631 | 1.992947 | 0.018 | 0.01164 | 707.84848 | -0.5631 | -398.5895 | 1 | -0.3455252 | -0.6168106 | 1 | 0.454553 | 0.0637063632 | 0.04119678 | 0.05735443 |  |  |  |  | 0.9 | -0.51384
3.58933145 | 0.56019 | 2.010708 | 0.018 | 0.01164 | 717.86629 | -0.56019 | -402.1415 | 1 | -0.331472 | -0.6197206 | 1 | 0.4552219 | 0.0646079661 | 0.04177982 | 0.05811085 |  |  |  |  | 1 | -0.5186
3.6444299 | 0.5575 | 2.03177 | 0.018 | 0.01164 | 728.88598 | -0.5575 | -406.3539 | 1 | -0.316238 | -0.6224106 | 1 | 0.4559471 | 0.0655997382 | 0.04242116 | 0.0584426 |  |  |  |  | 1.1 | -0.52336
3.6950195 | 0.55458 | 2.049184 | 0.018 | 0.01164 | 739.0039 | -0.55458 | -409.8368 | 1 | -0.3024521 | -0.6253306 | 1 | 0.4566033 | 0.066510351 | 0.04301002698 | 0.05920691 |  |  |  |  | 1.2 | -0.52812
3.74510885 | 0.55236 | 2.068648 | 0.018 | 0.01164 | 749.02177 | -0.55236 | -413.7297 | 1 | -0.2889872 | -0.6275506 | 1 | 0.4572442 | 0.0674119593 | 0.04359307 | 0.05930134 |  |  |  |  | 1.3 | -0.53288
3.79920525 | 0.54945 | 2.087473 | 0.018 | 0.01164 | 759.84105 | -0.54945 | -417.4947 | 1 | -0.274646 | -0.6304606 | 1 | 0.4579268 | 0.0683856945 | 0.04422274911 | 0.05992528 |  |  |  |  | 1.4 | -0.53764
3.8497953 | 0.54669 | 2.104645 | 0.018 | 0.01164 | 769.95906 | -0.54669 | -420.9289 | 1 | -0.2614179 | -0.6332206 | 1 | 0.4585565 | 0.0692963154 | 0.04481162 | 0.06055613 |  |  |  |  | 1.5 | -0.5424
3.89938365 | 0.54395 | 2.12107 | 0.018 | 0.01164 | 779.87673 | -0.54395 | -424.2139 | 1 | -0.2486194 | -0.6359606 | 1 | 0.4591657 | 0.0701889057 | 0.04538883 | 0.06121713 |  |  |  |  | 1.6 | -0.54716
3.948972 | 0.54139 | 2.137934 | 0.018 | 0.01164 | 789.7944 | -0.54139 | -427.5868 | 1 | -0.2359826 | -0.6385206 | 1 | 0.4597672 | 0.071081496 | 0.04596603408 | 0.06170582 |  |  |  |  | 1.7 | -0.55192
3.99856005 | 0.53883 | 2.154544 | 0.018 | 0.01164 | 799.71201 | -0.53883 | -430.9088 | 1 | -0.2235036 | -0.6410806 | 1 | 0.4603612 | 0.0719740809 | 0.04654324 | 0.06220202 |  |  |  |  | 1.8 | -0.55668
4.05015235 | 0.53639 | 2.172461 | 0.018 | 0.01164 | 810.03047 | -0.53639 | -434.4922 | 1 | -0.2106834 | -0.6435206 | 1 | 0.4609715 | 0.0729027423 | 0.04714377 | 0.06250259 |  |  |  |  | 1.9 | -0.56144
4.0997407 | 0.53369 | 2.187991 | 0.018 | 0.01164 | 819.94814 | -0.53369 | -437.5981 | 1 | -0.1985142 | -0.6462206 | 1 | 0.4615507 | 0.0737953326 | 0.04772098 | 0.06315353 |  |  |  |  | 2 | -0.5662
4.1523344 | 0.53116 | 2.205554 | 0.018 | 0.01164 | 830.46688 | -0.53116 | -441.1108 | 1 | -0.1857672 | -0.6487506 | 1 | 0.4621575 | 0.0747420192 | 0.04833317 | 0.0635179 |  |  |  |  | 2.1 | -0.57096
4.2054287 | 0.52823 | 2.221434 | 0.018 | 0.01164 | 841.08574 | -0.52823 | -444.2867 | 1 | -0.1730617 | -0.6516806 | 1 | 0.4627623 | 0.0756977166 | 0.04895119 | 0.0642694 |  |  |  |  | 2.2 | -0.57572
4.2580224 | 0.52549 | 2.237548 | 0.018 | 0.01164 | 851.60448 | -0.52549 | -447.5096 | 1 | -0.1606331 | -0.6544206 | 1 | 0.4633539 | 0.0766444032 | 0.04956338 | 0.06485892 |  |  |  |  | 2.3 | -0.58048
4.30761075 | 0.52307 | 2.253182 | 0.018 | 0.01164 | 861.52215 | -0.52307 | -450.6364 | 1 | -0.1490545 | -0.6568406 | 1 | 0.463905 | 0.0775369935 | 0.05014058913 | 0.06525799 |  |  |  |  | 2.4 | -0.58524
4.3571991 | 0.52022 | 2.266702 | 0.018 | 0.01164 | 871.43982 | -0.52022 | -453.3404 | 1 | -0.1376085 | -0.6596906 | 1 | 0.4644498 | 0.0784295838 | 0.0507178 | 0.06609335 |  |  |  |  | 2.5 | -0.59
4.41079435 | 0.5177 | 2.283468 | 0.018 | 0.01164 | 882.15887 | -0.5177 | -456.6936 | 1 | -0.1253831 | -0.6622106 | 1 | 0.4650318 | 0.0793942983 | 0.05134165 | 0.06644286 |  |  |  |  | 2.6 | -0.59476
4.4618856 | 0.51507 | 2.298183 | 0.018 | 0.01164 | 892.37712 | -0.51507 | -459.6367 | 1 | -0.1138665 | -0.6648406 | 1 | 0.46558 | 0.0803139408 | 0.05193635 | 0.06701033 |  |  |  |  | 2.7 | -0.59952
4.5134774 | 0.51227 | 2.312119 | 0.018 | 0.01164 | 902.69548 | -0.51227 | -462.4238 | 1 | -0.10237 | -0.6676406 | 1 | 0.4661272 | 0.0812425932 | 0.05253688 | 0.06773392 |  |  |  |  | 2.8 | -0.60428
4.56456825 | 0.50965 | 2.326332 | 0.018 | 0.01164 | 912.91365 | -0.50965 | -465.2664 | 1 | -0.09111398 | -0.6702606 | 1 | 0.466663 | 0.0821622285 | 0.05313157443 | 0.0683038 |  |  |  |  | 2.9 | -0.60904
4.61515855 | 0.50703 | 2.340024 | 0.018 | 0.01164 | 923.03171 | -0.50703 | -468.0048 | 1 | -0.08009169 | -0.6728806 | 1 | 0.4671876 | 0.0830728539 | 0.05372045 | 0.06889964 |  |  |  |  | 3 | -0.6138
4.66825275 | 0.50471 | 2.356114 | 0.018 | 0.01164 | 933.65055 | -0.50471 | -471.2228 | 1 | -0.06865305 | -0.6752006 | 1 | 0.4677321 | 0.0840285495 | 0.05433846201 | 0.06910145 |  |  |  |  | 3.1 | -0.61856
4.7188431 | 0.50143 | 2.366169 | 0.018 | 0.01164 | 943.76862 | -0.50143 | -473.2339 | 1 | -0.05787425 | -0.6784806 | 1 | 0.4682452 | 0.0849391758 | 0.05492733 | 0.07036888 |  |  |  |  | 3.2 | -0.62332
4.77494275 | 0.49904 | 2.382887 | 0.018 | 0.01164 | 954.98855 | -0.49904 | -476.5775 | 1 | -0.04605593 | -0.6808706 | 1 | 0.4688077 | 0.0859489695 | 0.05558033361 | 0.07053353 |  |  |  |  | 3.3 | -0.62808
4.8245311 | 0.49608 | 2.393353 | 0.018 | 0.01164 | 964.90622 | -0.49608 | -478.6707 | 1 | -0.03572436 | -0.6838306 | 1 | 0.4692995 | 0.0868415598 | 0.05615754 | 0.07153195 |  |  |  |  | 3.4 | -0.63284
4.87411935 | 0.49338 | 2.404793 | 0.018 | 0.01164 | 974.82387 | -0.49338 | -480.9586 | 1 | -0.02549847 | -0.6865306 | 1 | 0.4697863 | 0.0877341483 | 0.05673475 | 0.0722754 |  |  |  |  | 3.5 | -0.6376
4.92571115 | 0.49098 | 2.418426 | 0.018 | 0.01164 | 985.14223 | -0.49098 | -483.6851 | 1 | -0.01496925 | -0.6889306 | 1 | 0.4702875 | 0.0886628007 | 0.05733528 | 0.07264503 |  |  |  |  | 3.6 | -0.64236
4.97880545 | 0.48835 | 2.4314 | 0.018 | 0.01164 | 995.76109 | -0.48835 | -486.2799 | 1 | -0.00424792 | -0.6915606 | 1 | 0.4707978 | 0.0896184981 | 0.0579533 | 0.07319098 |  |  |  |  | 3.7 | -0.64712
5.03139915 | 0.48555 | 2.442996 | 0.018 | 0.01164 | 1006.27983 | -0.48555 | -488.5992 | 1 | 0.006260194 | -0.6943606 | 1 | 0.471298 | 0.0905651847 | 0.05856549 | 0.07393192 |  |  |  |  | 3.8 | -0.65188
5.0814885 | 0.48295 | 2.454105 | 0.018 | 0.01164 | 1016.2977 | -0.48295 | -490.821 | 1 | 0.01616632 | -0.6969606 | 1 | 0.4717695 | 0.091466793 | 0.05914852614 | 0.07457574 |  |  |  |  | 3.9 | -0.65664
5.13157785 | 0.48054 | 2.465928 | 0.018 | 0.01164 | 1026.31557 | -0.48054 | -493.1857 | 1 | 0.02597527 | -0.6993706 | 1 | 0.4722364 | 0.0923684013 | 0.05973157 | 0.07503418 |  |  |  |  | 4 | -0.6614
5.18166715 | 0.47793 | 2.476474 | 0.018 | 0.01164 | 1036.33343 | -0.47793 | -495.2948 | 1 | 0.03568894 | -0.7019806 | 1 | 0.4726988 | 0.0932700087 | 0.06031461 | 0.07569717 |  |  |  |  | 4.1 | -0.66616
5.2332584 | 0.47535 | 2.487629 | 0.018 | 0.01164 | 1046.65168 | -0.47535 | -497.5259 | 1 | 0.04559619 | -0.7045606 | 1 | 0.4731704 | 0.0941986512 | 0.06091513 | 0.07627642 |  |  |  |  | 4.2 | -0.67092
5.2848507 | 0.47279 | 2.498625 | 0.018 | 0.01164 | 1056.97014 | -0.47279 | -499.7249 | 1 | 0.05540646 | -0.7071206 | 1 | 0.4736373 | 0.0951273126 | 0.06151566 | 0.07684025 |  |  |  |  | 4.3 | -0.67568
5.336943 | 0.46994 | 2.508043 | 0.018 | 0.01164 | 1067.3886 | -0.46994 | -501.6086 | 1 | 0.0652151 | -0.7099706 | 1 | 0.4741042 | 0.096064974 | 0.06212201652 | 0.07767934 |  |  |  |  | 4.4 | -0.68044
5.38653185 | 0.46742 | 2.517773 | 0.018 | 0.01164 | 1077.30637 | -0.46742 | -503.5545 | 1 | 0.07446382 | -0.7124906 | 1 | 0.4745445 | 0.0969575733 | 0.06269923 | 0.07828929 |  |  |  |  | 4.5 | -0.6852
5.4361197 | 0.4649 | 2.527252 | 0.018 | 0.01164 | 1087.22394 | -0.4649 | -505.4504 | 1 | 0.0836276 | -0.7150106 | 1 | 0.4749807 | 0.0978501546 | 0.06327643 | 0.07890331 |  |  |  |  | 4.6 | -0.68996
5.48570795 | 0.46242 | 2.536701 | 0.018 | 0.01164 | 1097.14159 | -0.46242 | -507.3402 | 1 | 0.09270824 | -0.7174906 | 1 | 0.4754129 | 0.0987427431 | 0.06385364 | 0.07948128 |  |  |  |  | 4.7 | -0.69472
5.5362983 | 0.4599 | 2.546144 | 0.018 | 0.01164 | 1107.25966 | -0.4599 | -509.2287 | 1 | 0.1018882 | -0.7200106 | 1 | 0.4758499 | 0.0996533694 | 0.06444251 | 0.08006481 |  |  |  |  | 4.8 | -0.69948
5.58638755 | 0.45722 | 2.554208 | 0.018 | 0.01164 | 1117.27751 | -0.45722 | -510.8416 | 1 | 0.1108949 | -0.7226906 | 1 | 0.4762786 | 0.1005549759 | 0.06502555 | 0.08083145 |  |  |  |  | 4.9 | -0.70424
5.6359754 | 0.45478 | 2.563129 | 0.018 | 0.01164 | 1127.19508 | -0.45478 | -512.6258 | 1 | 0.1197323 | -0.7251306 | 1 | 0.4766993 | 0.1014475572 | 0.06560275 | 0.081381 |  |  |  |  | 5 | -0.709
5.69007165 | 0.45216 | 2.572823 | 0.018 | 0.01164 | 1138.01433 | -0.45216 | -514.5646 | 1 | 0.1292849 | -0.7277506 | 1 | 0.477154 | 0.1024212897 | 0.06623243 | 0.08194289 |  |  |  |  | 5.1 | -0.71376
5.7396605 | 0.44914 | 2.577911 | 0.018 | 0.01164 | 1147.9321 | -0.44914 | -515.5822 | 1 | 0.1379621 | -0.7307706 | 1 | 0.477567 | 0.103313889 | 0.06680964822 | 0.08308004 |  |  |  |  | 5.2 | -0.71852
5.79025075 | 0.44685 | 2.587374 | 0.018 | 0.01164 | 1158.05015 | -0.44685 | -517.4747 | 1 | 0.1467377 | -0.7330606 | 1 | 0.4779847 | 0.1042245135 | 0.06739851873 | 0.08345283 |  |  |  |  | 5.3 | -0.72328
5.8463505 | 0.4439 | 2.595195 | 0.018 | 0.01164 | 1169.2701 | -0.4439 | -519.039 | 1 | 0.1563797 | -0.7360106 | 1 | 0.4784437 | 0.105234309 | 0.06805151982 | 0.08428107 |  |  |  |  | 5.4 | -0.72804
5.8974413 | 0.44122 | 2.602069 | 0.018 | 0.01164 | 1179.48826 | -0.44122 | -520.4138 | 1 | 0.1650807 | -0.7386906 | 1 | 0.4788578 | 0.1061539434 | 0.06864622 | 0.08503257 |  |  |  |  | 5.5 | -0.7328
5.94702965 | 0.43851 | 2.607832 | 0.018 | 0.01164 | 1189.40593 | -0.43851 | -521.5664 | 1 | 0.173454 | -0.7414006 | 1 | 0.4792564 | 0.1070465337 | 0.06922343 | 0.08587421 |  |  |  |  | 5.6 | -0.73756
5.99912285 | 0.4362 | 2.616817 | 0.018 | 0.01164 | 1199.82457 | -0.4362 | -523.3635 | 1 | 0.1821754 | -0.7437106 | 1 | 0.4796715 | 0.1079842113 | 0.06982979 | 0.08622502 |  |  |  |  | 5.7 | -0.74232
6.0492112 | 0.43345 | 2.622031 | 0.018 | 0.01164 | 1209.84224 | -0.43345 | -524.4061 | 1 | 0.19049 | -0.7464606 | 1 | 0.4800673 | 0.1088858016 | 0.07041282 | 0.08709463 |  |  |  |  | 5.8 | -0.74708
6.10030295 | 0.43091 | 2.628682 | 0.018 | 0.01164 | 1220.06059 | -0.43091 | -525.7363 | 1 | 0.1989005 | -0.7490006 | 1 | 0.4804677 | 0.1098054531 | 0.07100753 | 0.08771993 |  |  |  |  | 5.9 | -0.75184
6.14989035 | 0.42825 | 2.633691 | 0.018 | 0.01164 | 1229.97807 | -0.42825 | -526.7381 | 1 | 0.2069963 | -0.7516606 | 1 | 0.480853 | 0.1106980263 | 0.07158472 | 0.0885248 |  |  |  |  | 6 | -0.7566
6.19998015 | 0.42585 | 2.640262 | 0.018 | 0.01164 | 1239.99603 | -0.42585 | -528.0523 | 1 | 0.2151082 | -0.7540606 | 1 | 0.4812391 | 0.1115996427 | 0.07216777 | 0.08905401 |  |  |  |  | 6.1 | -0.76136
6.2520724 | 0.42294 | 2.644252 | 0.018 | 0.01164 | 1250.41448 | -0.42294 | -528.8503 | 1 | 0.2234751 | -0.7569706 | 1 | 0.4816374 | 0.1125373032 | 0.07277412 | 0.09002173 |  |  |  |  | 6.2 | -0.76612
6.30316325 | 0.42047 | 2.650291 | 0.018 | 0.01164 | 1260.63265 | -0.42047 | -530.0582 | 1 | 0.2316137 | -0.7594406 | 1 | 0.4820248 | 0.1134569385 | 0.07336882023 | 0.09059 |  |  |  |  | 6.3 | -0.77088
6.35575745 | 0.41741 | 2.652957 | 0.018 | 0.01164 | 1271.15149 | -0.41741 | -530.5913 | 1 | 0.2399232 | -0.7625006 | 1 | 0.4824203 | 0.1144036341 | 0.07398102 | 0.09169558 |  |  |  |  | 6.4 | -0.77564
6.40785025 | 0.41527 | 2.660988 | 0.018 | 0.01164 | 1281.57005 | -0.41527 | -532.1976 | 1 | 0.2480859 | -0.7646406 | 1 | 0.4828089 | 0.1153413045 | 0.07458737691 | 0.091903 |  |  |  |  | 6.5 | -0.7804
6.46044355 | 0.41234 | 2.663899 | 0.018 | 0.01164 | 1292.08871 | -0.41234 | -532.7799 | 1 | 0.2562601 | -0.7675706 | 1 | 0.483198 | 0.1162879839 | 0.07519956 | 0.09288505 |  |  |  |  | 6.6 | -0.78516
6.5115353 | 0.4097 | 2.667776 | 0.018 | 0.01164 | 1302.30706 | -0.4097 | -533.5552 | 1 | 0.2641374 | -0.7702106 | 1 | 0.4835729 | 0.1172076354 | 0.07579427 | 0.09363573 |  |  |  |  | 6.7 | -0.78992
6.56513005 | 0.40741 | 2.6747 | 0.018 | 0.01164 | 1313.02601 | -0.40741 | -534.9399 | 1 | 0.2723344 | -0.7725006 | 1 | 0.4839631 | 0.1181723409 | 0.07641811 | 0.093947 |  |  |  |  | 6.8 | -0.79468
6.6157203 | 0.40434 | 2.675 | 0.018 | 0.01164 | 1323.14406 | -0.40434 | -535.0001 | 1 | 0.2800108 | -0.7755706 | 1 | 0.4843285 | 0.1190829654 | 0.07700698 | 0.09515211 |  |  |  |  | 6.9 | -0.79944
6.6683136 | 0.40175 | 2.678995 | 0.018 | 0.01164 | 1333.66272 | -0.40175 | -535.799 | 1 | 0.2879291 | -0.7781606 | 1 | 0.4847054 | 0.1200296448 | 0.07761917 | 0.09580633 |  |  |  |  | 7 | -0.8042
6.71790195 | 0.39895 | 2.680107 | 0.018 | 0.01164 | 1343.58039 | -0.39895 | -536.0214 | 1 | 0.295338 | -0.7809606 | 1 | 0.4850581 | 0.1209222351 | 0.07819638 | 0.09678387 |  |  |  |  | 7.1 | -0.80896
6.7674902 | 0.39647 | 2.683107 | 0.018 | 0.01164 | 1353.49804 | -0.39647 | -536.6214 | 1 | 0.3026924 | -0.7834406 | 1 | 0.4854082 | 0.1218148236 | 0.07877359 | 0.09744401 |  |  |  |  | 7.2 | -0.81372
6.81808105 | 0.39418 | 2.687551 | 0.018 | 0.01164 | 1363.61621 | -0.39418 | -537.5102 | 1 | 0.3101401 | -0.7857306 | 1 | 0.4857627 | 0.1227254589 | 0.07936246 | 0.09787998 |  |  |  |  | 7.3 | -0.81848
6.8676689 | 0.39112 | 2.686083 | 0.018 | 0.01164 | 1373.53378 | -0.39112 | -537.2165 | 1 | 0.3173868 | -0.7887906 | 1 | 0.4861076 | 0.1236180402 | 0.07993967 | 0.09912525 |  |  |  |  | 7.4 | -0.82324
6.9177577 | 0.38851 | 2.687618 | 0.018 | 0.01164 | 1383.55154 | -0.38851 | -537.5236 | 1 | 0.3246538 | -0.7914006 | 1 | 0.4864535 | 0.1245196386 | 0.0805227 | 0.09990472 |  |  |  |  | 7.5 | -0.828
6.96934995 | 0.38577 | 2.688566 | 0.018 | 0.01164 | 1393.86999 | -0.38577 | -537.7132 | 1 | 0.332084 | -0.7941406 | 1 | 0.4868072 | 0.1254482991 | 0.08112323 | 0.1007618
7.0194393 | 0.38369 | 2.693289 | 0.018 | 0.01164 | 1403.88786 | -0.38369 | -538.6577 | 1 | 0.3392454 | -0.7962206 | 1 | 0.4871481 | 0.1263499074 | 0.08170627 | 0.1010163
7.06902765 | 0.38071 | 2.69125 | 0.018 | 0.01164 | 1413.80553 | -0.38071 | -538.2499 | 1 | 0.346285 | -0.7992006 | 1 | 0.4874832 | 0.1272424977 | 0.08228348 | 0.1021914
7.1186154 | 0.37811 | 2.69162 | 0.018 | 0.01164 | 1423.72308 | -0.37811 | -538.3239 | 1 | 0.3532753 | -0.8018006 | 1 | 0.4878159 | 0.1281350772 | 0.08286068 | 0.1029889
7.16820425 | 0.37548 | 2.691517 | 0.018 | 0.01164 | 1433.64085 | -0.37548 | -538.3035 | 1 | 0.3602173 | -0.8044306 | 1 | 0.4881463 | 0.1290276765 | 0.08343789747 | 0.1038187
7.2182931 | 0.37304 | 2.692712 | 0.018 | 0.01164 | 1443.65862 | -0.37304 | -538.5424 | 1 | 0.3671806 | -0.8068706 | 1 | 0.4884778 | 0.1299292758 | 0.08402093 | 0.1044426
7.267881 | 0.37038 | 2.691878 | 0.018 | 0.01164 | 1453.5762 | -0.37038 | -538.3756 | 1 | 0.3740269 | -0.8095306 | 1 | 0.4888037 | 0.130821858 | 0.08459813484 | 0.1053069
7.3224786 | 0.36778 | 2.693061 | 0.018 | 0.01164 | 1464.49572 | -0.36778 | -538.6122 | 1 | 0.381511 | -0.8121306 | 1 | 0.4891599 | 0.1318046148 | 0.08523365 | 0.1059324
7.37256795 | 0.36491 | 2.690324 | 0.018 | 0.01164 | 1474.51359 | -0.36491 | -538.0648 | 1 | 0.3883282 | -0.8150006 | 1 | 0.4894844 | 0.1327062231 | 0.08581669 | 0.1069932
7.4221568 | 0.36211 | 2.687637 | 0.018 | 0.01164 | 1484.43136 | -0.36211 | -537.5274 | 1 | 0.3950318 | -0.8178006 | 1 | 0.4898035 | 0.1335988224 | 0.08639391 | 0.1080043
7.47575155 | 0.3593 | 2.686038 | 0.018 | 0.01164 | 1495.15031 | -0.3593 | -537.2075 | 1 | 0.4022267 | -0.8206106 | 1 | 0.490146 | 0.1345635279 | 0.08701775 | 0.1088833
7.5253394 | 0.35684 | 2.685342 | 0.018 | 0.01164 | 1505.06788 | -0.35684 | -537.0684 | 1 | 0.408838 | -0.8230706 | 1 | 0.4904607 | 0.1354561092 | 0.08759495 | 0.1095588
7.57693165 | 0.35415 | 2.68337 | 0.018 | 0.01164 | 1515.38633 | -0.35415 | -536.6741 | 1 | 0.4156704 | -0.8257606 | 1 | 0.4907859 | 0.1363847697 | 0.08819548 | 0.1103944
7.6265204 | 0.35139 | 2.679883 | 0.018 | 0.01164 | 1525.30408 | -0.35139 | -535.9766 | 1 | 0.4221938 | -0.8285206 | 1 | 0.4910964 | 0.1372773672 | 0.0887727 | 0.1113741
7.6771098 | 0.3487 | 2.677008 | 0.018 | 0.01164 | 1535.42196 | -0.3487 | -535.4016 | 1 | 0.4288052 | -0.8312106 | 1 | 0.4914111 | 0.1381879764 | 0.08936156 | 0.1122499
7.73220755 | 0.34579 | 2.67372 | 0.018 | 0.01164 | 1546.44151 | -0.34579 | -534.744 | 1 | 0.4359565 | -0.8341206 | 1 | 0.4917515 | 0.1391797359 | 0.0900029 | 0.1131864
7.7827983 | 0.34302 | 2.669655 | 0.018 | 0.01164 | 1556.55966 | -0.34302 | -533.9311 | 1 | 0.442478 | -0.8368906 | 1 | 0.492062 | 0.1400903694 | 0.09059177 | 0.1141465
7.83238665 | 0.34024 | 2.664891 | 0.018 | 0.01164 | 1566.47733 | -0.34024 | -532.9782 | 1 | 0.4488294 | -0.8396706 | 1 | 0.4923643 | 0.1409829597 | 0.09116898 | 0.1151544
7.8834774 | 0.33776 | 2.662723 | 0.018 | 0.01164 | 1576.69548 | -0.33776 | -532.5447 | 1 | 0.4553312 | -0.8421506 | 1 | 0.4926738 | 0.1419025932 | 0.09176368 | 0.1158105
7.9335663 | 0.33499 | 2.657665 | 0.018 | 0.01164 | 1586.71326 | -0.33499 | -531.5331 | 1 | 0.4616647 | -0.8449206 | 1 | 0.4929752 | 0.1428041934 | 0.09234671 | 0.1167944
7.98415705 | 0.33224 | 2.652656 | 0.018 | 0.01164 | 1596.83141 | -0.33224 | -530.5313 | 1 | 0.4680213 | -0.8476706 | 1 | 0.4932778 | 0.1437148269 | 0.09293559 | 0.1177423
8.0347468 | 0.32948 | 2.647288 | 0.018 | 0.01164 | 1606.94936 | -0.32948 | -529.4577 | 1 | 0.4743376 | -0.8504306 | 1 | 0.4935785 | 0.1446254424 | 0.09352445 | 0.1187022
8.08433565 | 0.32651 | 2.639616 | 0.018 | 0.01164 | 1616.86713 | -0.32651 | -527.9233 | 1 | 0.4804904 | -0.8534006 | 1 | 0.4938713 | 0.1455180417 | 0.09410167 | 0.1199095
8.134925 | 0.32384 | 2.634414112 | 0.018 | 0.01164 | 1626.985 | -0.32384 | -526.8828224 | 1 | 0.4867286 | -0.8560706 | 1 | 0.4941683 | 0.14642865 | 0.094690527 | 0.1207831
8.18852125 | 0.32097 | 2.62827 | 0.018 | 0.01164 | 1637.70425 | -0.32097 | -525.6539 | 1 | 0.4932954 | -0.8589406 | 1 | 0.4944809 | 0.1473933825 | 0.09531438735 | 0.1217519
8.238611 | 0.31842 | 2.623339 | 0.018 | 0.01164 | 1647.7222 | -0.31842 | -524.6677 | 1 | 0.4993938 | -0.8614906 | 1 | 0.4947711 | 0.148294998 | 0.09589743204 | 0.122527
8.28819835 | 0.31545 | 2.614512 | 0.018 | 0.01164 | 1657.63967 | -0.31545 | -522.9024 | 1 | 0.5053947 | -0.8644606 | 1 | 0.4950568 | 0.1491875703 | 0.09647463 | 0.1237416
8.34029115 | 0.31279 | 2.60876 | 0.018 | 0.01164 | 1668.05823 | -0.31279 | -521.7519 | 1 | 0.5116602 | -0.8671206 | 1 | 0.495355 | 0.1501252407 | 0.09708099 | 0.1245593
8.39338585 | 0.30967 | 2.59918 | 0.018 | 0.01164 | 1678.67717 | -0.30967 | -519.836 | 1 | 0.5180061 | -0.8702406 | 1 | 0.4956571 | 0.1510809453 | 0.09769901 | 0.1258035
8.4434747 | 0.30709 | 2.592907 | 0.018 | 0.01164 | 1688.69494 | -0.30709 | -518.5813 | 1 | 0.523956 | -0.8728206 | 1 | 0.4959403 | 0.1519825446 | 0.09828205 | 0.1266157
8.49356445 | 0.30439 | 2.585356 | 0.018 | 0.01164 | 1698.71289 | -0.30439 | -517.0712 | 1 | 0.5298708 | -0.8755206 | 1 | 0.4962219 | 0.1528841601 | 0.09886509 | 0.1275495
8.54465535 | 0.3016 | 2.577068 | 0.018 | 0.01164 | 1708.93107 | -0.3016 | -515.4136 | 1 | 0.5358681 | -0.8783106 | 1 | 0.4965073 | 0.1538037963 | 0.09945979 | 0.1285397
8.5957461 | 0.29861 | 2.566776 | 0.018 | 0.01164 | 1719.14922 | -0.29861 | -513.3551 | 1 | 0.5418295 | -0.8813006 | 1 | 0.4967911 | 0.1547234298 | 0.1000545 | 0.1297316
8.64583585 | 0.29574 | 2.556919 | 0.018 | 0.01164 | 1729.16717 | -0.29574 | -511.3839 | 1 | 0.5476399 | -0.8841706 | 1 | 0.4970677 | 0.1556250453 | 0.1006375 | 0.1308403
8.69642525 | 0.29292 | 2.547357 | 0.018 | 0.01164 | 1739.28505 | -0.29292 | -509.4714 | 1 | 0.5534741 | -0.8869906 | 1 | 0.4973454 | 0.1565356545 | 0.1012264 | 0.1318832
8.7460136 | 0.28954 | 2.532321 | 0.018 | 0.01164 | 1749.20272 | -0.28954 | -506.4642 | 1 | 0.5591601 | -0.8903706 | 1 | 0.497616 | 0.1574282448 | 0.1018036 | 0.1335227
8.79660385 | 0.28717 | 2.526121 | 0.018 | 0.01164 | 1759.32077 | -0.28717 | -505.2241 | 1 | 0.5649278 | -0.8927406 | 1 | 0.4978906 | 0.1583388693 | 0.1023925 | 0.1341187
8.8466927 | 0.28394 | 2.51193 | 0.018 | 0.01164 | 1769.33854 | -0.28394 | -502.386 | 1 | 0.5706058 | -0.8959706 | 1 | 0.4981608 | 0.1592404686 | 0.1029755 | 0.1355938
8.89628095 | 0.28092 | 2.499143 | 0.018 | 0.01164 | 1779.25619 | -0.28092 | -499.8286 | 1 | 0.5761954 | -0.8989906 | 1 | 0.4984269 | 0.1601330571 | 0.1035527 | 0.1368779
8.94737185 | 0.27843 | 2.491217 | 0.018 | 0.01164 | 1789.47437 | -0.27843 | -498.2433 | 1 | 0.5819219 | -0.9014806 | 1 | 0.4986995 | 0.1610526933 | 0.1041474 | 0.137581
9.00096705 | 0.27531 | 2.478056 | 0.018 | 0.01164 | 1800.19341 | -0.27531 | -495.6112 | 1 | 0.5878941 | -0.9046006 | 1 | 0.4989838 | 0.1620174069 | 0.1047713 | 0.1388282
9.05356125 | 0.27242 | 2.466371 | 0.018 | 0.01164 | 1810.71225 | -0.27242 | -493.2742 | 1 | 0.5937203 | -0.9074906 | 1 | 0.4992611 | 0.1629641025 | 0.1053835 | 0.1398819
9.10565405 | 0.2692 | 2.451242 | 0.018 | 0.01164 | 1821.13081 | -0.2692 | -490.2484 | 1 | 0.5994576 | -0.9107106 | 1 | 0.4995342 | 0.1639017729 | 0.1059898 | 0.1412848
9.15724535 | 0.26594 | 2.435278 | 0.018 | 0.01164 | 1831.44907 | -0.26594 | -487.0556 | 1 | 0.6051075 | -0.9139706 | 1 | 0.4998031 | 0.1648304163 | 0.1065903 | 0.1427467
9.2098396 | 0.26284 | 2.420714 | 0.018 | 0.01164 | 1841.96792 | -0.26284 | -484.1428 | 1 | 0.6108345 | -0.9170706 | 1 | 0.5000757 | 0.1657771128 | 0.1072025 | 0.1440152
9.25942785 | 0.2597 | 2.404673 | 0.018 | 0.01164 | 1851.88557 | -0.2597 | -480.9347 | 1 | 0.6162043 | -0.9202106 | 1 | 0.5003313 | 0.1666697013 | 0.1077797 | 0.1454298
9.31051875 | 0.25662 | 2.389265 | 0.018 | 0.01164 | 1862.10375 | -0.25662 | -477.8531 | 1 | 0.6217069 | -0.9232906 | 1 | 0.5005932 | 0.1675893375 | 0.1083744 | 0.1467335
9.3606085 | 0.25354 | 2.373289 | 0.018 | 0.01164 | 1872.1217 | -0.25354 | -474.6577 | 1 | 0.6270724 | -0.9263706 | 1 | 0.5008486 | 0.168490953 | 0.1089575 | 0.1480735
9.4121998 | 0.25086 | 2.361144 | 0.018 | 0.01164 | 1882.43996 | -0.25086 | -472.2289 | 1 | 0.6325688 | -0.9290506 | 1 | 0.5011103 | 0.1694195964 | 0.109558 | 0.1489627
9.4617891 | 0.24759 | 2.342644 | 0.018 | 0.01164 | 1892.35782 | -0.24759 | -468.5289 | 1 | 0.6378236 | -0.9323206 | 1 | 0.5013604 | 0.1703122038 | 0.1101352 | 0.1505127
|  | 0 | 0.018 | 0.01164 | 0 | 0 | 0 | 1 | #NUM! | -1.179911 | 1 | #NUM! | 0 | 0 | #NUM!
|  | 0 | 0.018 | 0.01164 | 0 | 0 | 0 | 1 | #NUM! | -1.179911 | 1 | #NUM! | 0 | 0 | #NUM!
|  | 0 | 0.018 | 0.01164 | 0 | 0 | 0 | 1 | #NUM! | -1.179911 | 1 | #NUM! | 0 | 0 | #NUM!
|  | 0 | 0.018 | 0.01164 | 0 | 0 | 0 | 1 | #NUM! | -1.179911 | 1 | #NUM! | 0 | 0 | #NUM!
|  | 0 | 0.018 | 0.01164 | 0 | 0 | 0 | 1 | #NUM! | -1.179911 | 1 | #NUM! | 0 | 0 | #NUM!
|  | 0 | 0.018 | 0.01164 | 0 | 0 | 0 | 1 | #NUM! | -1.179911 | 1 | #NUM! | 0 | 0 | #NUM!
|  | 0 | 0.018 | 0.01164 | 0 | 0 | 0 | 1 | #NUM! | -1.179911 | 1 | #NUM! | 0 | 0 | #NUM!
|  | 0 | 0.018 | 0.01164 | 0 | 0 | 0 | 1 | #NUM! | -1.179911 | 1 | #NUM! | 0 | 0 | #NUM!
|  | 0 | 0.018 | 0.01164 | 0 | 0 | 0 | 1 | #NUM! | -1.179911 | 1 | #NUM! | 0 | 0 | #NUM!
|  | 0 | 0.018 | 0.01164 | 0 | 0 | 0 | 1 | #NUM! | -1.179911 | 1 | #NUM! | 0 | 0 | #NUM!
|  | 0 | 0.018 | 0.01164 | 0 | 0 | 0 | 1 | #NUM! | -1.179911 | 1 | #NUM! | 0 | 0 | #NUM!
|  | 0 | 0.018 | 0.01164 | 0 | 0 | 0 | 1 | #NUM! | -1.179911 | 1 | #NUM! | 0 | 0 | #NUM!
|  | 0 | 0.018 | 0.01164 | 0 | 0 | 0 | 1 | #NUM! | -1.179911 | 1 | #NUM! | 0 | 0 | #NUM!
|  | 0 | 0.018 | 0.01164 | 0 | 0 | 0 | 1 | #NUM! | -1.179911 | 1 | #NUM! | 0 | 0 | #NUM!
|  | 0 | 0.018 | 0.01164 | 0 | 0 | 0 | 1 | #NUM! | -1.179911 | 1 | #NUM! | 0 | 0 | #NUM!
|  | 0 | 0.018 | 0.01164 | 0 | 0 | 0 | 1 | #NUM! | -1.179911 | 1 | #NUM! | 0 | 0 | #NUM!
|  | 0 | 0.018 | 0.01164 | 0 | 0 | 0 | 1 | #NUM! | -1.179911 | 1 | #NUM! | 0 | 0 | #NUM!
|  | 0 | 0.018 | 0.01164 | 0 | 0 | 0 | 1 | #NUM! | -1.179911 | 1 | #NUM! | 0 | 0 | #NUM!
|  | 0 | 0.018 | 0.01164 | 0 | 0 | 0 | 1 | #NUM! | -1.179911 | 1 | #NUM! | 0 | 0 | #NUM!
|  | 0 | 0.018 | 0.01164 | 0 | 0 | 0 | 1 | #NUM! | -1.179911 | 1 | #NUM! | 0 | 0 | #NUM!
|  | 0 | 0.018 | 0.01164 | 0 | 0 | 0 | 1 | #NUM! | -1.179911 | 1 | #NUM! | 0 | 0 | #NUM!
|  | 0 | 0.018 | 0.01164 | 0 | 0 | 0 | 1 | #NUM! | -1.179911 | 1 | #NUM! | 0 | 0 | #NUM!
|  | 0 | 0.018 | 0.01164 | 0 | 0 | 0 | 1 | #NUM! | -1.179911 | 1 | #NUM! | 0 | 0 | #NUM!
|  | 0 | 0.018 | 0.01164 | 0 | 0 | 0 | 1 | #NUM! | -1.179911 | 1 | #NUM! | 0 | 0 | #NUM!
|  | 0 | 0.018 | 0.01164 | 0 | 0 | 0 | 1 | #NUM! | -1.179911 | 1 | #NUM! | 0 | 0 | #NUM!
|  | 0 | 0.018 | 0.01164 | 0 | 0 | 0 | 1 | #NUM! | -1.179911 | 1 | #NUM! | 0 | 0 | #NUM!
|  | 0 | 0.018 | 0.01164 | 0 | 0 | 0 | 1 | #NUM! | -1.179911 | 1 | #NUM! | 0 | 0 | #NUM!
|  | 0 | 0.018 | 0.01164 | 0 | 0 | 0 | 1 | #NUM! | -1.179911 | 1 | #NUM! | 0 | 0 | #NUM!
|  | 0 | 0.018 | 0.01164 | 0 | 0 | 0 | 1 | #NUM! | -1.179911 | 1 | #NUM! | 0 | 0 | #NUM!
|  | 0 | 0.018 | 0.01164 | 0 | 0 | 0 | 1 | #NUM! | -1.179911 | 1 | #NUM! | 0 | 0 | #NUM!
|  | 0 | 0.018 | 0.01164 | 0 | 0 | 0 | 1 | #NUM! | -1.179911 | 1 | #NUM! | 0 | 0 | #NUM!
|  | 0 | 0.018 | 0.01164 | 0 | 0 | 0 | 1 | #NUM! | -1.179911 | 1 | #NUM! | 0 | 0 | #NUM!
|  | 0 | 0.018 | 0.01164 | 0 | 0 | 0 | 1 | #NUM! | -1.179911 | 1 | #NUM! | 0 | 0 | #NUM!
|  | 0 | 0.018 | 0.01164 | 0 | 0 | 0 | 1 | #NUM! | -1.179911 | 1 | #NUM! | 0 | 0 | #NUM!
|  | 0 | 0.018 | 0.01164 | 0 | 0 | 0 | 1 | #NUM! | -1.179911 | 1 | #NUM! | 0 | 0 | #NUM!
|  | 0 | 0.018 | 0.01164 | 0 | 0 | 0 | 1 | #NUM! | -1.179911 | 1 | #NUM! | 0 | 0 | #NUM! | #NUM!
|  | 0 | 0.018 | 0.01164 | 0 | 0 | 0 | 1 | #NUM! | -1.179911 | 1 | #NUM! | 0 | 0 | #NUM!
|  | 0 | 0.018 | 0.01164 | 0 | 0 | 0 | 1 | #NUM! | -1.179911 | 1 | #NUM! | 0 | 0 | #NUM!
|  | 0 | 0.018 | 0.01164 | 0 | 0 | 0 | 1 | #NUM! | -1.179911 | 1 | #NUM! | 0 | 0 | #NUM!
|  | 0 | 0.018 | 0.01164 | 0 | 0 | 0 | 1 | #NUM! | -1.179911 | 1 | #NUM! | 0 | 0 | #NUM!
|  | 0 | 0.018 | 0.01164 | 0 | 0 | 0 | 1 | #NUM! | -1.179911 | 1 | #NUM! | 0 | 0 | #NUM!
|  | 0 | 0.018 | 0.01164 | 0 | 0 | 0 | 1 | #NUM! | -1.179911 | 1 | #NUM! | 0 | 0 | #NUM!
|  | 0 | 0.018 | 0.01164 | 0 | 0 | 0 | 1 | #NUM! | -1.179911 | 1 | #NUM! | 0 | 0 | #NUM!
|  | 0 | 0.018 | 0.01164 | 0 | 0 | 0 | 1 | #NUM! | -1.179911 | 1 | #NUM! | 0 | 0 | #NUM!
|  | 0 | 0.018 | 0.01164 | 0 | 0 | 0 | 1 | #NUM! | -1.179911 | 1 | #NUM! | 0 | 0 | #NUM!
|  | 0 | 0.018 | 0.01164 | 0 | 0 | 0 | 1 | #NUM! | -1.179911 | 1 | #NUM! | 0 | 0 | #NUM!
|  | 0 | 0.018 | 0.01164 | 0 | 0 | 0 | 1 | #NUM! | -1.179911 | 1 | #NUM! | 0 | 0 | #NUM!
|  | 0 | 0.018 | 0.01164 | 0 | 0 | 0 | 1 | #NUM! | -1.179911 | 1 | #NUM! | 0 | 0 | #NUM!
|  | 0 | 0.018 | 0.01164 | 0 | 0 | 0 | 1 | #NUM! | -1.179911 | 1 | #NUM! | 0 | 0 | #NUM!
|  | 0 | 0.018 | 0.01164 | 0 | 0 | 0 | 1 | #NUM! | -1.179911 | 1 | #NUM! | 0 | 0 | #NUM!
|  | 0 | 0.018 | 0.01164 | 0 | 0 | 0 | 1 | #NUM! | -1.179911 | 1 | #NUM! | 0 | 0 | #NUM!
|  | 0 | 0.018 | 0.01164 | 0 | 0 | 0 | 1 | #NUM! | -1.179911 | 1 | #NUM! | 0 | 0 | #NUM!
|  | 0 | 0.018 | 0.01164 | 0 | 0 | 0 | 1 | #NUM! | -1.179911 | 1 | #NUM! | 0 | 0 | #NUM!
|  | 0 | 0.018 | 0.01164 | 0 | 0 | 0 | 1 | #NUM! | -1.179911 | 1 | #NUM! | 0 | 0 | #NUM!
|  | 0 | 0.018 | 0.01164 | 0 | 0 | 0 | 1 | #NUM! | -1.179911 | 1 | #NUM! | 0 | 0 | #NUM!
|  | 0 | 0.018 | 0.01164 | 0 | 0 | 0 | 1 | #NUM! | -1.179911 | 1 | #NUM! | 0 | 0 | #NUM!
|  | 0 | 0.018 | 0.01164 | 0 | 0 | 0 | 1 | #NUM! | -1.179911 | 1 | #NUM! | 0 | 0 | #NUM!
|  | 0 | 0.018 | 0.01164 | 0 | 0 | 0 | 1 | #NUM! | -1.179911 | 1 | #NUM! | 0 | 0 | #NUM!
|  | 0 | 0.018 | 0.01164 | 0 | 0 | 0 | 1 | #NUM! | -1.179911 | 1 | #NUM! | 0 | 0 | #NUM!
|  | 0 | 0.018 | 0.01164 | 0 | 0 | 0 | 1 | #NUM! | -1.179911 | 1 | #NUM! | 0 | 0 | #NUM!
|  | 0 | 0.018 | 0.01164 | 0 | 0 | 0 | 1 | #NUM! | -1.179911 | 1 | #NUM! | 0 | 0 | #NUM!
|  | 0 | 0.018 | 0.01164 | 0 | 0 | 0 | 1 | #NUM! | -1.179911 | 1 | #NUM! | 0 | 0 | #NUM!
|  | 0 | 0.018 | 0.01164 | 0 | 0 | 0 | 1 | #NUM! | -1.179911 | 1 | #NUM! | 0 | 0 | #NUM!
|  | 0 | 0.018 | 0.01164 | 0 | 0 | 0 | 1 | #NUM! | -1.179911 | 1 | #NUM! | 0 | 0 | #NUM!
|  | 0 | 0.018 | 0.01164 | 0 | 0 | 0 | 1 | #NUM! | -1.179911 | 1 | #NUM! | 0 | 0 | #NUM!
|  | 0 | 0.018 | 0.01164 | 0 | 0 | 0 | 1 | #NUM! | -1.179911 | 1 | #NUM! | 0 | 0 | #NUM!
|  | 0 | 0.018 | 0.01164 | 0 | 0 | 0 | 1 | #NUM! | -1.179911 | 1 | #NUM! | 0 | 0 | #NUM!
|  | 0 | 0.018 | 0.01164 | 0 | 0 | 0 | 1 | #NUM! | -1.179911 | 1 | #NUM! | 0 | 0 | #NUM!
|  | 0 | 0.018 | 0.01164 | 0 | 0 | 0 | 1 | #NUM! | -1.179911 | 1 | #NUM! | 0 | 0 | #NUM!
|  | 0 | 0.018 | 0.01164 | 0 | 0 | 0 | 1 | #NUM! | -1.179911 | 1 | #NUM! | 0 | 0 | #NUM!
|  | 0 | 0.018 | 0.01164 | 0 | 0 | 0 | 1 | #NUM! | -1.179911 | 1 | #NUM! | 0 | 0 | #NUM!
|  | 0 | 0.018 | 0.01164 | 0 | 0 | 0 | 1 | #NUM! | -1.179911 | 1 | #NUM! | 0 | 0 | #NUM!
|  | 0 | 0.018 | 0.01164 | 0 | 0 | 0 | 1 | #NUM! | -1.179911 | 1 | #NUM! | 0 | 0 | #NUM!
|  | 0 | 0.018 | 0.01164 | 0 | 0 | 0 | 1 | #NUM! | -1.179911 | 1 | #NUM! | 0 | 0 | #NUM!
|  | 0 | 0.018 | 0.01164 | 0 | 0 | 0 | 1 | #NUM! | -1.179911 | 1 | #NUM! | 0 | 0 | #NUM!
|  | 0 | 0.018 | 0.01164 | 0 | 0 | 0 | 1 | #NUM! | -1.179911 | 1 | #NUM! | 0 | 0 | #NUM!
|  | 0 | 0.018 | 0.01164 | 0 | 0 | 0 | 1 | #NUM! | -1.179911 | 1 | #NUM! | 0 | 0 | #NUM!
|  | 0 | 0.018 | 0.01164 | 0 | 0 | 0 | 1 | #NUM! | -1.179911 | 1 | #NUM! | 0 | 0 | #NUM!
|  | 0 | 0.018 | 0.01164 | 0 | 0 | 0 | 1 | #NUM! | -1.179911 | 1 | #NUM! | 0 | 0 | #NUM!
|  | 0 | 0.018 | 0.01164 | 0 | 0 | 0 | 1 | #NUM! | -1.179911 | 1 | #NUM! | 0 | 0 | #NUM!
|  | 0 | 0.018 | 0.01164 | 0 | 0 | 0 | 1 | #NUM! | -1.179911 | 1 | #NUM! | 0 | 0 | #NUM!
|  | 0 | 0.018 | 0.01164 | 0 | 0 | 0 | 1 | #NUM! | -1.179911 | 1 | #NUM! | 0 | 0 | #NUM!
|  | 0 | 0.018 | 0.01164 | 0 | 0 | 0 | 1 | #NUM! | -1.179911 | 1 | #NUM! | 0 | 0 | #NUM!
|  | 0 | 0.018 | 0.01164 | 0 | 0 | 0 | 1 | #NUM! | -1.179911 | 1 | #NUM! | 0 | 0 | #NUM!
|  | 0 | 0.018 | 0.01164 | 0 | 0 | 0 | 1 | #NUM! | -1.179911 | 1 | #NUM! | 0 | 0 | #NUM!
|  | 0 | 0.018 | 0.01164 | 0 | 0 | 0 | 1 | #NUM! | -1.179911 | 1 | #NUM! | 0 | 0 | #NUM!
|  | 0 | 0.018 | 0.01164 | 0 | 0 | 0 | 1 | #NUM! | -1.179911 | 1 | #NUM! | 0 | 0 | #NUM!
|  | 0 | 0.018 | 0.01164 | 0 | 0 | 0 | 1 | #NUM! | -1.179911 | 1 | #NUM! | 0 | 0 | #NUM!
|  | 0 | 0.018 | 0.01164 | 0 | 0 | 0 | 1 | #NUM! | -1.179911 | 1 | #NUM! | 0 | 0 | #NUM!
|  | 0 | 0.018 | 0.01164 | 0 | 0 | 0 | 1 | #NUM! | -1.179911 | 1 | #NUM! | 0 | 0 | #NUM!
|  | 0 | 0.018 | 0.01164 | 0 | 0 | 0 | 1 | #NUM! | -1.179911 | 1 | #NUM! | 0 | 0 | #NUM!
|  | 0 | 0.018 | 0.01164 | 0 | 0 | 0 | 1 | #NUM! | -1.179911 | 1 | #NUM! | 0 | 0 | #NUM!
|  | 0 | 0.018 | 0.01164 | 0 | 0 | 0 | 1 | #NUM! | -1.179911 | 1 | #NUM! | 0 | 0 | #NUM!
|  | 0 | 0.018 | 0.01164 | 0 | 0 | 0 | 1 | #NUM! | -1.179911 | 1 | #NUM! | 0 | 0 | #NUM!
|  | 0 | 0.018 | 0.01164 | 0 | 0 | 0 | 1 | #NUM! | -1.179911 | 1 | #NUM! | 0 | 0 | #NUM!
|  | 0 | 0.018 | 0.01164 | 0 | 0 | 0 | 1 | #NUM! | -1.179911 | 1 | #NUM! | 0 | 0 | #NUM!
|  | 0 | 0.018 | 0.01164 | 0 | 0 | 0 | 1 | #NUM! | -1.179911 | 1 | #NUM! | 0 | 0 | #NUM!
|  | 0 | 0.018 | 0.01164 | 0 | 0 | 0 | 1 | #NUM! | -1.179911 | 1 | #NUM! | 0 | 0 | #NUM!
|  | 0 | 0.018 | 0.01164 | 0 | 0 | 0 | 1 | #NUM! | -1.179911 | 1 | #NUM! | 0 | 0 | #NUM!
|  | 0 | 0.018 | 0.01164 | 0 | 0 | 0 | 1 | #NUM! | -1.179911 | 1 | #NUM! | 0 | 0 | #NUM!
|  | 0 | 0.018 | 0.01164 | 0 | 0 | 0 | 1 | #NUM! | -1.179911 | 1 | #NUM! | 0 | 0 | #NUM!
|  | 0 | 0.018 | 0.01164 | 0 | 0 | 0 | 1 | #NUM! | -1.179911 | 1 | #NUM! | 0 | 0 | #NUM!
|  | 0 | 0.018 | 0.01164 | 0 | 0 | 0 | 1 | #NUM! | -1.179911 | 1 | #NUM! | 0 | 0 | #NUM!
|  | 0 | 0.018 | 0.01164 | 0 | 0 | 0 | 1 | #NUM! | -1.179911 | 1 | #NUM! | 0 | 0 | #NUM!
|  | 0 | 0.018 | 0.01164 | 0 | 0 | 0 | 1 | #NUM! | -1.179911 | 1 | #NUM! | 0 | 0 | #NUM!
|  | 0 | 0.018 | 0.01164 | 0 | 0 | 0 | 1 | #NUM! | -1.179911 | 1 | #NUM! | 0 | 0 | #NUM!
|  | 0 | 0.018 | 0.01164 | 0 | 0 | 0 | 1 | #NUM! | -1.179911 | 1 | #NUM! | 0 | 0 | #NUM!
|  | 0 | 0.018 | 0.01164 | 0 | 0 | 0 | 1 | #NUM! | -1.179911 | 1 | #NUM! | 0 | 0 | #NUM!
|  | 0 | 0.018 | 0.01164 | 0 | 0 | 0 | 1 | #NUM! | -1.179911 | 1 | #NUM! | 0 | 0 | #NUM!
|  | 0 | 0.018 | 0.01164 | 0 | 0 | 0 | 1 | #NUM! | -1.179911 | 1 | #NUM! | 0 | 0 | #NUM!
|  | 0 | 0.018 | 0.01164 | 0 | 0 | 0 | 1 | #NUM! | -1.179911 | 1 | #NUM! | 0 | 0 | #NUM!
|  | 0 | 0.018 | 0.01164 | 0 | 0 | 0 | 1 | #NUM! | -1.179911 | 1 | #NUM! | 0 | 0 | #NUM!
|  | 0 | 0.018 | 0.01164 | 0 | 0 | 0 | 1 | #NUM! | -1.179911 | 1 | #NUM! | 0 | 0 | #NUM!
|  | 0 | 0.018 | 0.01164 | 0 | 0 | 0 | 1 | #NUM! | -1.179911 | 1 | #NUM! | 0 | 0 | #NUM!

## Sheet2
3.99523 | 0.80982 | 0.01997615 | 0.80982
14.41377 | 0.80885 | 0.07206885 | 0.80885
24.5318 | 0.80044 | 0.122659 | 0.80044
34.44946 | 0.79225 | 0.1722473 | 0.79225
44.46729 | 0.78525 | 0.22233645 | 0.78525
55.0862 | 0.77897 | 0.275431 | 0.77897
65.40457 | 0.77236 | 0.32702285 | 0.77236
75.42241 | 0.76674 | 0.37711205 | 0.76674
86.24167 | 0.76121 | 0.43120835 | 0.76121
96.25951 | 0.75613 | 0.48129755 | 0.75613
106.27736 | 0.75132 | 0.5313868 | 0.75132
116.19501 | 0.74644 | 0.58097505 | 0.74644
126.21285 | 0.74213 | 0.63106425 | 0.74213
136.33086 | 0.73808 | 0.6816543 | 0.73808
146.54906 | 0.73352 | 0.7327453 | 0.73352
156.56688 | 0.72939 | 0.7828344 | 0.72939
166.58473 | 0.72577 | 0.83292365 | 0.72577
176.60256 | 0.72194 | 0.8830128 | 0.72194
186.62039 | 0.71833 | 0.93310195 | 0.71833
197.3395 | 0.71413 | 0.9866975 | 0.71413
207.45751 | 0.71078 | 1.03728755 | 0.71078
217.77587 | 0.70703 | 1.08887935 | 0.70703
227.69354 | 0.70318 | 1.1384677 | 0.70318
237.81157 | 0.69955 | 1.18905785 | 0.69955
247.72922 | 0.69637 | 1.2386461 | 0.69637
258.34812 | 0.69268 | 1.2917406 | 0.69268
268.26577 | 0.68949 | 1.34132885 | 0.68949
278.18342 | 0.68623 | 1.3909171 | 0.68623
288.80234 | 0.6826 | 1.4440117 | 0.6826
298.72001 | 0.67939 | 1.49360005 | 0.67939
308.83801 | 0.67619 | 1.54419005 | 0.67619
318.75564 | 0.67299 | 1.5937782 | 0.67299
329.07405 | 0.67006 | 1.64537025 | 0.67006
338.99168 | 0.66682 | 1.6949584 | 0.66682
349.41024 | 0.6636 | 1.7470512 | 0.6636
359.32789 | 0.66048 | 1.79663945 | 0.66048
369.44594 | 0.65763 | 1.8472297 | 0.65763
379.46376 | 0.65466 | 1.8973188 | 0.65466
390.18286 | 0.65152 | 1.9509143 | 0.65152
400.40104 | 0.64858 | 2.0020052 | 0.64858
410.51905 | 0.64526 | 2.05259525 | 0.64526
421.03781 | 0.64229 | 2.10518905 | 0.64229
432.75867 | 0.63913 | 2.16379335 | 0.63913
442.77648 | 0.63586 | 2.2138824 | 0.63586
452.89449 | 0.6331 | 2.26447245 | 0.6331
463.11271 | 0.63014 | 2.31556355 | 0.63014
473.13058 | 0.62726 | 2.3656529 | 0.62726
483.64932 | 0.62443 | 2.4182466 | 0.62443
493.56699 | 0.62139 | 2.46783495 | 0.62139
503.58476 | 0.61883 | 2.5179238 | 0.61883
513.60257 | 0.61573 | 2.56801285 | 0.61573
524.52206 | 0.61294 | 2.6226103 | 0.61294
534.43973 | 0.6102 | 2.67219865 | 0.6102
544.45758 | 0.60702 | 2.7222879 | 0.60702
554.8761 | 0.60427 | 2.7743805 | 0.60427
565.59515 | 0.60138 | 2.82797575 | 0.60138
575.613 | 0.59851 | 2.878065 | 0.59851
585.53067 | 0.59583 | 2.92765335 | 0.59583
595.74888 | 0.59314 | 2.9787444 | 0.59314
605.66655 | 0.5905 | 3.02833275 | 0.5905
615.78451 | 0.58789 | 3.07892255 | 0.58789
626.20306 | 0.58484 | 3.1310153 | 0.58484
636.12073 | 0.58209 | 3.18060365 | 0.58209
646.0384 | 0.57927 | 3.230192 | 0.57927
655.95605 | 0.57675 | 3.27978025 | 0.57675
665.87372 | 0.57437 | 3.3293686 | 0.57437
676.09194 | 0.57158 | 3.3804597 | 0.57158
687.21177 | 0.56849 | 3.43605885 | 0.56849
697.22954 | 0.56605 | 3.4861477 | 0.56605
707.84848 | 0.5631 | 3.5392424 | 0.5631
717.86629 | 0.56019 | 3.58933145 | 0.56019
728.88598 | 0.5575 | 3.6444299 | 0.5575
739.0039 | 0.55458 | 3.6950195 | 0.55458
749.02177 | 0.55236 | 3.74510885 | 0.55236
759.84105 | 0.54945 | 3.79920525 | 0.54945
769.95906 | 0.54669 | 3.8497953 | 0.54669
779.87673 | 0.54395 | 3.89938365 | 0.54395
789.7944 | 0.54139 | 3.948972 | 0.54139
799.71201 | 0.53883 | 3.99856005 | 0.53883
810.03047 | 0.53639 | 4.05015235 | 0.53639
819.94814 | 0.53369 | 4.0997407 | 0.53369
830.46688 | 0.53116 | 4.1523344 | 0.53116
841.08574 | 0.52823 | 4.2054287 | 0.52823
851.60448 | 0.52549 | 4.2580224 | 0.52549
861.52215 | 0.52307 | 4.30761075 | 0.52307
871.43982 | 0.52022 | 4.3571991 | 0.52022
882.15887 | 0.5177 | 4.41079435 | 0.5177
892.37712 | 0.51507 | 4.4618856 | 0.51507
902.69548 | 0.51227 | 4.5134774 | 0.51227
912.91365 | 0.50965 | 4.56456825 | 0.50965
923.03171 | 0.50703 | 4.61515855 | 0.50703
933.65055 | 0.50471 | 4.66825275 | 0.50471
943.76862 | 0.50143 | 4.7188431 | 0.50143
954.98855 | 0.49904 | 4.77494275 | 0.49904
964.90622 | 0.49608 | 4.8245311 | 0.49608
974.82387 | 0.49338 | 4.87411935 | 0.49338
985.14223 | 0.49098 | 4.92571115 | 0.49098
995.76109 | 0.48835 | 4.97880545 | 0.48835
1006.27983 | 0.48555 | 5.03139915 | 0.48555
1016.2977 | 0.48295 | 5.0814885 | 0.48295
1026.31557 | 0.48054 | 5.13157785 | 0.48054
1036.33343 | 0.47793 | 5.18166715 | 0.47793
1046.65168 | 0.47535 | 5.2332584 | 0.47535
1056.97014 | 0.47279 | 5.2848507 | 0.47279
1067.3886 | 0.46994 | 5.336943 | 0.46994
1077.30637 | 0.46742 | 5.38653185 | 0.46742
1087.22394 | 0.4649 | 5.4361197 | 0.4649
1097.14159 | 0.46242 | 5.48570795 | 0.46242
1107.25966 | 0.4599 | 5.5362983 | 0.4599
1117.27751 | 0.45722 | 5.58638755 | 0.45722
1127.19508 | 0.45478 | 5.6359754 | 0.45478
1138.01433 | 0.45216 | 5.69007165 | 0.45216
1147.9321 | 0.44914 | 5.7396605 | 0.44914
1158.05015 | 0.44685 | 5.79025075 | 0.44685
1169.2701 | 0.4439 | 5.8463505 | 0.4439
1179.48826 | 0.44122 | 5.8974413 | 0.44122
1189.40593 | 0.43851 | 5.94702965 | 0.43851
1199.82457 | 0.4362 | 5.99912285 | 0.4362
1209.84224 | 0.43345 | 6.0492112 | 0.43345
1220.06059 | 0.43091 | 6.10030295 | 0.43091
1229.97807 | 0.42825 | 6.14989035 | 0.42825
1239.99603 | 0.42585 | 6.19998015 | 0.42585
1250.41448 | 0.42294 | 6.2520724 | 0.42294
1260.63265 | 0.42047 | 6.30316325 | 0.42047
1271.15149 | 0.41741 | 6.35575745 | 0.41741
1281.57005 | 0.41527 | 6.40785025 | 0.41527
1292.08871 | 0.41234 | 6.46044355 | 0.41234
1302.30706 | 0.4097 | 6.5115353 | 0.4097
1313.02601 | 0.40741 | 6.56513005 | 0.40741
1323.14406 | 0.40434 | 6.6157203 | 0.40434
1333.66272 | 0.40175 | 6.6683136 | 0.40175
1343.58039 | 0.39895 | 6.71790195 | 0.39895
1353.49804 | 0.39647 | 6.7674902 | 0.39647
1363.61621 | 0.39418 | 6.81808105 | 0.39418
1373.53378 | 0.39112 | 6.8676689 | 0.39112
1383.55154 | 0.38851 | 6.9177577 | 0.38851
1393.86999 | 0.38577 | 6.96934995 | 0.38577
1403.88786 | 0.38369 | 7.0194393 | 0.38369
1413.80553 | 0.38071 | 7.06902765 | 0.38071
1423.72308 | 0.37811 | 7.1186154 | 0.37811
1433.64085 | 0.37548 | 7.16820425 | 0.37548
1443.65862 | 0.37304 | 7.2182931 | 0.37304
1453.5762 | 0.37038 | 7.267881 | 0.37038
1464.49572 | 0.36778 | 7.3224786 | 0.36778
1474.51359 | 0.36491 | 7.37256795 | 0.36491
1484.43136 | 0.36211 | 7.4221568 | 0.36211
1495.15031 | 0.3593 | 7.47575155 | 0.3593
1505.06788 | 0.35684 | 7.5253394 | 0.35684
1515.38633 | 0.35415 | 7.57693165 | 0.35415
1525.30408 | 0.35139 | 7.6265204 | 0.35139
1535.42196 | 0.3487 | 7.6771098 | 0.3487
1546.44151 | 0.34579 | 7.73220755 | 0.34579
1556.55966 | 0.34302 | 7.7827983 | 0.34302
1566.47733 | 0.34024 | 7.83238665 | 0.34024
1576.69548 | 0.33776 | 7.8834774 | 0.33776
1586.71326 | 0.33499 | 7.9335663 | 0.33499
1596.83141 | 0.33224 | 7.98415705 | 0.33224
1606.94936 | 0.32948 | 8.0347468 | 0.32948
1616.86713 | 0.32651 | 8.08433565 | 0.32651
1626.985 | 0.32384 | 8.134925 | 0.32384
1637.70425 | 0.32097 | 8.18852125 | 0.32097
1647.7222 | 0.31842 | 8.238611 | 0.31842
1657.63967 | 0.31545 | 8.28819835 | 0.31545
1668.05823 | 0.31279 | 8.34029115 | 0.31279
1678.67717 | 0.30967 | 8.39338585 | 0.30967
1688.69494 | 0.30709 | 8.4434747 | 0.30709
1698.71289 | 0.30439 | 8.49356445 | 0.30439
1708.93107 | 0.3016 | 8.54465535 | 0.3016
1719.14922 | 0.29861 | 8.5957461 | 0.29861
1729.16717 | 0.29574 | 8.64583585 | 0.29574
1739.28505 | 0.29292 | 8.69642525 | 0.29292
1749.20272 | 0.28954 | 8.7460136 | 0.28954
1759.32077 | 0.28717 | 8.79660385 | 0.28717
1769.33854 | 0.28394 | 8.8466927 | 0.28394
1779.25619 | 0.28092 | 8.89628095 | 0.28092
1789.47437 | 0.27843 | 8.94737185 | 0.27843
1800.19341 | 0.27531 | 9.00096705 | 0.27531
1810.71225 | 0.27242 | 9.05356125 | 0.27242
1821.13081 | 0.2692 | 9.10565405 | 0.2692
1831.44907 | 0.26594 | 9.15724535 | 0.26594
1841.96792 | 0.26284 | 9.2098396 | 0.26284
1851.88557 | 0.2597 | 9.25942785 | 0.2597
1862.10375 | 0.25662 | 9.31051875 | 0.25662
1872.1217 | 0.25354 | 9.3606085 | 0.25354
1882.43996 | 0.25086 | 9.4121998 | 0.25086
1892.35782 | 0.24759 | 9.4617891 | 0.24759