## Sheet1
Overpotential Calculation | [15 empty] | T | Log() | P_H2 | P_O2
Raw |  |  |  |  | mA/cm2 |  | mW/cm2 |  | Total Opot |  |  | Erev | 1.179911 |  |  | 353 | 0.9254295 | 100 | 100 |  |  | EIS
I | V | P | IR |  | I | V | P |  | Ln(i) | Total Opot |  | Kin Opot | Ohmic | proton | Mass |  |  |  |  | x | y | X | Y | -0.63372 | intercept
0.0194243 | 0.80101 | 0.01555906 | 0.0185 | 0.00919 | 3.88486 | -0.80101 | -3.111812 | 1 | -5.550668 | -0.3789006 | 1 | 0.2124578 | 0.00035934955 | 0.000178509317 | 0.1659049 | Intercept | -0.48 |  |  | -6 | -0.1908 | 0 | -0.63372 | 18.10456 | slope
0.07007805 | 0.80006 | 0.05606664 | 0.0185 | 0.00919 | 14.01561 | -0.80006 | -11.21333 | 1 | -4.267584 | -0.3798506 | 1 | 0.2743025 | 0.001296443925 | 0.0006440172795 | 0.1036076 | Slope | -0.0482 |  |  | -5.9 | -0.19562 | 0.01 | -0.4526744
0.11927065 | 0.79174 | 0.09443134 | 0.0185 | 0.00919 | 23.85413 | -0.79174 | -18.88627 | 1 | -3.735798 | -0.3881706 | 1 | 0.2999345 | 0.002206507025 | 0.001096097 | 0.08493343 |  |  |  |  | -5.8 | -0.20044 | 0.02 | -0.2716288 | y=0
0.16748915 | 0.78364 | 0.1312512 | 0.0185 | 0.00919 | 33.49783 | -0.78364 | -26.25024 | 1 | -3.396275 | -0.3962706 | 1 | 0.3162996 | 0.003098549275 | 0.001539225 | 0.07533324 |  |  |  |  | -5.7 | -0.20526 | 0.03 | -0.0905832 | x= | 0.03500334
0.21619465 | 0.77671 | 0.1679205 | 0.0185 | 0.00919 | 43.23893 | -0.77671 | -33.58411 | 1 | -3.141014 | -0.4032006 | 1 | 0.3286031 | 0.003999601025 | 0.001986829 | 0.06861102 |  |  |  |  | -5.6 | -0.21008 | 0.04 | 0.0904624
0.26782255 | 0.7705 | 0.2063573 | 0.0185 | 0.00919 | 53.56451 | -0.7705 | -41.27145 | 1 | -2.926869 | -0.4094106 | 1 | 0.3389249 | 0.004954717175 | 0.002461289 | 0.06306963 |  |  |  |  | -5.5 | -0.2149 | 0.05 | 0.271508 | y intercept EIS | 0.03194
0.3179892 | 0.76396 | 0.242931 | 0.0185 | 0.00919 | 63.59784 | -0.76396 | -48.58621 | 1 | -2.755176 | -0.4159506 | 1 | 0.3472005 | 0.0058828002 | 0.002922320748 | 0.05994492 |  |  |  |  | -5.4 | -0.21972 | 0.06 | 0.4525536
0.36669475 | 0.7584 | 0.2781012984 | 0.0185 | 0.00919 | 73.33895 | -0.7584 | -55.62025968 | 1 | -2.612663 | -0.4215106 | 1 | 0.3540696 | 0.006783852875 | 0.003369925 | 0.05728717 |  |  |  |  | -5.3 | -0.22454 | 0.07 | 0.6335992 | R= | 0.003063336
0.41929675 | 0.75294 | 0.3157053 | 0.0185 | 0.00919 | 83.85935 | -0.75294 | -63.14106 | 1 | -2.478614 | -0.4269706 | 1 | 0.3605308 | 0.007756989875 | 0.003853337 | 0.05482945 |  |  |  |  | -5.2 | -0.22936 | 0.08 | 0.8146448 |  | 0.009190009
0.46800225 | 0.74791 | 0.3500236 | 0.0185 | 0.00919 | 93.60045 | -0.74791 | -70.00471 | 1 | -2.36872 | -0.4320006 | 1 | 0.3658277 | 0.008658041625 | 0.004300941 | 0.0532139 |  |  |  |  | -5.1 | -0.23418 | 0.09 | 0.9956904
0.51670785 | 0.74315 | 0.3839914 | 0.0185 | 0.00919 | 103.34157 | -0.74315 | -76.79829 | 1 | -2.269716 | -0.4367606 | 1 | 0.3705997 | 0.009559095225 | 0.004748545 | 0.05185322 |  |  |  |  | -5 | -0.239 | 0.1 | 1.176736
0.56492625 | 0.73833 | 0.417102 | 0.0185 | 0.00919 | 112.98525 | -0.73833 | -83.4204 | 1 | -2.180498 | -0.4415806 | 1 | 0.3749 | 0.01045114 | 0.005191672 | 0.05103777 |  |  |  |  | -4.9 | -0.24382 | 0.11 | 1.3577816
0.6136318 | 0.73406 | 0.4504426 | 0.0185 | 0.00919 | 122.72636 | -0.73406 | -90.08851 | 1 | -2.097798 | -0.4458506 | 1 | 0.3788861 | 0.0113521883 | 0.005639276242 | 0.04997298 |  |  |  |  | -4.8 | -0.24864 | 0.12 | 1.5388272
0.6628244 | 0.73006 | 0.4839016 | 0.0185 | 0.00919 | 132.56488 | -0.73006 | -96.78032 | 1 | -2.020683 | -0.4498506 | 1 | 0.3826031 | 0.0122622514 | 0.006091356236 | 0.04889389 |  |  |  |  | -4.7 | -0.25346 | 0.13 | 1.7198728
0.712504 | 0.72554 | 0.5169502 | 0.0185 | 0.00919 | 142.5008 | -0.72554 | -103.39 | 1 | -1.948408 | -0.4543706 | 1 | 0.3860868 | 0.013181324 | 0.00654791176 | 0.04855459 |  |  |  |  | -4.6 | -0.25828 | 0.14 | 1.9009184
0.7612095 | 0.72146 | 0.5491822 | 0.0185 | 0.00919 | 152.2419 | -0.72146 | -109.8364 | 1 | -1.882285 | -0.4584506 | 1 | 0.3892739 | 0.01408237575 | 0.006995515305 | 0.0480988 |  |  |  |  | -4.5 | -0.2631 | 0.15 | 2.081964
0.80991505 | 0.71788 | 0.5814218 | 0.0185 | 0.00919 | 161.98301 | -0.71788 | -116.2844 | 1 | -1.820264 | -0.4620306 | 1 | 0.3922633 | 0.01498343 | 0.007443119 | 0.04734074 |  |  |  |  | -4.4 | -0.26792 | 0.16 | 2.2630096
0.8586206 | 0.71409 | 0.6131324 | 0.0185 | 0.00919 | 171.72412 | -0.71409 | -122.6265 | 1 | -1.761866 | -0.4658206 | 1 | 0.3950781 | 0.0158844811 | 0.007890723314 | 0.04696731 |  |  |  |  | -4.3 | -0.27274 | 0.17 | 2.4440552
0.9073261 | 0.71052 | 0.6446733 | 0.0185 | 0.00919 | 181.46522 | -0.71052 | -128.9347 | 1 | -1.706691 | -0.4693906 | 1 | 0.3977375 | 0.01678553285 | 0.008338326859 | 0.04652923 |  |  |  |  | -4.2 | -0.27756 | 0.18 | 2.6251008
0.9594411 | 0.70636 | 0.6777108 | 0.0185 | 0.00919 | 191.88822 | -0.70636 | -135.5422 | 1 | -1.650842 | -0.4735506 | 1 | 0.4004294 | 0.01774966035 | 0.008817263709 | 0.04655425 |  |  |  |  | -4.1 | -0.28238 | 0.19 | 2.8061464
1.00863365 | 0.70305 | 0.7091199 | 0.0185 | 0.00919 | 201.72673 | -0.70305 | -141.824 | 1 | -1.600841 | -0.4768606 | 1 | 0.4028394 | 0.01865972 | 0.009269343 | 0.04609206 |  |  |  |  | -4 | -0.2872 | 0.2 | 2.987192
1.05880025 | 0.69934 | 0.7404614 | 0.0185 | 0.00919 | 211.76005 | -0.69934 | -148.0923 | 1 | -1.552301 | -0.4805706 | 1 | 0.4051791 | 0.0195878 | 0.009730374 | 0.04607333 |  |  |  |  | -3.9 | -0.29202 | 0.21 | 3.1682376
1.1070188 | 0.69554 | 0.7699759 | 0.0185 | 0.00919 | 221.40376 | -0.69554 | -153.9952 | 1 | -1.507767 | -0.4843706 | 1 | 0.4073256 | 0.0204798478 | 0.0101735 | 0.04639161 |  |  |  |  | -3.8 | -0.29684 | 0.22 | 3.3492832
1.15621145 | 0.69195 | 0.8000405 | 0.0185 | 0.00919 | 231.24229 | -0.69195 | -160.0081 | 1 | -1.464289 | -0.4879606 | 1 | 0.4094213 | 0.02138991 | 0.01062558 | 0.04652382 |  |  |  |  | -3.7 | -0.30166 | 0.23 | 3.5303288
1.2044299 | 0.68879 | 0.8295993 | 0.0185 | 0.00919 | 240.88598 | -0.68879 | -165.9199 | 1 | -1.423432 | -0.4911206 | 1 | 0.4113906 | 0.02228195315 | 0.01106871 | 0.04637931 |  |  |  |  | -3.6 | -0.30648 | 0.24 | 3.7113744
1.25605775 | 0.68515 | 0.860588 | 0.0185 | 0.00919 | 251.21155 | -0.68515 | -172.1176 | 1 | -1.38146 | -0.4947606 | 1 | 0.4134136 | 0.02323707 | 0.01154317 | 0.0465667 |  |  |  |  | -3.5 | -0.3113 | 0.25 | 3.89242
1.30427615 | 0.68199 | 0.8895033 | 0.0185 | 0.00919 | 260.85523 | -0.68199 | -177.9007 | 1 | -1.34379 | -0.4979206 | 1 | 0.4152293 | 0.02412911 | 0.0119863 | 0.04657583 |  |  |  |  | -3.4 | -0.31612 | 0.26 | 4.0734656
1.3524946 | 0.67876 | 0.9180192 | 0.0185 | 0.00919 | 270.49892 | -0.67876 | -183.6038 | 1 | -1.307487 | -0.5011506 | 1 | 0.4169791 | 0.0250211501 | 0.01242943 | 0.04672088 |  |  |  |  | -3.3 | -0.32094 | 0.27 | 4.2545112
1.4041225 | 0.67518 | 0.9480354 | 0.0185 | 0.00919 | 280.8245 | -0.67518 | -189.6071 | 1 | -1.270025 | -0.5047306 | 1 | 0.4187848 | 0.02597626625 | 0.01290389 | 0.04706564 |  |  |  |  | -3.2 | -0.32576
1.45234105 | 0.672 | 0.9759731856 | 0.0185 | 0.00919 | 290.46821 | -0.672 | -195.1946 | 1 | -1.236261 | -0.5079106 | 1 | 0.4204122 | 0.02686831 | 0.01334701 | 0.04728304 |  |  |  |  | -3.1 | -0.33058
1.5015335 | 0.66884 | 1.004286 | 0.0185 | 0.00919 | 300.3067 | -0.66884 | -200.8571 | 1 | -1.202951 | -0.5110706 | 1 | 0.4220178 | 0.02777836975 | 0.01379909 | 0.04747535 |  |  |  |  | -3 | -0.3354
1.54975185 | 0.66567 | 1.031623 | 0.0185 | 0.00919 | 309.95037 | -0.66567 | -206.3247 | 1 | -1.171343 | -0.5142406 | 1 | 0.4235413 | 0.02867041 | 0.01424222 | 0.04778668 |  |  |  |  | -2.9 | -0.34022
1.59991875 | 0.66277 | 1.060378 | 0.0185 | 0.00919 | 319.98375 | -0.66277 | -212.0756 | 1 | -1.139485 | -0.5171406 | 1 | 0.4250768 | 0.0295985 | 0.01470325 | 0.047762 |  |  |  |  | -2.8 | -0.34504
1.6481371 | 0.65957 | 1.087062 | 0.0185 | 0.00919 | 329.62742 | -0.65957 | -217.4124 | 1 | -1.109792 | -0.5203406 | 1 | 0.426508 | 0.03049053635 | 0.01514638 | 0.04819565 |  |  |  |  | -2.7 | -0.34986
1.6987909 | 0.65638 | 1.115052 | 0.0185 | 0.00919 | 339.75818 | -0.65638 | -223.0105 | 1 | -1.079521 | -0.5235306 | 1 | 0.4279671 | 0.03142763165 | 0.01561189 | 0.04852397 |  |  |  |  | -2.6 | -0.35468
1.7470093 | 0.6533 | 1.141321 | 0.0185 | 0.00919 | 349.40186 | -0.6533 | -228.2642 | 1 | -1.051533 | -0.5266106 | 1 | 0.4293161 | 0.03231967205 | 0.01605502 | 0.04891975 |  |  |  |  | -2.5 | -0.3595
1.7962021 | 0.65048 | 1.168394 | 0.0185 | 0.00919 | 359.24042 | -0.65048 | -233.6787 | 1 | -1.023763 | -0.5294306 | 1 | 0.4306546 | 0.03322973885 | 0.0165071 | 0.04903913 |  |  |  |  | -2.4 | -0.36432
1.8449075 | 0.64754 | 1.194651 | 0.0185 | 0.00919 | 368.9815 | -0.64754 | -238.9303 | 1 | -0.9970088 | -0.5323706 | 1 | 0.4319442 | 0.03413078875 | 0.0169547 | 0.04934091 |  |  |  |  | -2.3 | -0.36914
1.8970225 | 0.64444 | 1.222517 | 0.0185 | 0.00919 | 379.4045 | -0.64444 | -244.5034 | 1 | -0.9691524 | -0.5354706 | 1 | 0.4332869 | 0.03509491625 | 0.01743364 | 0.04965516 |  |  |  |  | -2.2 | -0.37396
1.94670205 | 0.64153 | 1.248868 | 0.0185 | 0.00919 | 389.34041 | -0.64153 | -249.7736 | 1 | -0.9433012 | -0.5383806 | 1 | 0.4345329 | 0.03601399 | 0.01789019 | 0.04994351 |  |  |  |  | -2.1 | -0.37878
1.9958946 | 0.63824 | 1.27386 | 0.0185 | 0.00919 | 399.17892 | -0.63824 | -254.772 | 1 | -0.9183455 | -0.5416706 | 1 | 0.4357357 | 0.0369240501 | 0.01834227 | 0.05066851 |  |  |  |  | -2 | -0.3836
2.04703555 | 0.6353 | 1.300482 | 0.0185 | 0.00919 | 409.40711 | -0.6353 | -260.0963 | 1 | -0.8930452 | -0.5446106 | 1 | 0.4369552 | 0.03787016 | 0.01881226 | 0.05097294 |  |  |  |  | -1.9 | -0.38842
2.104021 | 0.63218 | 1.33012 | 0.0185 | 0.00919 | 420.8042 | -0.63218 | -266.024 | 1 | -0.8655876 | -0.5477306 | 1 | 0.4382787 | 0.0389243885 | 0.01933595299 | 0.05119156 |  |  |  |  | -1.8 | -0.39324
2.1527264 | 0.62895 | 1.353957 | 0.0185 | 0.00919 | 430.54528 | -0.62895 | -270.7915 | 1 | -0.8427028 | -0.5509606 | 1 | 0.4393817 | 0.0398254384 | 0.01978356 | 0.05196985 |  |  |  |  | -1.7 | -0.39806
2.20191895 | 0.62622 | 1.378886 | 0.0185 | 0.00919 | 440.38379 | -0.62622 | -275.7771 | 1 | -0.8201087 | -0.5536906 | 1 | 0.4404708 | 0.0407355 | 0.02023564 | 0.05224868 |  |  |  |  | -1.6 | -0.40288
2.2515987 | 0.62329 | 1.403399 | 0.0185 | 0.00919 | 450.31974 | -0.62329 | -280.6798 | 1 | -0.7977974 | -0.5566206 | 1 | 0.4415462 | 0.04165457595 | 0.02069219 | 0.05272764 |  |  |  |  | -1.5 | -0.4077
2.3003044 | 0.62044 | 1.427201 | 0.0185 | 0.00919 | 460.06088 | -0.62044 | -285.4402 | 1 | -0.7763965 | -0.5594706 | 1 | 0.4425777 | 0.0425556314 | 0.0211398 | 0.05319745 |  |  |  |  | -1.4 | -0.41252
2.35144525 | 0.61764 | 1.452347 | 0.0185 | 0.00919 | 470.28905 | -0.61764 | -290.4693 | 1 | -0.7544078 | -0.5622706 | 1 | 0.4436375 | 0.04350174 | 0.02160978 | 0.05352151 |  |  |  |  | -1.3 | -0.41734
2.3996638 | 0.61463 | 1.474905 | 0.0185 | 0.00919 | 479.93276 | -0.61463 | -294.9811 | 1 | -0.7341093 | -0.5652806 | 1 | 0.4446159 | 0.0443937803 | 0.02205291 | 0.05421795 |  |  |  |  | -1.2 | -0.42216
2.448369 | 0.6121 | 1.498647 | 0.0185 | 0.00919 | 489.6738 | -0.6121 | -299.7293 | 1 | -0.7140158 | -0.5678106 | 1 | 0.4455844 | 0.0452948265 | 0.02250051111 | 0.0544308 |  |  |  |  | -1.1 | -0.42698
2.4970744 | 0.60904 | 1.520818 | 0.0185 | 0.00919 | 499.41488 | -0.60904 | -304.1636 | 1 | -0.6943181 | -0.5708706 | 1 | 0.4465339 | 0.0461958764 | 0.02294811 | 0.05519272 |  |  |  |  | -1 | -0.4318
2.55016365 | 0.60627 | 1.546088 | 0.0185 | 0.00919 | 510.03273 | -0.60627 | -309.2175 | 1 | -0.6732804 | -0.5736406 | 1 | 0.4475479 | 0.04717803 | 0.023436 | 0.05547866 |  |  |  |  | -0.9 | -0.43662
2.59838215 | 0.60356 | 1.56828 | 0.0185 | 0.00919 | 519.67643 | -0.60356 | -313.6559 | 1 | -0.6545489 | -0.5763506 | 1 | 0.4484507 | 0.04807007 | 0.02387913 | 0.05595063 |  |  |  |  | -0.8 | -0.44144
2.64708775 | 0.60042 | 1.589364 | 0.0185 | 0.00919 | 529.41755 | -0.60042 | -317.8729 | 1 | -0.6359778 | -0.5794906 | 1 | 0.4493459 | 0.04897112 | 0.02432674 | 0.05684685 |  |  |  |  | -0.7 | -0.44626
2.69774135 | 0.5977 | 1.61244 | 0.0185 | 0.00919 | 539.54827 | -0.5977 | -322.488 | 1 | -0.617023 | -0.5822106 | 1 | 0.4502595 | 0.04990821 | 0.02479224 | 0.05725062 |  |  |  |  | -0.6 | -0.45108
2.7498561 | 0.59484 | 1.635724 | 0.0185 | 0.00919 | 549.97122 | -0.59484 | -327.1449 | 1 | -0.5978893 | -0.5850706 | 1 | 0.4511817 | 0.05087233785 | 0.02527118 | 0.05774532 |  |  |  |  | -0.5 | -0.4559
2.7985617 | 0.592 | 1.656749 | 0.0185 | 0.00919 | 559.71234 | -0.592 | -331.3497 | 1 | -0.5803323 | -0.5879106 | 1 | 0.452028 | 0.05177339145 | 0.02571878 | 0.05839042 |  |  |  |  | -0.4 | -0.46072
2.8467802 | 0.58935 | 1.67775 | 0.0185 | 0.00919 | 569.35604 | -0.58935 | -335.55 | 1 | -0.5632493 | -0.5905606 | 1 | 0.4528514 | 0.0526654337 | 0.02616191 | 0.05888185 |  |  |  |  | -0.3 | -0.46554
2.89645995 | 0.58669 | 1.699324 | 0.0185 | 0.00919 | 579.29199 | -0.58669 | -339.8648 | 1 | -0.5459486 | -0.5932206 | 1 | 0.4536853 | 0.05358451 | 0.02661847 | 0.05933232 |  |  |  |  | -0.2 | -0.47036
2.94467845 | 0.58408 | 1.719928 | 0.0185 | 0.00919 | 588.93569 | -0.58408 | -343.9856 | 1 | -0.5294383 | -0.5958306 | 1 | 0.4544811 | 0.05447655 | 0.02706159 | 0.05981135 |  |  |  |  | -0.1 | -0.47518
2.99387075 | 0.5815 | 1.740936 | 0.0185 | 0.00919 | 598.77415 | -0.5815 | -348.1872 | 1 | -0.5128708 | -0.5984106 | 1 | 0.4552796 | 0.05538661 | 0.02751367 | 0.06023066 |  |  |  |  | -2.04281e-14 | -0.48
3.04452455 | 0.57848 | 1.761197 | 0.0185 | 0.00919 | 608.90491 | -0.57848 | -352.2393 | 1 | -0.4960932 | -0.6014306 | 1 | 0.4560883 | 0.0563237 | 0.02797918 | 0.06103938 |  |  |  |  | 0.1 | -0.48482
3.09274305 | 0.57576 | 1.780678 | 0.0185 | 0.00919 | 618.54861 | -0.57576 | -356.1355 | 1 | -0.4803795 | -0.6041506 | 1 | 0.4568457 | 0.05721575 | 0.02842231 | 0.06166681 |  |  |  |  | 0.2 | -0.48964
3.1409616 | 0.57297 | 1.799677 | 0.0185 | 0.00919 | 628.19232 | -0.57297 | -359.9354 | 1 | -0.4649089 | -0.6069406 | 1 | 0.4575914 | 0.0581077896 | 0.02886544 | 0.06237596 |  |  |  |  | 0.3 | -0.49446
3.18918 | 0.57048 | 1.819363 | 0.0185 | 0.00919 | 637.836 | -0.57048 | -363.8727 | 1 | -0.4496741 | -0.6094306 | 1 | 0.4583257 | 0.05899983 | 0.0293085642 | 0.06279647 |  |  |  |  | 0.4 | -0.49928
3.23739855 | 0.56812 | 1.839231 | 0.0185 | 0.00919 | 647.47971 | -0.56812 | -367.8462 | 1 | -0.4346678 | -0.6117906 | 1 | 0.459049 | 0.05989187 | 0.02975169 | 0.063098 |  |  |  |  | 0.5 | -0.5041
3.2870783 | 0.56537 | 1.858415 | 0.0185 | 0.00919 | 657.41566 | -0.56537 | -371.6831 | 1 | -0.4194388 | -0.6145406 | 1 | 0.459783 | 0.06081094855 | 0.03020825 | 0.06373832 |  |  |  |  | 0.6 | -0.50892
3.3411416 | 0.56231 | 1.878757 | 0.0185 | 0.00919 | 668.22832 | -0.56231 | -375.7515 | 1 | -0.4031254 | -0.6176006 | 1 | 0.4605694 | 0.0618111196 | 0.03070509 | 0.064515 |  |  |  |  | 0.7 | -0.51374
3.3898468 | 0.55989 | 1.897941 | 0.0185 | 0.00919 | 677.96936 | -0.55989 | -379.5883 | 1 | -0.3886532 | -0.6200206 | 1 | 0.4612669 | 0.0627121658 | 0.03115269 | 0.0648888 |  |  |  |  | 0.8 | -0.51856
3.4414748 | 0.55697 | 1.916798 | 0.0185 | 0.00919 | 688.29496 | -0.55697 | -383.3596 | 1 | -0.3735378 | -0.6229406 | 1 | 0.4619955 | 0.0636672838 | 0.03162715 | 0.06565066 |  |  |  |  | 0.9 | -0.52338
3.4901802 | 0.5541 | 1.933909 | 0.0185 | 0.00919 | 698.03604 | -0.5541 | -386.7818 | 1 | -0.3594845 | -0.6258106 | 1 | 0.4626728 | 0.0645683337 | 0.03207476 | 0.06649464 |  |  |  |  | 1 | -0.5282
3.54375665 | 0.55144 | 1.954169 | 0.0185 | 0.00919 | 708.75133 | -0.55144 | -390.8338 | 1 | -0.3442505 | -0.6284706 | 1 | 0.4634071 | 0.0655595 | 0.03256712 | 0.06693683 |  |  |  |  | 1.1 | -0.53302
3.5929487 | 0.54855 | 1.970912 | 0.0185 | 0.00919 | 718.58974 | -0.54855 | -394.1824 | 1 | -0.3304647 | -0.6313606 | 1 | 0.4640716 | 0.06646955095 | 0.0330192 | 0.06780022 |  |  |  |  | 1.2 | -0.53784
3.6416544 | 0.54635 | 1.989618 | 0.0185 | 0.00919 | 728.33088 | -0.54635 | -397.9236 | 1 | -0.3169998 | -0.6335606 | 1 | 0.4647206 | 0.0673706064 | 0.0334668 | 0.06800255 |  |  |  |  | 1.3 | -0.54266
3.6942565 | 0.54347 | 2.007718 | 0.0185 | 0.00919 | 738.8513 | -0.54347 | -401.5435 | 1 | -0.3026586 | -0.6364406 | 1 | 0.4654119 | 0.06834374525 | 0.03395022 | 0.06873475 |  |  |  |  | 1.4 | -0.54748
3.74344905 | 0.54075 | 2.02427 | 0.0185 | 0.00919 | 748.68981 | -0.54075 | -404.854 | 1 | -0.2894305 | -0.6391606 | 1 | 0.4660494 | 0.06925381 | 0.0344023 | 0.06945502 |  |  |  |  | 1.5 | -0.5523
3.7916676 | 0.53804 | 2.040069 | 0.0185 | 0.00919 | 758.33352 | -0.53804 | -408.0138 | 1 | -0.276632 | -0.6418706 | 1 | 0.4666663 | 0.0701458506 | 0.03484543 | 0.07021296 |  |  |  |  | 1.6 | -0.55712
3.8398861 | 0.53551 | 2.056297 | 0.0185 | 0.00919 | 767.97722 | -0.53551 | -411.2595 | 1 | -0.2639952 | -0.6444006 | 1 | 0.4672754 | 0.07103789285 | 0.03528855 | 0.0707987 |  |  |  |  | 1.7 | -0.56194
3.88810435 | 0.53297 | 2.072243 | 0.0185 | 0.00919 | 777.62087 | -0.53297 | -414.4486 | 1 | -0.2515162 | -0.6469406 | 1 | 0.4678769 | 0.07192993 | 0.03573168 | 0.07140204 |  |  |  |  | 1.8 | -0.56676
3.93827145 | 0.53055 | 2.08945 | 0.0185 | 0.00919 | 787.65429 | -0.53055 | -417.89 | 1 | -0.238696 | -0.6493606 | 1 | 0.4684949 | 0.07285802 | 0.03619271 | 0.07181498 |  |  |  |  | 1.9 | -0.57158
3.98649 | 0.52789 | 2.104428 | 0.0185 | 0.00919 | 797.298 | -0.52789 | -420.8856 | 1 | -0.2265268 | -0.6520206 | 1 | 0.4690814 | 0.073750065 | 0.0366358431 | 0.07255326 |  |  |  |  | 2 | -0.5764
4.03763085 | 0.52539 | 2.121331 | 0.0185 | 0.00919 | 807.52617 | -0.52539 | -424.2662 | 1 | -0.2137798 | -0.6545206 | 1 | 0.4696958 | 0.07469617 | 0.03710583 | 0.07302276 |  |  |  |  | 2.1 | -0.58122
4.0892585 | 0.52249 | 2.136597 | 0.0185 | 0.00919 | 817.8517 | -0.52249 | -427.3193 | 1 | -0.2010743 | -0.6574206 | 1 | 0.4703082 | 0.07565128225 | 0.03758029 | 0.07388078 |  |  |  |  | 2.2 | -0.58604
4.14039935 | 0.51978 | 2.152097 | 0.0185 | 0.00919 | 828.07987 | -0.51978 | -430.4194 | 1 | -0.1886457 | -0.6601306 | 1 | 0.4709073 | 0.07659739 | 0.03805027 | 0.07457564 |  |  |  |  | 2.3 | -0.59086
4.18861785 | 0.51738 | 2.167107 | 0.0185 | 0.00919 | 837.72357 | -0.51738 | -433.4214 | 1 | -0.1770671 | -0.6625306 | 1 | 0.4714654 | 0.07748943 | 0.0384934 | 0.07508238 |  |  |  |  | 2.4 | -0.59568
4.2368364 | 0.51456 | 2.180107 | 0.0185 | 0.00919 | 847.36728 | -0.51456 | -436.0213 | 1 | -0.1656211 | -0.6653506 | 1 | 0.4720171 | 0.0783814734 | 0.03893653 | 0.07601551 |  |  |  |  | 2.5 | -0.6005
4.2889511 | 0.51207 | 2.196243 | 0.0185 | 0.00919 | 857.79022 | -0.51207 | -439.2486 | 1 | -0.1533957 | -0.6678406 | 1 | 0.4726063 | 0.07934559535 | 0.03941546 | 0.07647319 |  |  |  |  | 2.6 | -0.60532
4.33863105 | 0.50947 | 2.210402 | 0.0185 | 0.00919 | 867.72621 | -0.50947 | -442.0805 | 1 | -0.141879 | -0.6704406 | 1 | 0.4731614 | 0.08026467 | 0.03987202 | 0.07714245 |  |  |  |  | 2.7 | -0.61014
4.38879765 | 0.5067 | 2.223804 | 0.0185 | 0.00919 | 877.75953 | -0.5067 | -444.7608 | 1 | -0.1303826 | -0.6732106 | 1 | 0.4737156 | 0.08119276 | 0.04033305 | 0.07796921 |  |  |  |  | 2.8 | -0.61496
4.4384772 | 0.50411 | 2.237481 | 0.0185 | 0.00919 | 887.69544 | -0.50411 | -447.4961 | 1 | -0.1191266 | -0.6758006 | 1 | 0.4742581 | 0.0821118282 | 0.04078961 | 0.07864104 |  |  |  |  | 2.9 | -0.61978
4.48766995 | 0.50152 | 2.250656 | 0.0185 | 0.00919 | 897.53399 | -0.50152 | -450.1312 | 1 | -0.1081043 | -0.6783906 | 1 | 0.4747894 | 0.08302189 | 0.04124169 | 0.07933762 |  |  |  |  | 3 | -0.6246
4.5392975 | 0.49922 | 2.266108 | 0.0185 | 0.00919 | 907.8595 | -0.49922 | -453.2216 | 1 | -0.09666565 | -0.6806906 | 1 | 0.4753407 | 0.08397700375 | 0.04171614 | 0.07965671 |  |  |  |  | 3.1 | -0.62942
4.58849035 | 0.49598 | 2.275799 | 0.0185 | 0.00919 | 917.69807 | -0.49598 | -455.1599 | 1 | -0.08588684 | -0.6839306 | 1 | 0.4758603 | 0.08488707 | 0.04216823 | 0.08101502 |  |  |  |  | 3.2 | -0.63424
4.64304035 | 0.49361 | 2.291851 | 0.0185 | 0.00919 | 928.60807 | -0.49361 | -458.3702 | 1 | -0.07406851 | -0.6863006 | 1 | 0.4764299 | 0.08589625 | 0.04266954 | 0.08130489 |  |  |  |  | 3.3 | -0.63906
4.69125885 | 0.49069 | 2.301954 | 0.0185 | 0.00919 | 938.25177 | -0.49069 | -460.3908 | 1 | -0.06373695 | -0.6892206 | 1 | 0.4769279 | 0.08678829 | 0.04311267 | 0.08239174 |  |  |  |  | 3.4 | -0.64388
4.7394773 | 0.48802 | 2.31296 | 0.0185 | 0.00919 | 947.89546 | -0.48802 | -462.5919 | 1 | -0.05351106 | -0.6918906 | 1 | 0.4774208 | 0.08768033005 | 0.0435558 | 0.08323368 |  |  |  |  | 3.5 | -0.6487
4.7896439 | 0.48564 | 2.326043 | 0.0185 | 0.00919 | 957.92878 | -0.48564 | -465.2085 | 1 | -0.04298185 | -0.6942706 | 1 | 0.4779283 | 0.08860841215 | 0.04401683 | 0.08371706 |  |  |  |  | 3.6 | -0.65352
4.84127155 | 0.48304 | 2.338528 | 0.0185 | 0.00919 | 968.25431 | -0.48304 | -467.7056 | 1 | -0.03226051 | -0.6968706 | 1 | 0.478445 | 0.08956352 | 0.04449129 | 0.08437072 |  |  |  |  | 3.7 | -0.65834
4.8924124 | 0.48027 | 2.349679 | 0.0185 | 0.00919 | 978.48248 | -0.48027 | -469.9358 | 1 | -0.0217524 | -0.6996406 | 1 | 0.4789515 | 0.0905096294 | 0.04496127 | 0.08521814 |  |  |  |  | 3.8 | -0.66316
4.9411181 | 0.47769 | 2.360323 | 0.0185 | 0.00919 | 988.22362 | -0.47769 | -472.0645 | 1 | -0.01184627 | -0.7022206 | 1 | 0.479429 | 0.09141068485 | 0.04540888 | 0.085972 |  |  |  |  | 3.9 | -0.66798
4.9898238 | 0.47531 | 2.371713 | 0.0185 | 0.00919 | 997.96476 | -0.47531 | -474.3426 | 1 | -0.002037314 | -0.7046006 | 1 | 0.4799018 | 0.0923117403 | 0.04585648 | 0.08653055 |  |  |  |  | 4 | -0.6728
5.0385294 | 0.47273 | 2.381864 | 0.0185 | 0.00919 | 1007.70588 | -0.47273 | -476.3728 | 1 | 0.007676341 | -0.7071806 | 1 | 0.48037 | 0.0932127939 | 0.04630409 | 0.08729369 |  |  |  |  | 4.1 | -0.67762
5.08869555 | 0.47018 | 2.392603 | 0.0185 | 0.00919 | 1017.73911 | -0.47018 | -478.5206 | 1 | 0.01758361 | -0.7097306 | 1 | 0.4808475 | 0.09414087 | 0.04676511 | 0.08797706 |  |  |  |  | 4.2 | -0.68244
5.13886265 | 0.46765 | 2.403189 | 0.0185 | 0.00919 | 1027.77253 | -0.46765 | -480.6378 | 1 | 0.02739387 | -0.7122606 | 1 | 0.4813204 | 0.09506896 | 0.04722615 | 0.08864508 |  |  |  |  | 4.3 | -0.68726
5.18951595 | 0.46483 | 2.412243 | 0.0185 | 0.00919 | 1037.90319 | -0.46483 | -482.4485 | 1 | 0.03720251 | -0.7150806 | 1 | 0.4817932 | 0.09600605 | 0.04769165 | 0.08958972 |  |  |  |  | 4.4 | -0.69208
5.23773495 | 0.46233 | 2.421562 | 0.0185 | 0.00919 | 1047.54699 | -0.46233 | -484.3124 | 1 | 0.04645123 | -0.7175806 | 1 | 0.4822389 | 0.0968981 | 0.04813478 | 0.09030874 |  |  |  |  | 4.5 | -0.6969
5.285953 | 0.45984 | 2.430693 | 0.0185 | 0.00919 | 1057.1906 | -0.45984 | -486.1385 | 1 | 0.05561501 | -0.7200706 | 1 | 0.4826806 | 0.0977901305 | 0.04857790807 | 0.09102189 |  |  |  |  | 4.6 | -0.70172
5.33417145 | 0.45739 | 2.439797 | 0.0185 | 0.00919 | 1066.83429 | -0.45739 | -487.9593 | 1 | 0.06469566 | -0.7225206 | 1 | 0.4831183 | 0.09868217 | 0.04902104 | 0.09169903 |  |  |  |  | 4.7 | -0.70654
5.3833643 | 0.4549 | 2.448892 | 0.0185 | 0.00919 | 1076.67286 | -0.4549 | -489.7785 | 1 | 0.0738756 | -0.7250106 | 1 | 0.4835608 | 0.09959223955 | 0.04947312 | 0.09238441 |  |  |  |  | 4.8 | -0.71136
5.4320699 | 0.45225 | 2.456654 | 0.0185 | 0.00919 | 1086.41398 | -0.45225 | -491.3307 | 1 | 0.08288235 | -0.7276606 | 1 | 0.4839949 | 0.1004933 | 0.04992072 | 0.09325163 |  |  |  |  | 4.9 | -0.71618
5.48028795 | 0.44983 | 2.465198 | 0.0185 | 0.00919 | 1096.05759 | -0.44983 | -493.0396 | 1 | 0.09171973 | -0.7300806 | 1 | 0.4844209 | 0.1013853 | 0.05036385 | 0.09391051 |  |  |  |  | 5 | -0.721
5.5328898 | 0.44725 | 2.474585 | 0.0185 | 0.00919 | 1106.57796 | -0.44725 | -494.917 | 1 | 0.1012723 | -0.7326606 | 1 | 0.4848813 | 0.1023584613 | 0.05084726 | 0.09457353 |  |  |  |  | 5.1 | -0.72582
5.58110885 | 0.44426 | 2.479463 | 0.0185 | 0.00919 | 1116.22177 | -0.44426 | -495.8927 | 1 | 0.1099496 | -0.7356506 | 1 | 0.4852996 | 0.1032505 | 0.05129039 | 0.0958101 |  |  |  |  | 5.2 | -0.73064
5.6303016 | 0.44199 | 2.488537 | 0.0185 | 0.00919 | 1126.06032 | -0.44199 | -497.7074 | 1 | 0.1187251 | -0.7379206 | 1 | 0.4857225 | 0.1041605796 | 0.05174247 | 0.09629497 |  |  |  |  | 5.3 | -0.73546
5.68485165 | 0.43908 | 2.496105 | 0.0185 | 0.00919 | 1136.97033 | -0.43908 | -499.2209 | 1 | 0.1283671 | -0.7408306 | 1 | 0.4861873 | 0.1051698 | 0.05224379 | 0.09722974 |  |  |  |  | 5.4 | -0.74028
5.7345311 | 0.43642 | 2.502664 | 0.0185 | 0.00919 | 1146.90622 | -0.43642 | -500.5328 | 1 | 0.1370681 | -0.7434906 | 1 | 0.4866067 | 0.1060888 | 0.05270034 | 0.09809473 |  |  |  |  | 5.5 | -0.7451
5.78274965 | 0.43375 | 2.508268 | 0.0185 | 0.00919 | 1156.54993 | -0.43375 | -501.6535 | 1 | 0.1454414 | -0.7461606 | 1 | 0.4870103 | 0.1069809 | 0.05314347 | 0.09902596 |  |  |  |  | 5.6 | -0.74992
5.8334038 | 0.43146 | 2.51688 | 0.0185 | 0.00919 | 1166.68076 | -0.43146 | -503.3761 | 1 | 0.1541628 | -0.7484506 | 1 | 0.4874306 | 0.1079179703 | 0.05360898 | 0.09949298 |  |  |  |  | 5.7 | -0.75474
5.88210855 | 0.42874 | 2.521895 | 0.0185 | 0.00919 | 1176.42171 | -0.42874 | -504.379 | 1 | 0.1624774 | -0.7511706 | 1 | 0.4878314 | 0.108819 | 0.05405658 | 0.1004636 |  |  |  |  | 5.8 | -0.75956
5.93178895 | 0.42623 | 2.528306 | 0.0185 | 0.00919 | 1186.35779 | -0.42623 | -505.6613 | 1 | 0.1708879 | -0.7536806 | 1 | 0.4882368 | 0.1097381 | 0.05451314 | 0.1011925 |  |  |  |  | 5.9 | -0.76438
5.98000655 | 0.42359 | 2.533071 | 0.0185 | 0.00919 | 1196.00131 | -0.42359 | -506.6142 | 1 | 0.1789838 | -0.7563206 | 1 | 0.488627 | 0.1106301 | 0.05495626 | 0.1021072 |  |  |  |  | 6 | -0.7692
6.0287127 | 0.42122 | 2.539414 | 0.0185 | 0.00919 | 1205.74254 | -0.42122 | -507.8829 | 1 | 0.1870956 | -0.7586906 | 1 | 0.489018 | 0.1115312 | 0.05540387 | 0.1027375 |  |  |  |  | 6.1 | -0.77402
6.0793659 | 0.41834 | 2.543242 | 0.0185 | 0.00919 | 1215.87318 | -0.41834 | -508.6484 | 1 | 0.1954625 | -0.7615706 | 1 | 0.4894213 | 0.1124683 | 0.05586937 | 0.1038116 |  |  |  |  | 6.2 | -0.77884
6.12904545 | 0.4159 | 2.54907 | 0.0185 | 0.00919 | 1225.80909 | -0.4159 | -509.814 | 1 | 0.2036011 | -0.7640106 | 1 | 0.4898136 | 0.1133873 | 0.05632593 | 0.1044837 |  |  |  |  | 6.3 | -0.78366
6.1801868 | 0.41287 | 2.551614 | 0.0185 | 0.00919 | 1236.03736 | -0.41287 | -510.3227 | 1 | 0.2119106 | -0.7670406 | 1 | 0.4902141 | 0.1143334558 | 0.05679592 | 0.1056971 |  |  |  |  | 6.4 | -0.78848
6.2308406 | 0.41076 | 2.55938 | 0.0185 | 0.00919 | 1246.16812 | -0.41076 | -511.876 | 1 | 0.2200733 | -0.7691506 | 1 | 0.4906075 | 0.1152705511 | 0.05726143 | 0.1060111 |  |  |  |  | 6.5 | -0.7933
6.28198105 | 0.40786 | 2.562169 | 0.0185 | 0.00919 | 1256.39621 | -0.40786 | -512.4338 | 1 | 0.2282475 | -0.7720506 | 1 | 0.4910015 | 0.1162166 | 0.05773141 | 0.107101 |  |  |  |  | 6.6 | -0.79812
6.33166145 | 0.40524 | 2.565842 | 0.0185 | 0.00919 | 1266.33229 | -0.40524 | -513.1685 | 1 | 0.2361248 | -0.7746706 | 1 | 0.4913812 | 0.1171357 | 0.05818797 | 0.1079657 |  |  |  |  | 6.7 | -0.80294
6.3837757 | 0.40298 | 2.572534 | 0.0185 | 0.00919 | 1276.75514 | -0.40298 | -514.5068 | 1 | 0.2443218 | -0.7769306 | 1 | 0.4917763 | 0.1180999 | 0.0586669 | 0.1083875 |  |  |  |  | 6.8 | -0.80776
6.43296845 | 0.39994 | 2.572801 | 0.0185 | 0.00919 | 1286.59369 | -0.39994 | -514.5603 | 1 | 0.2519982 | -0.7799706 | 1 | 0.4921463 | 0.1190099 | 0.05911898 | 0.1096954 |  |  |  |  | 6.9 | -0.81258
6.48410895 | 0.39738 | 2.576655 | 0.0185 | 0.00919 | 1296.82179 | -0.39738 | -515.331 | 1 | 0.2599165 | -0.7825306 | 1 | 0.492528 | 0.119956 | 0.05958896 | 0.1104576 |  |  |  |  | 7 | -0.8174
6.53232745 | 0.39461 | 2.577722 | 0.0185 | 0.00919 | 1306.46549 | -0.39461 | -515.5443 | 1 | 0.2673254 | -0.7853006 | 1 | 0.4928851 | 0.1208481 | 0.06003209 | 0.1115353 |  |  |  |  | 7.1 | -0.82222
6.5805459 | 0.39216 | 2.580627 | 0.0185 | 0.00919 | 1316.10918 | -0.39216 | -516.1254 | 1 | 0.2746798 | -0.7877506 | 1 | 0.4932396 | 0.1217401 | 0.06047522 | 0.1122957 |  |  |  |  | 7.2 | -0.82704
6.62973925 | 0.38989 | 2.584869 | 0.0185 | 0.00919 | 1325.94785 | -0.38989 | -516.9738 | 1 | 0.2821276 | -0.7900206 | 1 | 0.4935985 | 0.1226502 | 0.0609273 | 0.1128445 |  |  |  |  | 7.3 | -0.83186
6.6779573 | 0.38687 | 2.583501 | 0.0185 | 0.00919 | 1335.59146 | -0.38687 | -516.7003 | 1 | 0.2893742 | -0.7930406 | 1 | 0.4939478 | 0.1235422 | 0.06137043 | 0.1141801 |  |  |  |  | 7.4 | -0.83668
6.7266624 | 0.38429 | 2.584989 | 0.0185 | 0.00919 | 1345.33248 | -0.38429 | -516.9978 | 1 | 0.2966412 | -0.7956206 | 1 | 0.4942981 | 0.1244432544 | 0.06181803 | 0.1150612 |  |  |  |  | 7.5 | -0.8415
6.7768295 | 0.38158 | 2.585903 | 0.0185 | 0.00919 | 1355.3659 | -0.38158 | -517.1805 | 1 | 0.3040715 | -0.7983306 | 1 | 0.4946562 | 0.1253713 | 0.06227906 | 0.1160239
6.8255352 | 0.37951 | 2.590359 | 0.0185 | 0.00919 | 1365.10704 | -0.37951 | -518.0718 | 1 | 0.3112328 | -0.8004006 | 1 | 0.4950014 | 0.1262724012 | 0.06272667 | 0.1164001
6.8737537 | 0.37657 | 2.588449 | 0.0185 | 0.00919 | 1374.75074 | -0.37657 | -517.6899 | 1 | 0.3182724 | -0.8033406 | 1 | 0.4953407 | 0.1271644 | 0.0631698 | 0.1176656
6.9219717 | 0.374 | 2.588817 | 0.0185 | 0.00919 | 1384.39434 | -0.374 | -517.7635 | 1 | 0.3252627 | -0.8059106 | 1 | 0.4956777 | 0.1280565 | 0.06361292 | 0.1185635
6.9701907 | 0.3714 | 2.588729 | 0.0185 | 0.00919 | 1394.03814 | -0.3714 | -517.7458 | 1 | 0.3322047 | -0.8085106 | 1 | 0.4960123 | 0.1289485 | 0.06405605 | 0.1194937
7.0188959 | 0.36899 | 2.589902 | 0.0185 | 0.00919 | 1403.77918 | -0.36899 | -517.9805 | 1 | 0.339168 | -0.8109206 | 1 | 0.4963479 | 0.1298496 | 0.06450365 | 0.1202194
7.06711395 | 0.36635 | 2.589037 | 0.0185 | 0.00919 | 1413.42279 | -0.36635 | -517.8074 | 1 | 0.3460143 | -0.8135606 | 1 | 0.4966779 | 0.1307416 | 0.06494678 | 0.1211943
7.12020335 | 0.36378 | 2.590188 | 0.0185 | 0.00919 | 1424.04067 | -0.36378 | -518.0375 | 1 | 0.3534984 | -0.8161306 | 1 | 0.4970386 | 0.1317238 | 0.06543467 | 0.1219335
7.16890905 | 0.36094 | 2.587546 | 0.0185 | 0.00919 | 1433.78181 | -0.36094 | -517.5092 | 1 | 0.3603156 | -0.8189706 | 1 | 0.4973672 | 0.1326248 | 0.06588227 | 0.1230963
7.21712805 | 0.35817 | 2.584959 | 0.0185 | 0.00919 | 1443.42561 | -0.35817 | -516.9918 | 1 | 0.3670192 | -0.8217406 | 1 | 0.4976903 | 0.1335169 | 0.06632541 | 0.124208
7.2692423 | 0.35539 | 2.583416 | 0.0185 | 0.00919 | 1453.84846 | -0.35539 | -516.6832 | 1 | 0.3742142 | -0.8245206 | 1 | 0.4980371 | 0.134481 | 0.06680434 | 0.1251981
7.31746035 | 0.35296 | 2.582771 | 0.0185 | 0.00919 | 1463.49207 | -0.35296 | -516.5542 | 1 | 0.3808254 | -0.8269506 | 1 | 0.4983558 | 0.135373 | 0.06724746 | 0.1259743
7.36762745 | 0.3503 | 2.58088 | 0.0185 | 0.00919 | 1473.52549 | -0.3503 | -516.176 | 1 | 0.3876578 | -0.8296106 | 1 | 0.4986851 | 0.1363011 | 0.0677085 | 0.1269159
7.41584635 | 0.34757 | 2.577526 | 0.0185 | 0.00919 | 1483.16927 | -0.34757 | -515.5051 | 1 | 0.3941812 | -0.8323406 | 1 | 0.4989995 | 0.1371932 | 0.06815163 | 0.1279963
7.46503825 | 0.34491 | 2.574766 | 0.0185 | 0.00919 | 1493.00765 | -0.34491 | -514.9533 | 1 | 0.4007926 | -0.8350006 | 1 | 0.4993182 | 0.1381032 | 0.0686037 | 0.1289755
7.518614 | 0.34203 | 2.571592 | 0.0185 | 0.00919 | 1503.7228 | -0.34203 | -514.3183 | 1 | 0.4079439 | -0.8378806 | 1 | 0.4996629 | 0.139094359 | 0.06909606266 | 0.1300273
7.56780725 | 0.33929 | 2.567681 | 0.0185 | 0.00919 | 1513.56145 | -0.33929 | -513.5363 | 1 | 0.4144654 | -0.8406206 | 1 | 0.4999772 | 0.1400044 | 0.06954815 | 0.1310908
7.61602575 | 0.33654 | 2.563097 | 0.0185 | 0.00919 | 1523.20515 | -0.33654 | -512.6195 | 1 | 0.4208168 | -0.8433706 | 1 | 0.5002834 | 0.1408965 | 0.06999128 | 0.1321995
7.6657052 | 0.33409 | 2.561035 | 0.0185 | 0.00919 | 1533.14104 | -0.33409 | -512.2071 | 1 | 0.4273186 | -0.8458206 | 1 | 0.5005968 | 0.1418155462 | 0.07044783 | 0.1329604
7.71441045 | 0.33135 | 2.55617 | 0.0185 | 0.00919 | 1542.88209 | -0.33135 | -511.234 | 1 | 0.4336522 | -0.8485606 | 1 | 0.500902 | 0.1427166 | 0.07089543 | 0.1340465
7.7636037 | 0.32863 | 2.551353 | 0.0185 | 0.00919 | 1552.72074 | -0.32863 | -510.2706 | 1 | 0.4400087 | -0.8512806 | 1 | 0.5012084 | 0.1436267 | 0.07134752 | 0.135098
7.81279595 | 0.32589 | 2.546112 | 0.0185 | 0.00919 | 1562.55919 | -0.32589 | -509.2224 | 1 | 0.446325 | -0.8540206 | 1 | 0.5015129 | 0.1445367 | 0.07179959 | 0.1361714
7.86101495 | 0.32296 | 2.538793 | 0.0185 | 0.00919 | 1572.20299 | -0.32296 | -507.7587 | 1 | 0.4524778 | -0.8569506 | 1 | 0.5018094 | 0.1454288 | 0.07224273 | 0.1374696
7.91020685 | 0.32032 | 2.533797 | 0.0185 | 0.00919 | 1582.04137 | -0.32032 | -506.7595 | 1 | 0.458716 | -0.8595906 | 1 | 0.5021101 | 0.1463388 | 0.0726948 | 0.1384468
7.96232255 | 0.31748 | 2.527878 | 0.0185 | 0.00919 | 1592.46451 | -0.31748 | -505.5756 | 1 | 0.4652828 | -0.8624306 | 1 | 0.5024266 | 0.147303 | 0.07317374 | 0.1395272
8.0110286 | 0.31496 | 2.523154 | 0.0185 | 0.00919 | 1602.20572 | -0.31496 | -504.6307 | 1 | 0.4713813 | -0.8649506 | 1 | 0.5027206 | 0.1482040291 | 0.07362135 | 0.1404046
8.0592462 | 0.31202 | 2.514646 | 0.0185 | 0.00919 | 1611.84924 | -0.31202 | -502.9292 | 1 | 0.4773821 | -0.8678906 | 1 | 0.5030098 | 0.1490960547 | 0.07406447 | 0.1417202
8.1099 | 0.30939 | 2.509121961 | 0.0185 | 0.00919 | 1621.98 | -0.30939 | -501.8243922 | 1 | 0.4836476 | -0.8705206 | 1 | 0.5033118 | 0.15003315 | 0.074529981 | 0.1426456
8.161528 | 0.3063 | 2.499876 | 0.0185 | 0.00919 | 1632.3056 | -0.3063 | -499.9752 | 1 | 0.4899935 | -0.8736106 | 1 | 0.5036177 | 0.150988268 | 0.07500444232 | 0.1440002
8.2102332 | 0.30375 | 2.493858 | 0.0185 | 0.00919 | 1642.04664 | -0.30375 | -498.7716669 | 1 | 0.4959434 | -0.8761606 | 1 | 0.5039045 | 0.1518893142 | 0.07545204 | 0.1449147
8.2589393 | 0.30108 | 2.486601 | 0.0185 | 0.00919 | 1651.78786 | -0.30108 | -497.3203 | 1 | 0.5018583 | -0.8788306 | 1 | 0.5041896 | 0.1527904 | 0.07589965 | 0.145951
8.30861885 | 0.29832 | 2.478627 | 0.0185 | 0.00919 | 1661.72377 | -0.29832 | -495.7254 | 1 | 0.5078555 | -0.8815906 | 1 | 0.5044786 | 0.1537094 | 0.07635621 | 0.1470463
8.3582983 | 0.29536 | 2.468707 | 0.0185 | 0.00919 | 1671.65966 | -0.29536 | -493.7414 | 1 | 0.5138169 | -0.8845506 | 1 | 0.504766 | 0.1546285 | 0.07681276 | 0.1483433
8.40700435 | 0.29252 | 2.459217 | 0.0185 | 0.00919 | 1681.40087 | -0.29252 | -491.8434 | 1 | 0.5196273 | -0.8873906 | 1 | 0.505046 | 0.1555296 | 0.07726037 | 0.1495546
8.45619625 | 0.28974 | 2.450098 | 0.0185 | 0.00919 | 1691.23925 | -0.28974 | -490.0197 | 1 | 0.5254615 | -0.8901706 | 1 | 0.5053272 | 0.1564396 | 0.07771244 | 0.1506913
8.5044148 | 0.28639 | 2.435579 | 0.0185 | 0.00919 | 1700.88296 | -0.28639 | -487.1159 | 1 | 0.5311475 | -0.8935206 | 1 | 0.5056013 | 0.1573316738 | 0.07815557 | 0.152432
8.55360755 | 0.28405 | 2.429652 | 0.0185 | 0.00919 | 1710.72151 | -0.28405 | -485.9304 | 1 | 0.5369152 | -0.8958606 | 1 | 0.5058793 | 0.1582417 | 0.07860765 | 0.1531319
8.6023128 | 0.28086 | 2.416046 | 0.0185 | 0.00919 | 1720.46256 | -0.28086 | -483.2091 | 1 | 0.5425932 | -0.8990506 | 1 | 0.506153 | 0.1591427868 | 0.07905525 | 0.1546995
8.6505312 | 0.27787 | 2.403723 | 0.0185 | 0.00919 | 1730.10624 | -0.27787 | -480.7446 | 1 | 0.5481828 | -0.9020406 | 1 | 0.5064224 | 0.1600348272 | 0.07949838 | 0.156085
8.70021075 | 0.2754 | 2.396038 | 0.0185 | 0.00919 | 1740.04215 | -0.2754 | -479.2076 | 1 | 0.5539093 | -0.9045106 | 1 | 0.5066984 | 0.1609539 | 0.07995494 | 0.1569033
8.75232545 | 0.27232 | 2.383433 | 0.0185 | 0.00919 | 1750.46509 | -0.27232 | -476.6867 | 1 | 0.5598815 | -0.9075906 | 1 | 0.5069863 | 0.161918 | 0.08043387 | 0.1582524
8.8034668 | 0.26946 | 2.372182 | 0.0185 | 0.00919 | 1760.69336 | -0.26946 | -474.4364 | 1 | 0.5657077 | -0.9104506 | 1 | 0.5072671 | 0.1628641358 | 0.08090386 | 0.1594155
8.8541206 | 0.26627 | 2.357587 | 0.0185 | 0.00919 | 1770.82412 | -0.26627 | -471.5173 | 1 | 0.571445 | -0.9136406 | 1 | 0.5075437 | 0.1638012311 | 0.08136937 | 0.1609263
8.90428675 | 0.26304 | 2.342184 | 0.0185 | 0.00919 | 1780.85735 | -0.26304 | -468.4367 | 1 | 0.5770949 | -0.9168706 | 1 | 0.507816 | 0.1647293 | 0.0818304 | 0.1624949
8.95542815 | 0.25998 | 2.328232 | 0.0185 | 0.00919 | 1791.08563 | -0.25998 | -465.6464 | 1 | 0.5828219 | -0.9199306 | 1 | 0.508092 | 0.1656754 | 0.08230038 | 0.1638628
9.0036466 | 0.25688 | 2.312857 | 0.0185 | 0.00919 | 1800.72932 | -0.25688 | -462.5713 | 1 | 0.5881918 | -0.9230306 | 1 | 0.5083508 | 0.1665674621 | 0.08274351 | 0.1653688
9.05332615 | 0.25383 | 2.298006 | 0.0185 | 0.00919 | 1810.66523 | -0.25383 | -459.6012 | 1 | 0.5936943 | -0.9260806 | 1 | 0.5086161 | 0.1674865 | 0.08320007 | 0.1667779
9.1020322 | 0.25079 | 2.282699 | 0.0185 | 0.00919 | 1820.40644 | -0.25079 | -456.5397 | 1 | 0.5990598 | -0.9291206 | 1 | 0.5088747 | 0.1683875957 | 0.08364768 | 0.1682106
9.15219835 | 0.24813 | 2.270935 | 0.0185 | 0.00919 | 1830.43967 | -0.24813 | -454.187 | 1 | 0.6045562 | -0.9317806 | 1 | 0.5091396 | 0.1693157 | 0.0841087 | 0.1692166
|  | 0 | 0.0185 | 0.00919 | 0 | 0 | 0 | 1 | #NUM! | -1.179911 | 1 | #NUM! | 0 | 0 | #NUM!
|  | 0 | 0.0185 | 0.00919 | 0 | 0 | 0 | 1 | #NUM! | -1.179911 | 1 | #NUM! | 0 | 0 | #NUM!
|  | 0 | 0.0185 | 0.00919 | 0 | 0 | 0 | 1 | #NUM! | -1.179911 | 1 | #NUM! | 0 | 0 | #NUM!
|  | 0 | 0.0185 | 0.00919 | 0 | 0 | 0 | 1 | #NUM! | -1.179911 | 1 | #NUM! | 0 | 0 | #NUM!
|  | 0 | 0.0185 | 0.00919 | 0 | 0 | 0 | 1 | #NUM! | -1.179911 | 1 | #NUM! | 0 | 0 | #NUM!
|  | 0 | 0.0185 | 0.00919 | 0 | 0 | 0 | 1 | #NUM! | -1.179911 | 1 | #NUM! | 0 | 0 | #NUM!
|  | 0 | 0.0185 | 0.00919 | 0 | 0 | 0 | 1 | #NUM! | -1.179911 | 1 | #NUM! | 0 | 0 | #NUM!
|  | 0 | 0.0185 | 0.00919 | 0 | 0 | 0 | 1 | #NUM! | -1.179911 | 1 | #NUM! | 0 | 0 | #NUM!
|  | 0 | 0.0185 | 0.00919 | 0 | 0 | 0 | 1 | #NUM! | -1.179911 | 1 | #NUM! | 0 | 0 | #NUM!
|  | 0 | 0.0185 | 0.00919 | 0 | 0 | 0 | 1 | #NUM! | -1.179911 | 1 | #NUM! | 0 | 0 | #NUM!
|  | 0 | 0.0185 | 0.00919 | 0 | 0 | 0 | 1 | #NUM! | -1.179911 | 1 | #NUM! | 0 | 0 | #NUM!
|  | 0 | 0.0185 | 0.00919 | 0 | 0 | 0 | 1 | #NUM! | -1.179911 | 1 | #NUM! | 0 | 0 | #NUM!
|  | 0 | 0.0185 | 0.00919 | 0 | 0 | 0 | 1 | #NUM! | -1.179911 | 1 | #NUM! | 0 | 0 | #NUM!
|  | 0 | 0.0185 | 0.00919 | 0 | 0 | 0 | 1 | #NUM! | -1.179911 | 1 | #NUM! | 0 | 0 | #NUM!
|  | 0 | 0.0185 | 0.00919 | 0 | 0 | 0 | 1 | #NUM! | -1.179911 | 1 | #NUM! | 0 | 0 | #NUM!
|  | 0 | 0.0185 | 0.00919 | 0 | 0 | 0 | 1 | #NUM! | -1.179911 | 1 | #NUM! | 0 | 0 | #NUM!
|  | 0 | 0.0185 | 0.00919 | 0 | 0 | 0 | 1 | #NUM! | -1.179911 | 1 | #NUM! | 0 | 0 | #NUM!
|  | 0 | 0.0185 | 0.00919 | 0 | 0 | 0 | 1 | #NUM! | -1.179911 | 1 | #NUM! | 0 | 0 | #NUM!
|  | 0 | 0.0185 | 0.00919 | 0 | 0 | 0 | 1 | #NUM! | -1.179911 | 1 | #NUM! | 0 | 0 | #NUM!
|  | 0 | 0.0185 | 0.00919 | 0 | 0 | 0 | 1 | #NUM! | -1.179911 | 1 | #NUM! | 0 | 0 | #NUM!
|  | 0 | 0.0185 | 0.00919 | 0 | 0 | 0 | 1 | #NUM! | -1.179911 | 1 | #NUM! | 0 | 0 | #NUM!
|  | 0 | 0.0185 | 0.00919 | 0 | 0 | 0 | 1 | #NUM! | -1.179911 | 1 | #NUM! | 0 | 0 | #NUM!
|  | 0 | 0.0185 | 0.00919 | 0 | 0 | 0 | 1 | #NUM! | -1.179911 | 1 | #NUM! | 0 | 0 | #NUM!
|  | 0 | 0.0185 | 0.00919 | 0 | 0 | 0 | 1 | #NUM! | -1.179911 | 1 | #NUM! | 0 | 0 | #NUM!
|  | 0 | 0.0185 | 0.00919 | 0 | 0 | 0 | 1 | #NUM! | -1.179911 | 1 | #NUM! | 0 | 0 | #NUM!
|  | 0 | 0.0185 | 0.00919 | 0 | 0 | 0 | 1 | #NUM! | -1.179911 | 1 | #NUM! | 0 | 0 | #NUM!
|  | 0 | 0.0185 | 0.00919 | 0 | 0 | 0 | 1 | #NUM! | -1.179911 | 1 | #NUM! | 0 | 0 | #NUM!
|  | 0 | 0.0185 | 0.00919 | 0 | 0 | 0 | 1 | #NUM! | -1.179911 | 1 | #NUM! | 0 | 0 | #NUM!
|  | 0 | 0.0185 | 0.00919 | 0 | 0 | 0 | 1 | #NUM! | -1.179911 | 1 | #NUM! | 0 | 0 | #NUM!
|  | 0 | 0.0185 | 0.00919 | 0 | 0 | 0 | 1 | #NUM! | -1.179911 | 1 | #NUM! | 0 | 0 | #NUM!
|  | 0 | 0.0185 | 0.00919 | 0 | 0 | 0 | 1 | #NUM! | -1.179911 | 1 | #NUM! | 0 | 0 | #NUM!
|  | 0 | 0.0185 | 0.00919 | 0 | 0 | 0 | 1 | #NUM! | -1.179911 | 1 | #NUM! | 0 | 0 | #NUM!
|  | 0 | 0.0185 | 0.00919 | 0 | 0 | 0 | 1 | #NUM! | -1.179911 | 1 | #NUM! | 0 | 0 | #NUM!
|  | 0 | 0.0185 | 0.00919 | 0 | 0 | 0 | 1 | #NUM! | -1.179911 | 1 | #NUM! | 0 | 0 | #NUM!
|  | 0 | 0.0185 | 0.00919 | 0 | 0 | 0 | 1 | #NUM! | -1.179911 | 1 | #NUM! | 0 | 0 | #NUM!
|  | 0 | 0.0185 | 0.00919 | 0 | 0 | 0 | 1 | #NUM! | -1.179911 | 1 | #NUM! | 0 | 0 | #NUM!
|  | 0 | 0.0185 | 0.00919 | 0 | 0 | 0 | 1 | #NUM! | -1.179911 | 1 | #NUM! | 0 | 0 | #NUM! | #NUM!
|  | 0 | 0.0185 | 0.00919 | 0 | 0 | 0 | 1 | #NUM! | -1.179911 | 1 | #NUM! | 0 | 0 | #NUM!
|  | 0 | 0.0185 | 0.00919 | 0 | 0 | 0 | 1 | #NUM! | -1.179911 | 1 | #NUM! | 0 | 0 | #NUM!
|  | 0 | 0.0185 | 0.00919 | 0 | 0 | 0 | 1 | #NUM! | -1.179911 | 1 | #NUM! | 0 | 0 | #NUM!
|  | 0 | 0.0185 | 0.00919 | 0 | 0 | 0 | 1 | #NUM! | -1.179911 | 1 | #NUM! | 0 | 0 | #NUM!
|  | 0 | 0.0185 | 0.00919 | 0 | 0 | 0 | 1 | #NUM! | -1.179911 | 1 | #NUM! | 0 | 0 | #NUM!
|  | 0 | 0.0185 | 0.00919 | 0 | 0 | 0 | 1 | #NUM! | -1.179911 | 1 | #NUM! | 0 | 0 | #NUM!
|  | 0 | 0.0185 | 0.00919 | 0 | 0 | 0 | 1 | #NUM! | -1.179911 | 1 | #NUM! | 0 | 0 | #NUM!
|  | 0 | 0.0185 | 0.00919 | 0 | 0 | 0 | 1 | #NUM! | -1.179911 | 1 | #NUM! | 0 | 0 | #NUM!
|  | 0 | 0.0185 | 0.00919 | 0 | 0 | 0 | 1 | #NUM! | -1.179911 | 1 | #NUM! | 0 | 0 | #NUM!
|  | 0 | 0.0185 | 0.00919 | 0 | 0 | 0 | 1 | #NUM! | -1.179911 | 1 | #NUM! | 0 | 0 | #NUM!
|  | 0 | 0.0185 | 0.00919 | 0 | 0 | 0 | 1 | #NUM! | -1.179911 | 1 | #NUM! | 0 | 0 | #NUM!
|  | 0 | 0.0185 | 0.00919 | 0 | 0 | 0 | 1 | #NUM! | -1.179911 | 1 | #NUM! | 0 | 0 | #NUM!
|  | 0 | 0.0185 | 0.00919 | 0 | 0 | 0 | 1 | #NUM! | -1.179911 | 1 | #NUM! | 0 | 0 | #NUM!
|  | 0 | 0.0185 | 0.00919 | 0 | 0 | 0 | 1 | #NUM! | -1.179911 | 1 | #NUM! | 0 | 0 | #NUM!
|  | 0 | 0.0185 | 0.00919 | 0 | 0 | 0 | 1 | #NUM! | -1.179911 | 1 | #NUM! | 0 | 0 | #NUM!
|  | 0 | 0.0185 | 0.00919 | 0 | 0 | 0 | 1 | #NUM! | -1.179911 | 1 | #NUM! | 0 | 0 | #NUM!
|  | 0 | 0.0185 | 0.00919 | 0 | 0 | 0 | 1 | #NUM! | -1.179911 | 1 | #NUM! | 0 | 0 | #NUM!
|  | 0 | 0.0185 | 0.00919 | 0 | 0 | 0 | 1 | #NUM! | -1.179911 | 1 | #NUM! | 0 | 0 | #NUM!
|  | 0 | 0.0185 | 0.00919 | 0 | 0 | 0 | 1 | #NUM! | -1.179911 | 1 | #NUM! | 0 | 0 | #NUM!
|  | 0 | 0.0185 | 0.00919 | 0 | 0 | 0 | 1 | #NUM! | -1.179911 | 1 | #NUM! | 0 | 0 | #NUM!
|  | 0 | 0.0185 | 0.00919 | 0 | 0 | 0 | 1 | #NUM! | -1.179911 | 1 | #NUM! | 0 | 0 | #NUM!
|  | 0 | 0.0185 | 0.00919 | 0 | 0 | 0 | 1 | #NUM! | -1.179911 | 1 | #NUM! | 0 | 0 | #NUM!
|  | 0 | 0.0185 | 0.00919 | 0 | 0 | 0 | 1 | #NUM! | -1.179911 | 1 | #NUM! | 0 | 0 | #NUM!
|  | 0 | 0.0185 | 0.00919 | 0 | 0 | 0 | 1 | #NUM! | -1.179911 | 1 | #NUM! | 0 | 0 | #NUM!
|  | 0 | 0.0185 | 0.00919 | 0 | 0 | 0 | 1 | #NUM! | -1.179911 | 1 | #NUM! | 0 | 0 | #NUM!
|  | 0 | 0.0185 | 0.00919 | 0 | 0 | 0 | 1 | #NUM! | -1.179911 | 1 | #NUM! | 0 | 0 | #NUM!
|  | 0 | 0.0185 | 0.00919 | 0 | 0 | 0 | 1 | #NUM! | -1.179911 | 1 | #NUM! | 0 | 0 | #NUM!
|  | 0 | 0.0185 | 0.00919 | 0 | 0 | 0 | 1 | #NUM! | -1.179911 | 1 | #NUM! | 0 | 0 | #NUM!
|  | 0 | 0.0185 | 0.00919 | 0 | 0 | 0 | 1 | #NUM! | -1.179911 | 1 | #NUM! | 0 | 0 | #NUM!
|  | 0 | 0.0185 | 0.00919 | 0 | 0 | 0 | 1 | #NUM! | -1.179911 | 1 | #NUM! | 0 | 0 | #NUM!
|  | 0 | 0.0185 | 0.00919 | 0 | 0 | 0 | 1 | #NUM! | -1.179911 | 1 | #NUM! | 0 | 0 | #NUM!
|  | 0 | 0.0185 | 0.00919 | 0 | 0 | 0 | 1 | #NUM! | -1.179911 | 1 | #NUM! | 0 | 0 | #NUM!
|  | 0 | 0.0185 | 0.00919 | 0 | 0 | 0 | 1 | #NUM! | -1.179911 | 1 | #NUM! | 0 | 0 | #NUM!
|  | 0 | 0.0185 | 0.00919 | 0 | 0 | 0 | 1 | #NUM! | -1.179911 | 1 | #NUM! | 0 | 0 | #NUM!
|  | 0 | 0.0185 | 0.00919 | 0 | 0 | 0 | 1 | #NUM! | -1.179911 | 1 | #NUM! | 0 | 0 | #NUM!
|  | 0 | 0.0185 | 0.00919 | 0 | 0 | 0 | 1 | #NUM! | -1.179911 | 1 | #NUM! | 0 | 0 | #NUM!
|  | 0 | 0.0185 | 0.00919 | 0 | 0 | 0 | 1 | #NUM! | -1.179911 | 1 | #NUM! | 0 | 0 | #NUM!
|  | 0 | 0.0185 | 0.00919 | 0 | 0 | 0 | 1 | #NUM! | -1.179911 | 1 | #NUM! | 0 | 0 | #NUM!
|  | 0 | 0.0185 | 0.00919 | 0 | 0 | 0 | 1 | #NUM! | -1.179911 | 1 | #NUM! | 0 | 0 | #NUM!
|  | 0 | 0.0185 | 0.00919 | 0 | 0 | 0 | 1 | #NUM! | -1.179911 | 1 | #NUM! | 0 | 0 | #NUM!
|  | 0 | 0.0185 | 0.00919 | 0 | 0 | 0 | 1 | #NUM! | -1.179911 | 1 | #NUM! | 0 | 0 | #NUM!
|  | 0 | 0.0185 | 0.00919 | 0 | 0 | 0 | 1 | #NUM! | -1.179911 | 1 | #NUM! | 0 | 0 | #NUM!
|  | 0 | 0.0185 | 0.00919 | 0 | 0 | 0 | 1 | #NUM! | -1.179911 | 1 | #NUM! | 0 | 0 | #NUM!
|  | 0 | 0.0185 | 0.00919 | 0 | 0 | 0 | 1 | #NUM! | -1.179911 | 1 | #NUM! | 0 | 0 | #NUM!
|  | 0 | 0.0185 | 0.00919 | 0 | 0 | 0 | 1 | #NUM! | -1.179911 | 1 | #NUM! | 0 | 0 | #NUM!
|  | 0 | 0.0185 | 0.00919 | 0 | 0 | 0 | 1 | #NUM! | -1.179911 | 1 | #NUM! | 0 | 0 | #NUM!
|  | 0 | 0.0185 | 0.00919 | 0 | 0 | 0 | 1 | #NUM! | -1.179911 | 1 | #NUM! | 0 | 0 | #NUM!
|  | 0 | 0.0185 | 0.00919 | 0 | 0 | 0 | 1 | #NUM! | -1.179911 | 1 | #NUM! | 0 | 0 | #NUM!
|  | 0 | 0.0185 | 0.00919 | 0 | 0 | 0 | 1 | #NUM! | -1.179911 | 1 | #NUM! | 0 | 0 | #NUM!
|  | 0 | 0.0185 | 0.00919 | 0 | 0 | 0 | 1 | #NUM! | -1.179911 | 1 | #NUM! | 0 | 0 | #NUM!
|  | 0 | 0.0185 | 0.00919 | 0 | 0 | 0 | 1 | #NUM! | -1.179911 | 1 | #NUM! | 0 | 0 | #NUM!
|  | 0 | 0.0185 | 0.00919 | 0 | 0 | 0 | 1 | #NUM! | -1.179911 | 1 | #NUM! | 0 | 0 | #NUM!
|  | 0 | 0.0185 | 0.00919 | 0 | 0 | 0 | 1 | #NUM! | -1.179911 | 1 | #NUM! | 0 | 0 | #NUM!
|  | 0 | 0.0185 | 0.00919 | 0 | 0 | 0 | 1 | #NUM! | -1.179911 | 1 | #NUM! | 0 | 0 | #NUM!
|  | 0 | 0.0185 | 0.00919 | 0 | 0 | 0 | 1 | #NUM! | -1.179911 | 1 | #NUM! | 0 | 0 | #NUM!
|  | 0 | 0.0185 | 0.00919 | 0 | 0 | 0 | 1 | #NUM! | -1.179911 | 1 | #NUM! | 0 | 0 | #NUM!
|  | 0 | 0.0185 | 0.00919 | 0 | 0 | 0 | 1 | #NUM! | -1.179911 | 1 | #NUM! | 0 | 0 | #NUM!
|  | 0 | 0.0185 | 0.00919 | 0 | 0 | 0 | 1 | #NUM! | -1.179911 | 1 | #NUM! | 0 | 0 | #NUM!
|  | 0 | 0.0185 | 0.00919 | 0 | 0 | 0 | 1 | #NUM! | -1.179911 | 1 | #NUM! | 0 | 0 | #NUM!
|  | 0 | 0.0185 | 0.00919 | 0 | 0 | 0 | 1 | #NUM! | -1.179911 | 1 | #NUM! | 0 | 0 | #NUM!
|  | 0 | 0.0185 | 0.00919 | 0 | 0 | 0 | 1 | #NUM! | -1.179911 | 1 | #NUM! | 0 | 0 | #NUM!
|  | 0 | 0.0185 | 0.00919 | 0 | 0 | 0 | 1 | #NUM! | -1.179911 | 1 | #NUM! | 0 | 0 | #NUM!
|  | 0 | 0.0185 | 0.00919 | 0 | 0 | 0 | 1 | #NUM! | -1.179911 | 1 | #NUM! | 0 | 0 | #NUM!
|  | 0 | 0.0185 | 0.00919 | 0 | 0 | 0 | 1 | #NUM! | -1.179911 | 1 | #NUM! | 0 | 0 | #NUM!
|  | 0 | 0.0185 | 0.00919 | 0 | 0 | 0 | 1 | #NUM! | -1.179911 | 1 | #NUM! | 0 | 0 | #NUM!
|  | 0 | 0.0185 | 0.00919 | 0 | 0 | 0 | 1 | #NUM! | -1.179911 | 1 | #NUM! | 0 | 0 | #NUM!
|  | 0 | 0.0185 | 0.00919 | 0 | 0 | 0 | 1 | #NUM! | -1.179911 | 1 | #NUM! | 0 | 0 | #NUM!
|  | 0 | 0.0185 | 0.00919 | 0 | 0 | 0 | 1 | #NUM! | -1.179911 | 1 | #NUM! | 0 | 0 | #NUM!
|  | 0 | 0.0185 | 0.00919 | 0 | 0 | 0 | 1 | #NUM! | -1.179911 | 1 | #NUM! | 0 | 0 | #NUM!
|  | 0 | 0.0185 | 0.00919 | 0 | 0 | 0 | 1 | #NUM! | -1.179911 | 1 | #NUM! | 0 | 0 | #NUM!
|  | 0 | 0.0185 | 0.00919 | 0 | 0 | 0 | 1 | #NUM! | -1.179911 | 1 | #NUM! | 0 | 0 | #NUM!
|  | 0 | 0.0185 | 0.00919 | 0 | 0 | 0 | 1 | #NUM! | -1.179911 | 1 | #NUM! | 0 | 0 | #NUM!
|  | 0 | 0.0185 | 0.00919 | 0 | 0 | 0 | 1 | #NUM! | -1.179911 | 1 | #NUM! | 0 | 0 | #NUM!
|  | 0 | 0.0185 | 0.00919 | 0 | 0 | 0 | 1 | #NUM! | -1.179911 | 1 | #NUM! | 0 | 0 | #NUM!
|  | 0 | 0.0185 | 0.00919 | 0 | 0 | 0 | 1 | #NUM! | -1.179911 | 1 | #NUM! | 0 | 0 | #NUM!
|  | 0 | 0.0185 | 0.00919 | 0 | 0 | 0 | 1 | #NUM! | -1.179911 | 1 | #NUM! | 0 | 0 | #NUM!
|  | 0 | 0.0185 | 0.00919 | 0 | 0 | 0 | 1 | #NUM! | -1.179911 | 1 | #NUM! | 0 | 0 | #NUM!
|  | 0 | 0.0185 | 0.00919 | 0 | 0 | 0 | 1 | #NUM! | -1.179911 | 1 | #NUM! | 0 | 0 | #NUM!

## Sheet2
I | I | V | AUX |  |  | 1.179911
0.0661 | 13.22 | 0.846 | 0.02188474 | 13.22 | 0.01738474 | 0.8474466 | 0.8621541 | -0.3177565 | 5.2834 | 0.026417 | 3.88486 | 0.0194243
0.117 | 23.4 | 0.837 | 0.02004206 | 23.4 | 0.01554206 | 0.8393449 | 0.8523536 | -0.3275569 | 15.97625 | 0.07988125 | 14.01561 | 0.07007805
0.168 | 33.6 | 0.828 | 0.02024357 | 33.6 | 0.01574357 | 0.8314009 | 0.8444366 | -0.335474 | 26.05808 | 0.1302904 | 23.85413 | 0.11927065
0.22 | 44 | 0.818 | 0.01856775 | 44 | 0.01406775 | 0.8220849 | 0.8335923 | -0.3463182 | 36.54726 | 0.1827363 | 33.49783 | 0.16748915
0.273 | 54.6 | 0.811 | 0.02292344 | 54.6 | 0.01842344 | 0.8172581 | 0.8321995 | -0.3477111 | 47.44378 | 0.2372189 | 43.23893 | 0.21619465
0.324 | 64.8 | 0.803 | 0.02005913 | 64.8 | 0.01555913 | 0.8094992 | 0.8219931 | -0.3579174 | 57.52561 | 0.28762805 | 53.56451 | 0.26782255
0.375 | 75 | 0.797 | 0.02002382 | 75 | 0.01552382 | 0.8045089 | 0.8168814 | -0.3630292 | 68.01478 | 0.3400739 | 63.59784 | 0.3179892
0.426 | 85.2 | 0.791 | 0.02062098 | 85.2 | 0.01612098 | 0.7997845 | 0.8125362 | -0.3673743 | 78.19844 | 0.3909922 | 73.33895 | 0.36669475
0.479 | 95.8 | 0.785 | 0.02150164 | 95.8 | 0.01700164 | 0.7952993 | 0.8086456 | -0.371265 | 88.48395 | 0.44241975 | 83.85935 | 0.41929675
0.533 | 106.6 | 0.779 | 0.02074512 | 106.6 | 0.01624512 | 0.7900571 | 0.8027121 | -0.3771985 | 98.66761 | 0.49333805 | 93.60045 | 0.46800225
0.588 | 117.6 | 0.774 | 0.02223156 | 117.6 | 0.01773156 | 0.7870722 | 0.8007964 | -0.3791142 | 109.05496 | 0.5452748 | 103.34157 | 0.51670785
0.639 | 127.8 | 0.768 | 0.02061886 | 127.8 | 0.01611886 | 0.7811754 | 0.7935547 | -0.3863558 | 119.4423 | 0.5972115 | 112.98525 | 0.56492625
0.689 | 137.8 | 0.764 | 0.02157804 | 137.8 | 0.01707804 | 0.7788673 | 0.7919149 | -0.3879957 | 129.52412 | 0.6476206 | 122.72636 | 0.6136318
0.743 | 148.6 | 0.759 | 0.02084491 | 148.6 | 0.01634491 | 0.7744878 | 0.7868936 | -0.393017 | 139.60594 | 0.6980297 | 132.56488 | 0.6628244
0.794 | 158.8 | 0.754 | 0.02178681 | 158.8 | 0.01728681 | 0.7712987 | 0.784333 | -0.3955776 | 150.29879 | 0.75149395 | 142.5008 | 0.712504
0.847 | 169.4 | 0.75 | 0.02149804 | 169.4 | 0.01699804 | 0.7682088 | 0.7809574 | -0.3989532 | 160.38063 | 0.80190315 | 152.2419 | 0.7612095
0.899 | 179.8 | 0.746 | 0.02160312 | 179.8 | 0.01710312 | 0.7654212 | 0.7781801 | -0.4017304 | 170.76796 | 0.8538398 | 161.98301 | 0.80991505
0.951 | 190.2 | 0.742 | 0.02212035 | 190.2 | 0.01762035 | 0.7630365 | 0.7761108 | -0.4037998 | 180.84979 | 0.90424895 | 171.72412 | 0.8586206
1 | 200 | 0.737 | 0.02196707 | 200 | 0.01746707 | 0.7589671 | 0.7718403 | -0.4080703 | 191.54263 | 0.95771315 | 181.46522 | 0.9073261
1.06 | 212 | 0.733 | 0.02210068 | 212 | 0.01760068 | 0.7564267 | 0.769328 | -0.4105826 | 201.92998 | 1.0096499 | 191.88822 | 0.9594411
1.11 | 222 | 0.729 | 0.0212447 | 222 | 0.0167447 | 0.7525816 | 0.7647885 | -0.4151221 | 212.72468 | 1.0636234 | 201.72673 | 1.00863365
1.16 | 232 | 0.726 | 0.02223465 | 232 | 0.01773465 | 0.7517922 | 0.7646676 | -0.415243 | 223.0102 | 1.115051 | 211.76005 | 1.05880025
1.21 | 242 | 0.722 | 0.02199914 | 242 | 0.01749914 | 0.748619 | 0.7612533 | -0.4186572 | 233.39754 | 1.1669877 | 221.40376 | 1.1070188
1.27 | 254 | 0.718 | 0.02260286 | 254 | 0.01810286 | 0.7467056 | 0.7597035 | -0.4202071 | 243.47934 | 1.2173967 | 231.24229 | 1.15621145
1.32 | 264 | 0.714 | 0.02136674 | 264 | 0.01686674 | 0.7422041 | 0.754247 | -0.4256636 | 253.76484 | 1.2688242 | 240.88598 | 1.2044299
1.37 | 274 | 0.711 | 0.02244501 | 274 | 0.01794501 | 0.7417497 | 0.7545086 | -0.425402 | 264.66138 | 1.3233069 | 251.21155 | 1.25605775
1.42 | 284 | 0.707 | 0.0206898 | 284 | 0.0161898 | 0.7363795 | 0.7478257 | -0.4320849 | 275.35422 | 1.3767711 | 260.85523 | 1.30427615
1.47 | 294 | 0.704 | 0.02188486 | 294 | 0.01738486 | 0.7361707 | 0.7484097 | -0.4315009 | 285.74156 | 1.4287078 | 270.49892 | 1.3524946
1.52 | 304 | 0.701 | 0.02142327 | 304 | 0.01692327 | 0.7335634 | 0.7454266 | -0.434484 | 295.82338 | 1.4791169 | 280.8245 | 1.4041225
1.57 | 314 | 0.697 | 0.0220603 | 314 | 0.0175603 | 0.7316347 | 0.7438742 | -0.4360364 | 305.9052 | 1.529526 | 290.46821 | 1.45234105
1.62 | 324 | 0.694 | 0.02066032 | 324 | 0.01616032 | 0.7274697 | 0.738685 | -0.4412256 | 316.29258 | 1.5814629 | 300.3067 | 1.5015335
1.68 | 336 | 0.691 | 0.02202637 | 336 | 0.01752637 | 0.7280043 | 0.740115 | -0.4397956 | 326.57806 | 1.6328903 | 309.95037 | 1.54975185
1.73 | 346 | 0.687 | 0.02086247 | 346 | 0.01636247 | 0.7230921 | 0.7343331 | -0.4455775 | 336.65988 | 1.6832994 | 319.98375 | 1.59991875
1.78 | 356 | 0.684 | 0.02169629 | 356 | 0.01719629 | 0.7226194 | 0.7343817 | -0.4455289 | 347.14904 | 1.7357452 | 329.62742 | 1.6481371
1.83 | 366 | 0.681 | 0.02072627 | 366 | 0.01622627 | 0.7189291 | 0.7299792 | -0.4499314 | 357.33272 | 1.7866636 | 339.75818 | 1.6987909
1.88 | 376 | 0.678 | 0.02208459 | 376 | 0.01758459 | 0.719519 | 0.7314414 | -0.4484692 | 367.92376 | 1.8396188 | 349.40186 | 1.7470093
1.93 | 386 | 0.675 | 0.02080467 | 386 | 0.01630467 | 0.715153 | 0.7261587 | -0.4537519 | 378.51474 | 1.8925737 | 359.24042 | 1.7962021
1.98 | 396 | 0.672 | 0.02198246 | 396 | 0.01748246 | 0.7155253 | 0.7272735 | -0.4526371 | 388.59658 | 1.9429829 | 368.9815 | 1.8449075
2.04 | 408 | 0.669 | 0.02076213 | 408 | 0.01626213 | 0.7113548 | 0.7222341 | -0.4576765 | 399.08576 | 1.9954288 | 379.4045 | 1.8970225
2.09 | 418 | 0.666 | 0.02174874 | 418 | 0.01724874 | 0.7114549 | 0.7229425 | -0.456968 | 409.6768 | 2.048384 | 389.34041 | 1.94670205
2.14 | 428 | 0.663 | 0.0207989 | 428 | 0.0162989 | 0.7075096 | 0.7183158 | -0.4615948 | 419.7586 | 2.098793 | 399.17892 | 1.9958946
2.19 | 438 | 0.66 | 0.02128464 | 438 | 0.01678464 | 0.7066134 | 0.7176912 | -0.4622194 | 429.94228 | 2.1497114 | 409.40711 | 2.04703555
2.25 | 450 | 0.657 | 0.02105837 | 450 | 0.01655837 | 0.7043813 | 0.7152602 | -0.4646504 | 440.32964 | 2.2016482 | 420.8042 | 2.104021
2.3 | 460 | 0.654 | 0.02128435 | 460 | 0.01678435 | 0.702954 | 0.713931 | -0.4659796 | 450.71694 | 2.2535847 | 430.54528 | 2.1527264
2.35 | 470 | 0.651 | 0.02171559 | 470 | 0.01721559 | 0.7020316 | 0.713239 | -0.4666716 | 461.20616 | 2.3060308 | 440.38379 | 2.20191895
2.4 | 480 | 0.648 | 0.02162325 | 480 | 0.01712325 | 0.6998958 | 0.7109917 | -0.4689189 | 472.51006 | 2.3625503 | 450.31974 | 2.2515987
2.45 | 490 | 0.646 | 0.02090091 | 490 | 0.01640091 | 0.6972072 | 0.7078022 | -0.4721083 | 483.71206 | 2.4185603 | 460.06088 | 2.3003044
2.5 | 500 | 0.643 | 0.02139897 | 500 | 0.01689897 | 0.6964974 | 0.7073634 | -0.4725471 | 494.91406 | 2.4745703 | 470.28905 | 2.35144525
2.56 | 512 | 0.64 | 0.02111426 | 512 | 0.01661426 | 0.6940525 | 0.7046856 | -0.4752249 | 505.19956 | 2.5259978 | 479.93276 | 2.3996638
2.61 | 522 | 0.637 | 0.02089146 | 522 | 0.01639146 | 0.6915267 | 0.7019681 | -0.4779425 | 515.79052 | 2.5789526 | 489.6738 | 2.448369
2.66 | 532 | 0.634 | 0.02088642 | 532 | 0.01638642 | 0.6895579 | 0.6999469 | -0.4799637 | 526.17792 | 2.6308896 | 499.41488 | 2.4970744
2.71 | 542 | 0.631 | 0.02163969 | 542 | 0.01713969 | 0.6896435 | 0.7004587 | -0.4794519 | 536.25972 | 2.6812986 | 510.03273 | 2.55016365
2.76 | 552 | 0.629 | 0.02085368 | 552 | 0.01635368 | 0.6865562 | 0.6968426 | -0.4830679 | 546.74888 | 2.7337444 | 519.67643 | 2.59838215
2.81 | 562 | 0.626 | 0.02042404 | 562 | 0.01592404 | 0.6833915 | 0.69336 | -0.4865506 | 557.33994 | 2.7866997 | 529.41755 | 2.64708775
2.87 | 574 | 0.623 | 0.02127383 | 574 | 0.01677383 | 0.6840559 | 0.694506 | -0.4854046 | 567.62544 | 2.8381272 | 539.54827 | 2.69774135
2.92 | 584 | 0.621 | 0.02156965 | 584 | 0.01706965 | 0.6839834 | 0.6945836 | -0.4853269 | 578.52198 | 2.8926099 | 549.97122 | 2.7498561
2.97 | 594 | 0.618 | 0.02069188 | 594 | 0.01619188 | 0.6794549 | 0.6894615 | -0.4904491 | 589.11294 | 2.9455647 | 559.71234 | 2.7985617
3.02 | 604 | 0.615 | 0.02107076 | 604 | 0.01657076 | 0.6786337 | 0.6888247 | -0.4910858 | 599.29664 | 2.9964832 | 569.35604 | 2.8467802
3.07 | 614 | 0.613 | 0.02087909 | 614 | 0.01637909 | 0.6770988 | 0.6871392 | -0.4927714 | 609.37846 | 3.0468923 | 579.29199 | 2.89645995
3.13 | 626 | 0.61 | 0.02139942 | 626 | 0.01689942 | 0.6769802 | 0.6872888 | -0.4926217 | 619.4603 | 3.0973015 | 588.93569 | 2.94467845
3.18 | 636 | 0.608 | 0.02168706 | 636 | 0.01718706 | 0.6769648 | 0.6874146 | -0.492496 | 630.35684 | 3.1517842 | 598.77415 | 2.99387075
3.23 | 646 | 0.605 | 0.02088872 | 646 | 0.01638872 | 0.6724706 | 0.6823857 | -0.4975248 | 640.43862 | 3.2021931 | 608.90491 | 3.04452455
3.28 | 656 | 0.603 | 0.02038131 | 656 | 0.01588131 | 0.6698507 | 0.6794271 | -0.5004835 | 651.74252 | 3.2587126 | 618.54861 | 3.09274305
3.33 | 666 | 0.6 | 0.02090148 | 666 | 0.01640148 | 0.6696019 | 0.6794428 | -0.5004678 | 662.02798 | 3.3101399 | 628.19232 | 3.1409616
3.38 | 676 | 0.597 | 0.02089936 | 676 | 0.01639936 | 0.6676398 | 0.6774303 | -0.5024803 | 672.7208 | 3.363604 | 637.836 | 3.18918
3.43 | 686 | 0.595 | 0.02123693 | 686 | 0.01673693 | 0.6678427 | 0.6778012 | -0.5021094 | 682.80264 | 3.4140132 | 647.47971 | 3.23739855
3.49 | 698 | 0.592 | 0.02121634 | 698 | 0.01671634 | 0.666045 | 0.6759411 | -0.5039695 | 692.98632 | 3.4649316 | 657.41566 | 3.2870783
3.54 | 708 | 0.59 | 0.02192089 | 708 | 0.01742089 | 0.6675999 | 0.6778783 | -0.5020323 | 703.06822 | 3.5153411 | 668.22832 | 3.3411416
3.59 | 718 | 0.587 | 0.02134181 | 718 | 0.01684181 | 0.6636171 | 0.6735032 | -0.5064073 | 713.45552 | 3.5672776 | 677.96936 | 3.3898468
3.64 | 728 | 0.585 | 0.02118257 | 728 | 0.01668257 | 0.6621046 | 0.6718639 | -0.5080467 | 723.53736 | 3.6176868 | 688.29496 | 3.4414748
3.69 | 738 | 0.582 | 0.02070923 | 738 | 0.01620923 | 0.6584171 | 0.6678508 | -0.5120597 | 733.721 | 3.668605 | 698.03604 | 3.4901802
3.74 | 748 | 0.58 | 0.02084983 | 748 | 0.01634983 | 0.6579784 | 0.6674613 | -0.5124493 | 744.21016 | 3.7210508 | 708.75133 | 3.54375665
3.8 | 760 | 0.578 | 0.02178003 | 760 | 0.01728003 | 0.6607641 | 0.670752 | -0.5091586 | 754.39384 | 3.7719692 | 718.58974 | 3.5929487
3.85 | 770 | 0.575 | 0.02163067 | 770 | 0.01713067 | 0.6582781 | 0.6681282 | -0.5117823 | 764.57754 | 3.8228877 | 728.33088 | 3.6416544
3.9 | 780 | 0.573 | 0.02152289 | 780 | 0.01702289 | 0.6569393 | 0.6666934 | -0.5132172 | 774.86304 | 3.8743152 | 738.8513 | 3.6942565
3.95 | 790 | 0.57 | 0.02099637 | 790 | 0.01649637 | 0.6529357 | 0.6623386 | -0.517572 | 785.14848 | 3.9257424 | 748.68981 | 3.74344905
4 | 800 | 0.568 | 0.02120653 | 800 | 0.01670653 | 0.6528261 | 0.6623154 | -0.5175952 | 795.6377 | 3.9781885 | 758.33352 | 3.7916676
4.05 | 810 | 0.565 | 0.02128704 | 810 | 0.01678704 | 0.6512125 | 0.6606972 | -0.5192134 | 806.12686 | 4.0306343 | 767.97722 | 3.8398861
4.1 | 820 | 0.563 | 0.02156987 | 820 | 0.01706987 | 0.6514365 | 0.6610468 | -0.5188638 | 816.2087 | 4.0810435 | 777.62087 | 3.88810435
4.16 | 832 | 0.561 | 0.02135146 | 832 | 0.01685146 | 0.6498221 | 0.6592758 | -0.5206348 | 826.49424 | 4.1324712 | 787.65429 | 3.93827145
4.21 | 842 | 0.558 | 0.0221993 | 842 | 0.0176993 | 0.651459 | 0.6613352 | -0.5185753 | 836.57608 | 4.1828804 | 797.298 | 3.98649
4.26 | 852 | 0.556 | 0.02134931 | 852 | 0.01684931 | 0.646948 | 0.6563163 | -0.5235943 | 846.65792 | 4.2332896 | 807.52617 | 4.03763085
4.31 | 862 | 0.554 | 0.02121298 | 862 | 0.01671298 | 0.6454279 | 0.6546869 | -0.5252236 | 857.04522 | 4.2852261 | 817.8517 | 4.0892585
4.37 | 874 | 0.551 | 0.02233623 | 874 | 0.01783623 | 0.6486093 | 0.6584371 | -0.5214735 | 867.73808 | 4.3386904 | 828.07987 | 4.14039935
4.42 | 884 | 0.549 | 0.02095336 | 884 | 0.01645336 | 0.6416138 | 0.6506467 | -0.5292639 | 877.81992 | 4.3890996 | 837.72357 | 4.18861785
4.47 | 894 | 0.546 | 0.02204925 | 894 | 0.01754925 | 0.6445602 | 0.654142 | -0.5257685 | 887.90176 | 4.4395088 | 847.36728 | 4.2368364
4.53 | 906 | 0.544 | 0.02171573 | 906 | 0.01721573 | 0.6423723 | 0.6517376 | -0.5281729 | 898.1873 | 4.4909365 | 857.79022 | 4.2889511
4.58 | 916 | 0.542 | 0.02169617 | 916 | 0.01719617 | 0.6413685 | 0.6506888 | -0.5292218 | 909.18564 | 4.5459282 | 867.72621 | 4.33863105
4.63 | 926 | 0.539 | 0.02190677 | 926 | 0.01740677 | 0.6404283 | 0.6498106 | -0.5301 | 919.87852 | 4.5993926 | 877.75953 | 4.38879765
4.68 | 936 | 0.537 | 0.02175609 | 936 | 0.01725609 | 0.6388185 | 0.648085 | -0.5318256 | 930.0621 | 4.6503105 | 887.69544 | 4.4384772
4.73 | 946 | 0.534 | 0.02242949 | 946 | 0.01792949 | 0.6400915 | 0.6496658 | -0.5302447 | 940.55126 | 4.7027563 | 897.53399 | 4.48766995
4.79 | 958 | 0.533 | 0.02154141 | 958 | 0.01704141 | 0.6361834 | 0.6452665 | -0.5346441 | 952.16064 | 4.7608032 | 907.8595 | 4.5392975
4.84 | 968 | 0.53 | 0.02252338 | 968 | 0.01802338 | 0.6390132 | 0.6485655 | -0.531345 | 962.75166 | 4.8137583 | 917.69807 | 4.58849035
4.89 | 978 | 0.528 | 0.02160503 | 978 | 0.01710503 | 0.6336486 | 0.64268 | -0.5372305 | 973.54638 | 4.8677319 | 928.60807 | 4.64304035
4.94 | 988 | 0.526 | 0.02235906 | 988 | 0.01785906 | 0.6364538 | 0.6458476 | -0.5340629 | 984.03564 | 4.9201782 | 938.25177 | 4.69125885
4.99 | 998 | 0.524 | 0.0217084 | 998 | 0.0172084 | 0.6323249 | 0.6413421 | -0.5385684 | 994.62656 | 4.9731328 | 947.89546 | 4.7394773
5.05 | 1010 | 0.521 | 0.02225402 | 1010 | 0.01775402 | 0.6333828 | 0.6426327 | -0.5372779 | 1005.93038 | 5.0296519 | 957.92878 | 4.7896439
5.1 | 1020 | 0.519 | 0.02203676 | 1020 | 0.01753676 | 0.6313875 | 0.640489 | -0.5394215 | 1016.52138 | 5.0826069 | 968.25431 | 4.84127155
5.15 | 1030 | 0.517 | 0.02238717 | 1030 | 0.01788717 | 0.6322939 | 0.6415416 | -0.538369 | 1027.31612 | 5.1365806 | 978.48248 | 4.8924124
5.21 | 1042 | 0.514 | 0.02200328 | 1042 | 0.01750328 | 0.6286371 | 0.6376338 | -0.5422768 | 1037.4998 | 5.187499 | 988.22362 | 4.9411181
5.26 | 1052 | 0.512 | 0.02229078 | 1052 | 0.01779078 | 0.6292495 | 0.6383584 | -0.5415522 | 1047.6834 | 5.238417 | 997.96476 | 4.9898238
5.31 | 1062 | 0.51 | 0.02204913 | 1062 | 0.01754913 | 0.6270809 | 0.6360309 | -0.5438797 | 1057.76534 | 5.2888267 | 1007.70588 | 5.0385294
5.36 | 1072 | 0.508 | 0.02202762 | 1072 | 0.01752762 | 0.626068 | 0.634972 | -0.5449385 | 1069.3746 | 5.346873 | 1017.73911 | 5.08869555
5.41 | 1082 | 0.506 | 0.02176796 | 1082 | 0.01726796 | 0.6237647 | 0.6325023 | -0.5474083 | 1079.76202 | 5.3988101 | 1027.77253 | 5.13886265
5.48 | 1096 | 0.503 | 0.02218663 | 1096 | 0.01768663 | 0.6245827 | 0.6334791 | -0.5464315 | 1090.04756 | 5.4502378 | 1037.90319 | 5.18951595
5.53 | 1106 | 0.501 | 0.02234361 | 1106 | 0.01784361 | 0.6245602 | 0.6334998 | -0.5464107 | 1100.333 | 5.501665 | 1047.54699 | 5.23773495
5.58 | 1116 | 0.499 | 0.02194086 | 1116 | 0.01744086 | 0.62143 | 0.630133 | -0.5497776 | 1111.53496 | 5.5576748 | 1057.1906 | 5.285953
5.63 | 1126 | 0.496 | 0.02266308 | 1126 | 0.01816308 | 0.6235931 | 0.632602 | -0.5473085 | 1122.12608 | 5.6106304 | 1066.83429 | 5.33417145
5.69 | 1138 | 0.494 | 0.02264226 | 1138 | 0.01814226 | 0.6228345 | 0.6317967 | -0.5481138 | 1132.30976 | 5.6615488 | 1076.67286 | 5.3833643
5.74 | 1148 | 0.492 | 0.02145605 | 1148 | 0.01695605 | 0.6151577 | 0.6235001 | -0.5564105 | 1143.00254 | 5.7150127 | 1086.41398 | 5.4320699
5.79 | 1158 | 0.49 | 0.02272169 | 1158 | 0.01822169 | 0.6215586 | 0.6304872 | -0.5494233 | 1153.08448 | 5.7654224 | 1096.05759 | 5.48028795
5.84 | 1168 | 0.488 | 0.02283627 | 1168 | 0.01833627 | 0.6213638 | 0.6303119 | -0.5495986 | 1164.28642 | 5.8214321 | 1106.57796 | 5.5328898
5.9 | 1180 | 0.485 | 0.02256098 | 1180 | 0.01806098 | 0.6181098 | 0.6268693 | -0.5530412 | 1174.77568 | 5.8738784 | 1116.22177 | 5.58110885
5.95 | 1190 | 0.483 | 0.0228319 | 1190 | 0.0183319 | 0.6188498 | 0.6277041 | -0.5522065 | 1185.57032 | 5.9278516 | 1126.06032 | 5.6303016
6 | 1200 | 0.481 | 0.02224513 | 1200 | 0.01774513 | 0.6144708 | 0.6230062 | -0.5569044 | 1195.65206 | 5.9782603 | 1136.97033 | 5.68485165
6.05 | 1210 | 0.479 | 0.02277129 | 1210 | 0.01827129 | 0.6167663 | 0.6255183 | -0.5543923 | 1206.03946 | 6.0301973 | 1146.90622 | 5.7345311
6.11 | 1222 | 0.477 | 0.02282169 | 1222 | 0.01832169 | 0.6164405 | 0.62518 | -0.5547306 | 1216.22314 | 6.0811157 | 1156.54993 | 5.78274965
6.16 | 1232 | 0.474 | 0.02233252 | 1232 | 0.01783252 | 0.6115683 | 0.6200209 | -0.5598896 | 1226.40674 | 6.1320337 | 1166.68076 | 5.8334038
6.21 | 1242 | 0.473 | 0.02308385 | 1242 | 0.01858385 | 0.6163507 | 0.6251409 | -0.5547697 | 1236.48868 | 6.1824434 | 1176.42171 | 5.88210855
6.27 | 1254 | 0.47 | 0.02248585 | 1254 | 0.01798585 | 0.6109863 | 0.6194396 | -0.560471 | 1247.07968 | 6.2353984 | 1186.35779 | 5.93178895
6.32 | 1264 | 0.468 | 0.02315919 | 1264 | 0.01865919 | 0.6143661 | 0.6230986 | -0.556812 | 1257.36504 | 6.2868252 | 1196.00131 | 5.98000655
6.37 | 1274 | 0.466 | 0.02308138 | 1274 | 0.01858138 | 0.6130284 | 0.6216873 | -0.5582233 | 1267.54874 | 6.3377437 | 1205.74254 | 6.0287127
6.42 | 1284 | 0.464 | 0.02228741 | 1284 | 0.01778741 | 0.6070852 | 0.6153386 | -0.564572 | 1277.93604 | 6.3896802 | 1215.87318 | 6.0793659
6.47 | 1294 | 0.462 | 0.02303111 | 1294 | 0.01853111 | 0.6110113 | 0.6195726 | -0.5603379 | 1288.629 | 6.443145 | 1225.80909 | 6.12904545
6.53 | 1306 | 0.46 | 0.02348831 | 1306 | 0.01898831 | 0.6133787 | 0.6221133 | -0.5577973 | 1299.11816 | 6.4955908 | 1236.03736 | 6.1801868
6.58 | 1316 | 0.458 | 0.02262923 | 1316 | 0.01812923 | 0.6069004 | 0.6152035 | -0.564707 | 1309.40362 | 6.5470181 | 1246.16812 | 6.2308406
6.63 | 1326 | 0.455 | 0.02375647 | 1326 | 0.01925647 | 0.6125054 | 0.6212671 | -0.5586435 | 1320.19834 | 6.6009917 | 1256.39621 | 6.28198105
6.68 | 1336 | 0.453 | 0.0229804 | 1336 | 0.0184804 | 0.6065091 | 0.6148807 | -0.5650299 | 1330.6875 | 6.6534375 | 1266.33229 | 6.33166145
6.73 | 1346 | 0.451 | 0.02284266 | 1346 | 0.01834266 | 0.6047311 | 0.6130036 | -0.566907 | 1341.17666 | 6.7058833 | 1276.75514 | 6.3837757
6.78 | 1356 | 0.449 | 0.02334821 | 1356 | 0.01884821 | 0.6073009 | 0.6157637 | -0.5641468 | 1352.48046 | 6.7624023 | 1286.59369 | 6.43296845
6.83 | 1366 | 0.447 | 0.02255835 | 1366 | 0.01805835 | 0.6010735 | 0.6091456 | -0.5707649 | 1362.5623 | 6.8128115 | 1296.82179 | 6.48410895
6.88 | 1376 | 0.445 | 0.0231224 | 1376 | 0.0186224 | 0.6040821 | 0.6123691 | -0.5675415 | 1372.746 | 6.86373 | 1306.46549 | 6.53232745
6.94 | 1388 | 0.443 | 0.02291267 | 1388 | 0.01841267 | 0.6020139 | 0.6101707 | -0.5697399 | 1382.92958 | 6.9146479 | 1316.10918 | 6.5805459
6.99 | 1398 | 0.441 | 0.02317603 | 1398 | 0.01867603 | 0.6030005 | 0.6112366 | -0.568674 | 1393.3169 | 6.9665845 | 1325.94785 | 6.62973925
7.04 | 1408 | 0.439 | 0.02292532 | 1408 | 0.01842532 | 0.6003943 | 0.608483 | -0.5714276 | 1403.60254 | 7.0180127 | 1335.59146 | 6.6779573
7.09 | 1418 | 0.437 | 0.02327945 | 1418 | 0.01877945 | 0.6020513 | 0.6102579 | -0.5696526 | 1413.88798 | 7.0694399 | 1345.33248 | 6.7266624
7.15 | 1430 | 0.434 | 0.02313652 | 1430 | 0.01863652 | 0.5994261 | 0.6075144 | -0.5723962 | 1424.17354 | 7.1208677 | 1355.3659 | 6.7768295
7.2 | 1440 | 0.432 | 0.02359609 | 1440 | 0.01909609 | 0.6018919 | 0.6101414 | -0.5697692 | 1434.45898 | 7.1722949 | 1365.10704 | 6.8255352
7.25 | 1450 | 0.43 | 0.02316554 | 1450 | 0.01866554 | 0.5979502 | 0.6059763 | -0.5739342 | 1444.84648 | 7.2242324 | 1374.75074 | 6.8737537
7.31 | 1462 | 0.428 | 0.024038 | 1462 | 0.019538 | 0.6037178 | 0.61208 | -0.5678305 | 1455.53926 | 7.2776963 | 1384.39434 | 6.9219717
7.36 | 1472 | 0.426 | 0.02287487 | 1472 | 0.01837487 | 0.594359 | 0.6021867 | -0.5777238 | 1465.621 | 7.328105 | 1394.03814 | 6.9701907
7.41 | 1482 | 0.424 | 0.02321753 | 1482 | 0.01871753 | 0.5960419 | 0.6039781 | -0.5759324 | 1475.80458 | 7.3790229 | 1403.77918 | 7.0188959
7.46 | 1492 | 0.422 | 0.02334983 | 1492 | 0.01884983 | 0.5961897 | 0.6041444 | -0.5757662 | 1486.29384 | 7.4314692 | 1413.42279 | 7.06711395
7.52 | 1504 | 0.42 | 0.02308961 | 1504 | 0.01858961 | 0.5936339 | 0.6014415 | -0.578469 | 1496.88486 | 7.4844243 | 1424.04067 | 7.12020335
7.57 | 1514 | 0.418 | 0.02444537 | 1514 | 0.01994537 | 0.6030515 | 0.6113886 | -0.5685219 | 1506.9666 | 7.534833 | 1433.78181 | 7.16890905
7.62 | 1524 | 0.416 | 0.02307135 | 1524 | 0.01857135 | 0.5918037 | 0.5995294 | -0.5803812 | 1517.76142 | 7.5888071 | 1443.42561 | 7.21712805
7.67 | 1534 | 0.413 | 0.0237929 | 1534 | 0.0192929 | 0.5954915 | 0.6034595 | -0.5764511 | 1528.55616 | 7.6427808 | 1453.84846 | 7.2692423
7.72 | 1544 | 0.411 | 0.02341685 | 1544 | 0.01891685 | 0.5917781 | 0.5995529 | -0.5803577 | 1538.8417 | 7.6942085 | 1463.49207 | 7.31746035
7.77 | 1554 | 0.409 | 0.02343933 | 1554 | 0.01893933 | 0.5911236 | 0.5988698 | -0.5810408 | 1548.92344 | 7.7446172 | 1473.52549 | 7.36762745
7.82 | 1564 | 0.407 | 0.02361766 | 1564 | 0.01911766 | 0.5916901 | 0.599471 | -0.5804396 | 1559.71816 | 7.7985908 | 1483.16927 | 7.41584635
7.87 | 1574 | 0.405 | 0.02412284 | 1574 | 0.01962284 | 0.5948468 | 0.602794 | -0.5771166 | 1569.7999 | 7.8489995 | 1493.00765 | 7.46503825
7.92 | 1584 | 0.403 | 0.02367999 | 1584 | 0.01917999 | 0.5905455 | 0.598275 | -0.5816355 | 1580.9001 | 7.9045005 | 1503.7228 | 7.518614
7.98 | 1596 | 0.401 | 0.02378237 | 1596 | 0.01928237 | 0.5907833 | 0.5985155 | -0.581395 | 1590.98194 | 7.9549097 | 1513.56145 | 7.56780725
8.03 | 1606 | 0.399 | 0.0238119 | 1606 | 0.0193119 | 0.5902096 | 0.597915 | -0.5819955 | 1601.26748 | 8.0063374 | 1523.20515 | 7.61602575
8.08 | 1616 | 0.397 | 0.02335664 | 1616 | 0.01885664 | 0.5857216 | 0.5932077 | -0.5867028 | 1612.26592 | 8.0613296 | 1533.14104 | 7.6657052
8.13 | 1626 | 0.395 | 0.02376626 | 1626 | 0.01926626 | 0.5882197 | 0.5958298 | -0.5840807 | 1622.55136 | 8.1127568 | 1542.88209 | 7.71441045
8.18 | 1636 | 0.393 | 0.0234815 | 1636 | 0.0189815 | 0.5850787 | 0.5925384 | -0.5873721 | 1632.73506 | 8.1636753 | 1552.72074 | 7.7636037
8.23 | 1646 | 0.39 | 0.02421257 | 1646 | 0.01971257 | 0.5892695 | 0.5969574 | -0.5829532 | 1643.42792 | 8.2171396 | 1562.55919 | 7.81279595
8.28 | 1656 | 0.388 | 0.02338164 | 1656 | 0.01888164 | 0.5816 | 0.5889261 | -0.5909845 | 1653.50976 | 8.2675488 | 1572.20299 | 7.86101495
8.34 | 1668 | 0.386 | 0.02417968 | 1668 | 0.01967968 | 0.5876585 | 0.5952549 | -0.5846557 | 1663.5916 | 8.317958 | 1582.04137 | 7.91020685
8.39 | 1678 | 0.384 | 0.02359801 | 1678 | 0.01909801 | 0.5819873 | 0.5893209 | -0.5905897 | 1674.08086 | 8.3704043 | 1592.46451 | 7.96232255
8.44 | 1688 | 0.382 | 0.0240571 | 1688 | 0.0195571 | 0.585042 | 0.5925128 | -0.5873978 | 1684.26446 | 8.4213223 | 1602.20572 | 8.0110286
8.49 | 1698 | 0.38 | 0.02362007 | 1698 | 0.01912007 | 0.5805344 | 0.5878 | -0.5921105 | 1694.55 | 8.47275 | 1611.84924 | 8.0592462
8.55 | 1710 | 0.378 | 0.02441133 | 1710 | 0.01991133 | 0.5867168 | 0.5942433 | -0.5856673 | 1704.83554 | 8.5241777 | 1621.98 | 8.1099
8.6 | 1720 | 0.375 | 0.02377548 | 1720 | 0.01927548 | 0.5794691 | 0.5866974 | -0.5932132 | 1715.3248 | 8.576624 | 1632.3056 | 8.161528
8.65 | 1730 | 0.373 | 0.02424615 | 1730 | 0.01974615 | 0.5827292 | 0.5900945 | -0.5898161 | 1725.61016 | 8.6280508 | 1642.04664 | 8.2102332
8.71 | 1742 | 0.371 | 0.02394501 | 1742 | 0.01944501 | 0.579561 | 0.5867751 | -0.5931355 | 1735.79376 | 8.6789688 | 1651.78786 | 8.2589393
8.76 | 1752 | 0.369 | 0.02406876 | 1752 | 0.01956876 | 0.5798423 | 0.5870632 | -0.5928474 | 1746.283 | 8.731415 | 1661.72377 | 8.30861885
8.81 | 1762 | 0.367 | 0.02440095 | 1762 | 0.01990095 | 0.5819724 | 0.589276 | -0.5906345 | 1756.4666 | 8.782333 | 1671.65966 | 8.3582983
8.87 | 1774 | 0.365 | 0.02434028 | 1774 | 0.01984028 | 0.5808982 | 0.5881399 | -0.5917706 | 1766.54844 | 8.8327422 | 1681.40087 | 8.40700435
8.92 | 1784 | 0.362 | 0.02376594 | 1784 | 0.01926594 | 0.5739922 | 0.5809665 | -0.5989441 | 1776.63028 | 8.8831514 | 1691.23925 | 8.45619625
8.97 | 1794 | 0.361 | 0.02431243 | 1794 | 0.01981243 | 0.5790825 | 0.5862348 | -0.5936758 | 1786.7121 | 8.9335605 | 1700.88296 | 8.5044148
9.02 | 1804 | 0.358 | 0.02424492 | 1804 | 0.01974492 | 0.5766891 | 0.5837578 | -0.5961528 | 1796.79394 | 8.9839697 | 1710.72151 | 8.55360755
9.07 | 1814 | 0.356 | 0.02432944 | 1814 | 0.01982944 | 0.576668 | 0.5837273 | -0.5961832 | 1807.38496 | 9.0369248 | 1720.46256 | 8.6023128
9.12 | 1824 | 0.354 | 0.02473657 | 1824 | 0.02023657 | 0.5795975 | 0.5867613 | -0.5931493 | 1817.4668 | 9.087334 | 1730.10624 | 8.6505312
9.17 | 1834 | 0.352 | 0.02427547 | 1834 | 0.01977547 | 0.5746061 | 0.5815671 | -0.5983435 | 1828.36348 | 9.1418174 | 1740.04215 | 8.70021075
9.22 | 1844 | 0.35 | 0.02418883 | 1844 | 0.01968883 | 0.573021 | 0.5799121 | -0.5999985 | 1838.54688 | 9.1927344 | 1750.46509 | 8.75232545
9.28 | 1856 | 0.348 | 0.02459159 | 1856 | 0.02009159 | 0.5762099 | 0.5832018 | -0.5967088 | 1849.03614 | 9.2451807 | 1760.69336 | 8.8034668
9.33 | 1866 | 0.346 | 0.02487228 | 1866 | 0.02037228 | 0.5780584 | 0.5851072 | -0.5948034 | 1859.11796 | 9.2955898 | 1770.82412 | 8.8541206
9.38 | 1876 | 0.343 | 0.02499474 | 1876 | 0.02049474 | 0.5774507 | 0.5844804 | -0.5954302 | 1870.1164 | 9.350582 | 1780.85735 | 8.90428675
9.43 | 1886 | 0.341 | 0.02505173 | 1886 | 0.02055173 | 0.5772378 | 0.584246 | -0.5956646 | 1880.60546 | 9.4030273 | 1791.08563 | 8.95542815
9.48 | 1896 | 0.339 | 0.0245658 | 1896 | 0.0200658 | 0.5718838 | 0.5786861 | -0.6012244 | 1890.99296 | 9.4549648 | 1800.72932 | 9.0036466
9.53 | 1906 | 0.337 | 0.02429625 | 1906 | 0.01979625 | 0.5685433 | 0.5752146 | -0.604696 | 1901.0748 | 9.505374 | 1810.66523 | 9.05332615
9.58 | 1916 | 0.335 | 0.02401649 | 1916 | 0.01951649 | 0.565078 | 0.571616 | -0.6082946 | 1911.15664 | 9.5557832 | 1820.40644 | 9.1020322
9.63 | 1926 | 0.333 | 0.02495005 | 1926 | 0.02045005 | 0.5732689 | 0.5800788 | -0.5998318 | 1921.74746 | 9.6087373 | 1830.43967 | 9.15219835
9.69 | 1938 | 0.33 | 0.02474694 | 1938 | 0.02024694 | 0.5697978 | 0.5764793 | -0.6034313 | 1931.93126 | 9.6596563
9.74 | 1948 | 0.328 | 0.02479771 | 1948 | 0.02029771 | 0.5695297 | 0.5761874 | -0.6037232 | 1942.42032 | 9.7121016
9.79 | 1958 | 0.327 | 0.02455391 | 1958 | 0.02005391 | 0.5673828 | 0.5739404 | -0.6059701 | 1952.70606 | 9.7635303
9.84 | 1968 | 0.324 | 0.02487 | 1968 | 0.02037 | 0.5687208 | 0.5753207 | -0.6045899 | 1962.88946 | 9.8144473
9.9 | 1980 | 0.322 | 0.02434825 | 1980 | 0.01984825 | 0.5630476 | 0.5694388 | -0.6104718 | 1973.07324 | 9.8653662
9.95 | 1990 | 0.32 | 0.02544496 | 1990 | 0.02094496 | 0.5731774 | 0.5798797 | -0.6000308 | 1983.25684 | 9.9162842
10 | 2000 | 0.317 | 0.02464304 | 2000 | 0.02014304 | 0.5634304 | 0.5698158 | -0.6100948 | 1993.64434 | 9.9682217
10 | 2000 | 0.315 | 0.02476062 | 2000 | 0.02026062 | 0.5626062 | 0.5689882 | -0.6109223 | 2004.2352 | 10.021176
10.1 | 2020 | 0.313 | 0.02476062 | 2020 | 0.02026062 | 0.5630822 | 0.5694238 | -0.6104868 | 2014.419 | 10.072095
10.2 | 2040 | 0.311 | 0.024 | 2040 | 0.02037 | 0.5558 | 0.5621351 | -0.6177755 | 2024.6026 | 10.123013
10.2 | 2040 | 0.309 | 0.024 | 2040 | 0.01984825 | 0.5538 | 0.5599331 | -0.6199775 | 2035.0918 | 10.175459
10.3 | 2060 | 0.306 | 0.024 | 2060 | 0.02094496 | 0.5532 | 0.5596092 | -0.6203014 | 2045.1734 | 10.225867
10.3 | 2060 | 0.304 | 0.024 | 2060 | 0.02014304 | 0.5512 | 0.5573235 | -0.6225871 | 2056.07 | 10.28035
10.4 | 2080 | 0.301 | 0.024 | 2080 | 0.01974492 | 0.5506 | 0.5565432 | -0.6233674 | 2066.1518 | 10.330759
10.4 | 2080 | 0.299 | 0.024 | 2080 | 0.01982944 | 0.5486 | 0.554529 | -0.6253816 | 2076.2338 | 10.381169
10.5 | 2100 | 0.297 | 0.024 | 2100 | 0.02023657 | 0.549 | 0.5550103 | -0.6249003 | 2086.5194 | 10.432597
10.5 | 2100 | 0.295 | 0.024 | 2100 | 0.01977547 | 0.547 | 0.5528338 | -0.6270768 | 2097.1102 | 10.485551
10.6 | 2120 | 0.293 | 0.024 | 2120 | 0.01968883 | 0.5474 | 0.5531688 | -0.6267417 | 2107.294 | 10.53647
10.6 | 2120 | 0.291 | 0.024 | 2120 | 0.02009159 | 0.5454 | 0.5512467 | -0.6286639 | 2117.4776 | 10.587388
10.7 | 2140 | 0.288 | 0.024 | 2140 | 0.02037228 | 0.5448 | 0.5506672 | -0.6292434 | 2127.6614 | 10.638307
10.7 | 2140 | 0.286 | 0.024 | 2140 | 0.0200658 | 0.5428 | 0.5485388 | -0.6313718 | 2138.6596 | 10.693298
10.8 | 2160 | 0.284 | 0.024 | 2160 | 0.01979625 | 0.5432 | 0.5488221 | -0.6310884 | 2149.3524 | 10.746762
10.8 | 2160 | 0.282 | 0.024 | 2160 | 0.01951649 | 0.5412 | 0.5467036 | -0.6332069 | 2159.4342 | 10.797171
10.9 | 2180 | 0.279 | 0.024 | 2180 | 0.02045005 | 0.5406 | 0.5463056 | -0.633605 | 2170.0252 | 10.850126
10.9 | 2180 | 0.277 | 0.024 | 2180 | 0.02024694 | 0.5386 | 0.5442084 | -0.6357022 | 2180.107 | 10.900535
11 | 2200 | 0.275 | 0.024 | 2200 | 0.02029771 | 0.539 | 0.5445819 | -0.6353287 | 2190.6982 | 10.953491
11 | 2200 | 0.272 | 0.024 | 2200 | 0.02094496 | 0.536 | 0.541697 | -0.6382135 | 2200.78 | 11.0039
11.1 | 2220 | 0.27 | 0.024 | 2220 | 0.02014304 | 0.5364 | 0.5418386 | -0.638072 | 2211.0654 | 11.055327
11.1 | 2220 | 0.268 | 0.024 | 2220 | 0.01974492 | 0.5344 | 0.5396916 | -0.6402189 | 2221.147 | 11.105735
11.2 | 2240 | 0.265 | 0.024 | 2240 | 0.01982944 | 0.5338 | 0.5390548 | -0.6408558 | 2231.6364 | 11.158182
11.2 | 2240 | 0.263 | 0.024 | 2240 | 0.02023657 | 0.5318 | 0.5371222 | -0.6427884 | 2241.82 | 11.2091
11.3 | 2260 | 0.261 | 0.024 | 2260 | 0.01977547 | 0.5322 | 0.5373614 | -0.6425492 | 2252.3092 | 11.261546
11.4 | 2280 | 0.259 | 0.024 | 2280 | 0.01968883 | 0.5326 | 0.5376994 | -0.6422112 | 2262.493 | 11.312465
11.4 | 2280 | 0.256 | 0.024 | 2280 | 0.02009159 | 0.5296 | 0.5347434 | -0.6451671 | 2272.982 | 11.36491
11.5 | 2300 | 0.254 | 0.024 | 2300 | 0.02094496 | 0.53 | 0.53532 | -0.6445906 | 2283.1658 | 11.415829
11.5 | 2300 | 0.252 | 0.024 | 2300 | 0.02014304 | 0.528 | 0.533076 | -0.6468345 | 2293.4512 | 11.467256
11.5 | 2300 | 0.252 | 0.024 | 2300 | 0.01974492 | 0.528 | 0.5329757 | -0.6469349 | 2303.5332 | 11.517666
[9 empty] | 2314.1242 | 11.570621
[9 empty] | 2325.4282 | 11.627141
[9 empty] | 2335.8152 | 11.679076
[9 empty] | 2345.9988 | 11.729994
[9 empty] | 2356.7938 | 11.783969
[9 empty] | 2366.8756 | 11.834378
[9 empty] | 2377.0594 | 11.885297
[9 empty] | 2387.141 | 11.935705
[9 empty] | 2394.066 | 11.97033