## Sheet1
Overpotential Calculation | [15 empty] | T | Log() | P_H2 | P_O2
Raw |  |  |  |  | mA/cm2 |  | mW/cm2 |  | Total Opot |  |  | Erev | 1.179911 |  |  | 353 | 0.9254295 | 100 | 100 |  |  | EIS
I | V | P | IR |  | I | V | P |  | Ln(i) | Total Opot |  | Kin Opot | Ohmic | proton | Mass |  |  |  |  | x | y | X | Y | -0.5292 | intercept
0.09621045 | 0.85403 | 0.08216661 | 0.0191 | 0.013 | 19.24209 | -0.85403 | -16.43332 | 1 | -3.950655 | -0.3258806 | 1 | 0.3019221 | 0.001837619595 | 0.00125073585 | 0.02087012 | Intercept | -0.48223 |  |  | -6 | -0.20839 | 0 | -0.5292 | 14.477 | slope
0.20215455 | 0.82229 | 0.1662297 | 0.0191 | 0.013 | 40.43091 | -0.82229 | -33.24593 | 1 | -3.208161 | -0.3576206 | 1 | 0.3358095 | 0.003861151905 | 0.00262800915 | 0.01532187 | Slope | -0.04564 |  |  | -5.9 | -0.212954 | 0.01 | -0.38443
0.30233305 | 0.80035 | 0.2419723 | 0.0191 | 0.013 | 60.46661 | -0.80035 | -48.39445 | 1 | -2.805664 | -0.3795606 | 1 | 0.3541795 | 0.005774561255 | 0.00393032965 | 0.01567619 |  |  |  |  | -5.8 | -0.217518 | 0.02 | -0.23966 | y=0
0.40034935 | 0.78259 | 0.3133094 | 0.0191 | 0.013 | 80.06987 | -0.78259 | -62.66188 | 1 | -2.524856 | -0.3973206 | 1 | 0.3669956 | 0.007646672585 | 0.00520454155 | 0.01747377 |  |  |  |  | -5.7 | -0.222082 | 0.03 | -0.09489 | x= | 0.03655453
0.4983657 | 0.76722 | 0.3823561 | 0.0191 | 0.013 | 99.67314 | -0.76722 | -76.47123 | 1 | -2.305859 | -0.4126906 | 1 | 0.3769906 | 0.00951878487 | 0.0064787541 | 0.01970244 |  |  |  |  | -5.6 | -0.226646 | 0.04 | 0.04988
0.6007063 | 0.75335 | 0.4525421 | 0.0191 | 0.013 | 120.14126 | -0.75335 | -90.50842 | 1 | -2.119087 | -0.4265606 | 1 | 0.3855149 | 0.01147349033 | 0.0078091819 | 0.02176303 |  |  |  |  | -5.5 | -0.23121 | 0.05 | 0.19465 | y intercept EIS | 0.032222
0.6929569 | 0.74045 | 0.5130999 | 0.0191 | 0.013 | 138.59138 | -0.74045 | -102.62 | 1 | -1.976225 | -0.4394606 | 1 | 0.3920351 | 0.01323547679 | 0.0090084397 | 0.02518158 |  |  |  |  | -5.4 | -0.235774 | 0.06 | 0.33942
0.79529755 | 0.72821 | 0.5791436 | 0.0191 | 0.013 | 159.05951 | -0.72821 | -115.8287 | 1 | -1.838477 | -0.4517006 | 1 | 0.3983219 | 0.01519018 | 0.01033886815 | 0.02784961 |  |  |  |  | -5.3 | -0.240338 | 0.07 | 0.48419 | R= | 0.004332535
0.89403455 | 0.7166 | 0.6406652 | 0.0191 | 0.013 | 178.80691 | -0.7166 | -128.133 | 1 | -1.721449 | -0.4633106 | 1 | 0.4036631 | 0.01707606 | 0.01162244915 | 0.03094899 |  |  |  |  | -5.2 | -0.244902 | 0.08 | 0.62896 |  | 0.0129976
0.99637515 | 0.70562 | 0.7030622 | 0.0191 | 0.013 | 199.27503 | -0.70562 | -140.6124 | 1 | -1.613069 | -0.4742906 | 1 | 0.4086095 | 0.01903077 | 0.01295287695 | 0.03369742 |  |  |  |  | -5.1 | -0.249466 | 0.09 | 0.77373
1.0965537 | 0.69484 | 0.7619294 | 0.0191 | 0.013 | 219.31074 | -0.69484 | -152.3859 | 1 | -1.517266 | -0.4850706 | 1 | 0.412982 | 0.02094417567 | 0.0142551981 | 0.0368892 |  |  |  |  | -5 | -0.25403 | 0.1 | 0.9185
1.1931286 | 0.68447 | 0.8166607 | 0.0191 | 0.013 | 238.62572 | -0.68447 | -163.3321 | 1 | -1.432859 | -0.4954406 | 1 | 0.4168343 | 0.02278875626 | 0.0155106718 | 0.04030683 |  |  |  |  | -4.9 | -0.258594 | 0.11 | 1.06327
1.2961899 | 0.67451 | 0.874293 | 0.0191 | 0.013 | 259.23798 | -0.67451 | -174.8586 | 1 | -1.350009 | -0.5054006 | 1 | 0.4206156 | 0.02475722709 | 0.0168504687 | 0.04317728 |  |  |  |  | -4.8 | -0.263158 | 0.12 | 1.20804
1.397089 | 0.66471 | 0.928659 | 0.0191 | 0.013 | 279.4178 | -0.66471 | -185.7318 | 1 | -1.275047 | -0.5152006 | 1 | 0.4240368 | 0.0266843999 | 0.018162157 | 0.04631717 |  |  |  |  | -4.7 | -0.267722 | 0.13 | 1.35281
1.49438465 | 0.65518 | 0.9790909 | 0.0191 | 0.013 | 298.87693 | -0.65518 | -195.8182 | 1 | -1.207723 | -0.5247306 | 1 | 0.4271095 | 0.02854275 | 0.01942700045 | 0.04965132 |  |  |  |  | -4.6 | -0.272286 | 0.14 | 1.49758
1.59456315 | 0.64598 | 1.030056 | 0.0191 | 0.013 | 318.91263 | -0.64598 | -206.0112 | 1 | -1.142838 | -0.5339306 | 1 | 0.4300709 | 0.03045616 | 0.02072932095 | 0.05267423 |  |  |  |  | -4.5 | -0.27685 | 0.15 | 1.64235
1.69402085 | 0.63659 | 1.078397 | 0.0191 | 0.013 | 338.80417 | -0.63659 | -215.6793 | 1 | -1.082333 | -0.5433206 | 1 | 0.4328323 | 0.0323558 | 0.02202227105 | 0.05611018 |  |  |  |  | -4.4 | -0.281414 | 0.16 | 1.78712
1.79419935 | 0.62761 | 1.126057 | 0.0191 | 0.013 | 358.83987 | -0.62761 | -225.2115 | 1 | -1.024879 | -0.5523006 | 1 | 0.4354545 | 0.03426921 | 0.02332459155 | 0.05925225 |  |  |  |  | -4.3 | -0.285978 | 0.17 | 1.93189
1.8936571 | 0.61863 | 1.171473 | 0.0191 | 0.013 | 378.73142 | -0.61863 | -234.2946 | 1 | -0.970928 | -0.5612806 | 1 | 0.4379168 | 0.03616885061 | 0.0246175423 | 0.06257733 |  |  |  |  | -4.2 | -0.290542 | 0.18 | 2.07666
1.99167345 | 0.61 | 1.214921 | 0.0191 | 0.013 | 398.33469 | -0.61 | -242.9841609 | 1 | -0.9204627 | -0.5699106 | 1 | 0.4402201 | 0.03804096 | 0.02589175485 | 0.06575777 |  |  |  |  | -4.1 | -0.295106 | 0.19 | 2.22143
2.09185195 | 0.60135 | 1.257935 | 0.0191 | 0.013 | 418.37039 | -0.60135 | -251.587 | 1 | -0.8713881 | -0.5785606 | 1 | 0.4424598 | 0.03995437 | 0.02719407535 | 0.06895228 |  |  |  |  | -4 | -0.29967 | 0.2 | 2.3662
2.1913097 | 0.5931 | 1.299666 | 0.0191 | 0.013 | 438.26194 | -0.5931 | -259.9332 | 1 | -0.8249385 | -0.5868106 | 1 | 0.4445798 | 0.04185401527 | 0.0284870261 | 0.07188973 |  |  |  |  | -3.9 | -0.304234 | 0.21 | 2.51097
2.29148815 | 0.58442 | 1.339192 | 0.0191 | 0.013 | 458.29763 | -0.58442 | -267.8383 | 1 | -0.7802365 | -0.5954906 | 1 | 0.44662 | 0.04376742 | 0.02978934595 | 0.0753138 |  |  |  |  | -3.8 | -0.308798 | 0.22 | 2.65574
2.3909459 | 0.5764 | 1.378141 | 0.0191 | 0.013 | 478.18918 | -0.5764 | -275.6282 | 1 | -0.7377489 | -0.6035106 | 1 | 0.4485591 | 0.04566706669 | 0.0310822967 | 0.07820207 |  |  |  |  | -3.7 | -0.313362 | 0.23 | 2.80051
2.49256565 | 0.56802 | 1.415827 | 0.0191 | 0.013 | 498.51313 | -0.56802 | -283.1654 | 1 | -0.6961254 | -0.6118906 | 1 | 0.4504588 | 0.047608 | 0.03240335345 | 0.08142038 |  |  |  |  | -3.6 | -0.317926 | 0.24 | 2.94528
2.5927441 | 0.55981 | 1.451444 | 0.0191 | 0.013 | 518.54882 | -0.55981 | -290.2888 | 1 | -0.6567211 | -0.6201006 | 1 | 0.4522572 | 0.04952141231 | 0.0337056733 | 0.08461624 |  |  |  |  | -3.5 | -0.32249 | 0.25 | 3.09005
2.69220185 | 0.55181 | 1.485584 | 0.0191 | 0.013 | 538.44037 | -0.55181 | -297.1168 | 1 | -0.6190785 | -0.6281006 | 1 | 0.4539753 | 0.05142106 | 0.03499862405 | 0.08770564 |  |  |  |  | -3.4 | -0.327054 | 0.26 | 3.23482
2.79238035 | 0.54429 | 1.519865 | 0.0191 | 0.013 | 558.47607 | -0.54429 | -303.9729 | 1 | -0.5825435 | -0.6356206 | 1 | 0.4556427 | 0.05333446 | 0.03630094455 | 0.09034245 |  |  |  |  | -3.3 | -0.331618 | 0.27 | 3.37959
2.89039685 | 0.536 | 1.549253 | 0.0191 | 0.013 | 578.07937 | -0.536 | -309.8505 | 1 | -0.5480441 | -0.6439106 | 1 | 0.4572173 | 0.05520658 | 0.03757515905 | 0.09391157 |  |  |  |  | -3.2 | -0.336182
2.9905753 | 0.5282 | 1.579622 | 0.0191 | 0.013 | 598.11506 | -0.5282 | -315.9244 | 1 | -0.5139721 | -0.6517106 | 1 | 0.4587723 | 0.05711998823 | 0.0388774789 | 0.09694079 |  |  |  |  | -3.1 | -0.340746
3.09003305 | 0.52049 | 1.608331 | 0.0191 | 0.013 | 618.00661 | -0.52049 | -321.6663 | 1 | -0.4812561 | -0.6594206 | 1 | 0.4602655 | 0.05901963 | 0.04017042965 | 0.09996504 |  |  |  |  | -3 | -0.34531
3.1880493 | 0.51266 | 1.634385 | 0.0191 | 0.013 | 637.60986 | -0.51266 | -326.8771 | 1 | -0.4500287 | -0.6672506 | 1 | 0.4616907 | 0.06089174163 | 0.0414446409 | 0.1032235 |  |  |  |  | -2.9 | -0.349874
3.2867863 | 0.50523 | 1.660583 | 0.0191 | 0.013 | 657.35726 | -0.50523 | -332.1166 | 1 | -0.4195276 | -0.6746806 | 1 | 0.4630828 | 0.06277761833 | 0.0427282219 | 0.106092 |  |  |  |  | -2.8 | -0.354438
3.3869648 | 0.49758 | 1.685286 | 0.0191 | 0.013 | 677.39296 | -0.49758 | -337.0572 | 1 | -0.3895037 | -0.6823306 | 1 | 0.464453 | 0.06469102768 | 0.0440305424 | 0.109156 |  |  |  |  | -2.7 | -0.359002
3.4871433 | 0.49039 | 1.71006 | 0.0191 | 0.013 | 697.42866 | -0.49039 | -342.012 | 1 | -0.3603551 | -0.6895206 | 1 | 0.4657834 | 0.06660443703 | 0.0453328629 | 0.1117999 |  |  |  |  | -2.6 | -0.363566
3.58732175 | 0.48213 | 1.729555 | 0.0191 | 0.013 | 717.46435 | -0.48213 | -345.9111 | 1 | -0.332032 | -0.6977806 | 1 | 0.4670761 | 0.06851785 | 0.04663518275 | 0.1155515 |  |  |  |  | -2.5 | -0.36813
3.688221 | 0.47454 | 1.750208 | 0.0191 | 0.013 | 737.6442 | -0.47454 | -350.0417 | 1 | -0.3042937 | -0.7053706 | 1 | 0.468342 | 0.0704450211 | 0.047946873 | 0.1186366 |  |  |  |  | -2.4 | -0.372694
3.786958 | 0.46692 | 1.768206 | 0.0191 | 0.013 | 757.3916 | -0.46692 | -353.6413 | 1 | -0.2778749 | -0.7129906 | 1 | 0.4695478 | 0.0723308978 | 0.049230454 | 0.1218814 |  |  |  |  | -2.3 | -0.377258
3.8878572 | 0.45965 | 1.787054 | 0.0191 | 0.013 | 777.57144 | -0.45965 | -357.4107 | 1 | -0.2515798 | -0.7202606 | 1 | 0.4707479 | 0.07425807252 | 0.0505421436 | 0.1247125 |  |  |  |  | -2.2 | -0.381822
3.9880357 | 0.45166 | 1.801236 | 0.0191 | 0.013 | 797.60714 | -0.45166 | -360.2472 | 1 | -0.2261391 | -0.7282506 | 1 | 0.471909 | 0.07617148187 | 0.0518444641 | 0.1283256 |  |  |  |  | -2.1 | -0.386386
4.08677245 | 0.44421 | 1.815385 | 0.0191 | 0.013 | 817.35449 | -0.44421 | -363.077 | 1 | -0.2016824 | -0.7357006 | 1 | 0.4730252 | 0.07805735 | 0.05312804185 | 0.13149 |  |  |  |  | -2 | -0.39095
4.1840682 | 0.43687 | 1.827894 | 0.0191 | 0.013 | 836.81364 | -0.43687 | -365.5788 | 1 | -0.1781539 | -0.7430406 | 1 | 0.4740991 | 0.07991570262 | 0.0543928866 | 0.1346329 |  |  |  |  | -1.9 | -0.395514
4.2849674 | 0.42904 | 1.838422 | 0.0191 | 0.013 | 856.99348 | -0.42904 | -367.6845 | 1 | -0.154325 | -0.7508706 | 1 | 0.4751866 | 0.08184287734 | 0.0557045762 | 0.1381365 |  |  |  |  | -1.8 | -0.400078
4.38370465 | 0.42157 | 1.848038 | 0.0191 | 0.013 | 876.74093 | -0.42157 | -369.6077 | 1 | -0.1315437 | -0.7583406 | 1 | 0.4762263 | 0.08372876 | 0.05698816045 | 0.1413973 |  |  |  |  | -1.7 | -0.404642
4.4831624 | 0.41359 | 1.854191 | 0.0191 | 0.013 | 896.63248 | -0.41359 | -370.8382 | 1 | -0.1091092 | -0.7663206 | 1 | 0.4772503 | 0.08562840184 | 0.0582811112 | 0.1451608 |  |  |  |  | -1.6 | -0.409206
4.5847821 | 0.40617 | 1.862201 | 0.0191 | 0.013 | 916.95642 | -0.40617 | -372.4402 | 1 | -0.08669533 | -0.7737406 | 1 | 0.4782732 | 0.08756933811 | 0.0596021673 | 0.1482958 |  |  |  |  | -1.5 | -0.41377
4.68351935 | 0.39864 | 1.867038 | 0.0191 | 0.013 | 936.70387 | -0.39864 | -373.4076 | 1 | -0.06538809 | -0.7812706 | 1 | 0.4792457 | 0.08945522 | 0.06088575155 | 0.1516839 |  |  |  |  | -1.4 | -0.418334
4.78081465 | 0.39086 | 1.868629 | 0.0191 | 0.013 | 956.16293 | -0.39086 | -373.7258 | 1 | -0.04482695 | -0.7890506 | 1 | 0.4801841 | 0.09131356 | 0.06215059045 | 0.1554023 |  |  |  |  | -1.3 | -0.422898
4.88315535 | 0.38306 | 1.870541 | 0.0191 | 0.013 | 976.63107 | -0.38306 | -374.1083 | 1 | -0.02364631 | -0.7968506 | 1 | 0.4811508 | 0.09326827 | 0.06348101955 | 0.1589505 |  |  |  |  | -1.2 | -0.427462
4.98405455 | 0.37546 | 1.871313 | 0.0191 | 0.013 | 996.81091 | -0.37546 | -374.2626 | 1 | -0.003194186 | -0.8044506 | 1 | 0.4820842 | 0.09519544 | 0.06479270915 | 0.1623782 |  |  |  |  | -1.1 | -0.432026
5.0835123 | 0.36819 | 1.871698 | 0.0191 | 0.013 | 1016.70246 | -0.36819 | -374.3397 | 1 | 0.01656451 | -0.8117206 | 1 | 0.482986 | 0.09709508493 | 0.0660856599 | 0.1655538 |  |  |  |  | -1 | -0.43659
5.18297005 | 0.35963 | 1.863952 | 0.0191 | 0.013 | 1036.59401 | -0.35963 | -372.7903 | 1 | 0.03594035 | -0.8202806 | 1 | 0.4838703 | 0.09899473 | 0.06737861065 | 0.1700369 |  |  |  |  | -0.9 | -0.441154
5.2824278 | 0.3523 | 1.860999 | 0.0191 | 0.013 | 1056.48556 | -0.3523 | -372.1999 | 1 | 0.05494789 | -0.8276106 | 1 | 0.4847378 | 0.1008944 | 0.0686715614 | 0.1733068 |  |  |  |  | -0.8 | -0.445718
5.38260605 | 0.34388 | 1.850971 | 0.0191 | 0.013 | 1076.52121 | -0.34388 | -370.1941 | 1 | 0.07373474 | -0.8360306 | 1 | 0.4855953 | 0.1028078 | 0.06997387865 | 0.1776537 |  |  |  |  | -0.7 | -0.450282
5.4777398 | 0.33622 | 1.841726 | 0.0191 | 0.013 | 1095.54796 | -0.33622 | -368.3451 | 1 | 0.09125466 | -0.8436906 | 1 | 0.4863949 | 0.1046248 | 0.0712106174 | 0.1814603 |  |  |  |  | -0.6 | -0.454846
5.57863905 | 0.32761 | 1.827618 | 0.0191 | 0.013 | 1115.72781 | -0.32761 | -365.5236 | 1 | 0.1095069 | -0.8523006 | 1 | 0.4872279 | 0.106552 | 0.07252230765 | 0.1859984 |  |  |  |  | -0.5 | -0.45941
5.67953825 | 0.31971 | 1.815805 | 0.0191 | 0.013 | 1135.90765 | -0.31971 | -363.161 | 1 | 0.127432 | -0.8602006 | 1 | 0.488046 | 0.1084792 | 0.07383399725 | 0.1898414 |  |  |  |  | -0.4 | -0.463974
5.7797165 | 0.31153 | 1.800555 | 0.0191 | 0.013 | 1155.9433 | -0.31153 | -360.111 | 1 | 0.1449167 | -0.8683806 | 1 | 0.488844 | 0.1103926 | 0.0751363145 | 0.1940077 |  |  |  |  | -0.3 | -0.468538
5.87917425 | 0.30341 | 1.7838 | 0.0191 | 0.013 | 1175.83485 | -0.30341 | -356.7601 | 1 | 0.1619784 | -0.8765006 | 1 | 0.4896227 | 0.1122922 | 0.07642926525 | 0.1981564 |  |  |  |  | -0.2 | -0.473102
5.97935295 | 0.29575 | 1.768394 | 0.0191 | 0.013 | 1195.87059 | -0.29575 | -353.6787 | 1 | 0.1788744 | -0.8841606 | 1 | 0.4903938 | 0.1142056 | 0.07773158835 | 0.2018295 |  |  |  |  | -0.1 | -0.477666
6.0780897 | 0.28635 | 1.740461 | 0.0191 | 0.013 | 1215.61794 | -0.28635 | -348.0922 | 1 | 0.1952525 | -0.8935606 | 1 | 0.4911413 | 0.1160915 | 0.0790151661 | 0.2073126 |  |  |  |  | -2.04281e-14 | -0.48223
6.17898895 | 0.27793 | 1.717326 | 0.0191 | 0.013 | 1235.79779 | -0.27793 | -343.4653 | 1 | 0.2117167 | -0.9019806 | 1 | 0.4918928 | 0.1180187 | 0.08032685635 | 0.2117423 |  |  |  |  | 0.1 | -0.486794
6.27916765 | 0.26939 | 1.691545 | 0.0191 | 0.013 | 1255.83353 | -0.26939 | -338.309 | 1 | 0.2277995 | -0.9105206 | 1 | 0.4926268 | 0.1199321 | 0.08162917945 | 0.2163325 |  |  |  |  | 0.2 | -0.491358
6.3786254 | 0.26082 | 1.663673 | 0.0191 | 0.013 | 1275.72508 | -0.26082 | -332.7346 | 1 | 0.2435147 | -0.9190906 | 1 | 0.493344 | 0.1218317 | 0.0829221302 | 0.2209927 |  |  |  |  | 0.3 | -0.495922
6.47808315 | 0.25202 | 1.632607 | 0.0191 | 0.013 | 1295.61663 | -0.25202 | -326.5213 | 1 | 0.2589867 | -0.9278906 | 1 | 0.4940502 | 0.1237314 | 0.08421508095 | 0.2258939 |  |  |  |  | 0.4 | -0.500486
6.5746579 | 0.24699 | 1.623875 | 0.0191 | 0.013 | 1314.93158 | -0.24699 | -324.775 | 1 | 0.2737846 | -0.9329206 | 1 | 0.4947255 | 0.125576 | 0.0854705527 | 0.2271485 |  |  |  |  | 0.5 | -0.50505
|  | 0 | 0.0191 | 0.013 | 0 | 0 | 0 | 1 | #NUM! | -1.179911 | 1 | #NUM! | 0 | 0 | #NUM! |  |  |  |  | 0.6 | -0.509614
|  | 0 | 0.0191 | 0.013 | 0 | 0 | 0 | 1 | #NUM! | -1.179911 | 1 | #NUM! | 0 | 0 | #NUM! |  |  |  |  | 0.7 | -0.514178
|  | 0 | 0.0191 | 0.013 | 0 | 0 | 0 | 1 | #NUM! | -1.179911 | 1 | #NUM! | 0 | 0 | #NUM! |  |  |  |  | 0.8 | -0.518742
|  | 0 | 0.0191 | 0.013 | 0 | 0 | 0 | 1 | #NUM! | -1.179911 | 1 | #NUM! | 0 | 0 | #NUM! |  |  |  |  | 0.9 | -0.523306
|  | 0 | 0.0191 | 0.013 | 0 | 0 | 0 | 1 | #NUM! | -1.179911 | 1 | #NUM! | 0 | 0 | #NUM! |  |  |  |  | 1 | -0.52787
|  | 0 | 0.0191 | 0.013 | 0 | 0 | 0 | 1 | #NUM! | -1.179911 | 1 | #NUM! | 0 | 0 | #NUM! |  |  |  |  | 1.1 | -0.532434
|  | 0 | 0.0191 | 0.013 | 0 | 0 | 0 | 1 | #NUM! | -1.179911 | 1 | #NUM! | 0 | 0 | #NUM! |  |  |  |  | 1.2 | -0.536998
|  | 0 | 0.0191 | 0.013 | 0 | 0 | 0 | 1 | #NUM! | -1.179911 | 1 | #NUM! | 0 | 0 | #NUM! |  |  |  |  | 1.3 | -0.541562
|  | 0 | 0.0191 | 0.013 | 0 | 0 | 0 | 1 | #NUM! | -1.179911 | 1 | #NUM! | 0 | 0 | #NUM! |  |  |  |  | 1.4 | -0.546126
|  | 0 | 0.0191 | 0.013 | 0 | 0 | 0 | 1 | #NUM! | -1.179911 | 1 | #NUM! | 0 | 0 | #NUM! |  |  |  |  | 1.5 | -0.55069
|  | 0 | 0.0191 | 0.013 | 0 | 0 | 0 | 1 | #NUM! | -1.179911 | 1 | #NUM! | 0 | 0 | #NUM! |  |  |  |  | 1.6 | -0.555254
|  | 0 | 0.0191 | 0.013 | 0 | 0 | 0 | 1 | #NUM! | -1.179911 | 1 | #NUM! | 0 | 0 | #NUM! |  |  |  |  | 1.7 | -0.559818
|  | 0 | 0.0191 | 0.013 | 0 | 0 | 0 | 1 | #NUM! | -1.179911 | 1 | #NUM! | 0 | 0 | #NUM! |  |  |  |  | 1.8 | -0.564382
|  | 0 | 0.0191 | 0.013 | 0 | 0 | 0 | 1 | #NUM! | -1.179911 | 1 | #NUM! | 0 | 0 | #NUM! |  |  |  |  | 1.9 | -0.568946
|  | 0 | 0.0191 | 0.013 | 0 | 0 | 0 | 1 | #NUM! | -1.179911 | 1 | #NUM! | 0 | 0 | #NUM! |  |  |  |  | 2 | -0.57351
|  | 0 | 0.0191 | 0.013 | 0 | 0 | 0 | 1 | #NUM! | -1.179911 | 1 | #NUM! | 0 | 0 | #NUM! |  |  |  |  | 2.1 | -0.578074
|  | 0 | 0.0191 | 0.013 | 0 | 0 | 0 | 1 | #NUM! | -1.179911 | 1 | #NUM! | 0 | 0 | #NUM! |  |  |  |  | 2.2 | -0.582638
|  | 0 | 0.0191 | 0.013 | 0 | 0 | 0 | 1 | #NUM! | -1.179911 | 1 | #NUM! | 0 | 0 | #NUM! |  |  |  |  | 2.3 | -0.587202
|  | 0 | 0.0191 | 0.013 | 0 | 0 | 0 | 1 | #NUM! | -1.179911 | 1 | #NUM! | 0 | 0 | #NUM! |  |  |  |  | 2.4 | -0.591766
|  | 0 | 0.0191 | 0.013 | 0 | 0 | 0 | 1 | #NUM! | -1.179911 | 1 | #NUM! | 0 | 0 | #NUM! |  |  |  |  | 2.5 | -0.59633
|  | 0 | 0.0191 | 0.013 | 0 | 0 | 0 | 1 | #NUM! | -1.179911 | 1 | #NUM! | 0 | 0 | #NUM! |  |  |  |  | 2.6 | -0.600894
|  | 0 | 0.0191 | 0.013 | 0 | 0 | 0 | 1 | #NUM! | -1.179911 | 1 | #NUM! | 0 | 0 | #NUM! |  |  |  |  | 2.7 | -0.605458
|  | 0 | 0.0191 | 0.013 | 0 | 0 | 0 | 1 | #NUM! | -1.179911 | 1 | #NUM! | 0 | 0 | #NUM! |  |  |  |  | 2.8 | -0.610022
|  | 0 | 0.0191 | 0.013 | 0 | 0 | 0 | 1 | #NUM! | -1.179911 | 1 | #NUM! | 0 | 0 | #NUM! |  |  |  |  | 2.9 | -0.614586
|  | 0 | 0.0191 | 0.013 | 0 | 0 | 0 | 1 | #NUM! | -1.179911 | 1 | #NUM! | 0 | 0 | #NUM! |  |  |  |  | 3 | -0.61915
|  | 0 | 0.0191 | 0.013 | 0 | 0 | 0 | 1 | #NUM! | -1.179911 | 1 | #NUM! | 0 | 0 | #NUM! |  |  |  |  | 3.1 | -0.623714
|  | 0 | 0.0191 | 0.013 | 0 | 0 | 0 | 1 | #NUM! | -1.179911 | 1 | #NUM! | 0 | 0 | #NUM! |  |  |  |  | 3.2 | -0.628278
|  | 0 | 0.0191 | 0.013 | 0 | 0 | 0 | 1 | #NUM! | -1.179911 | 1 | #NUM! | 0 | 0 | #NUM! |  |  |  |  | 3.3 | -0.632842
|  | 0 | 0.0191 | 0.013 | 0 | 0 | 0 | 1 | #NUM! | -1.179911 | 1 | #NUM! | 0 | 0 | #NUM! |  |  |  |  | 3.4 | -0.637406
|  | 0 | 0.0191 | 0.013 | 0 | 0 | 0 | 1 | #NUM! | -1.179911 | 1 | #NUM! | 0 | 0 | #NUM! |  |  |  |  | 3.5 | -0.64197
|  | 0 | 0.0191 | 0.013 | 0 | 0 | 0 | 1 | #NUM! | -1.179911 | 1 | #NUM! | 0 | 0 | #NUM! |  |  |  |  | 3.6 | -0.646534
|  | 0 | 0.0191 | 0.013 | 0 | 0 | 0 | 1 | #NUM! | -1.179911 | 1 | #NUM! | 0 | 0 | #NUM! |  |  |  |  | 3.7 | -0.651098
|  | 0 | 0.0191 | 0.013 | 0 | 0 | 0 | 1 | #NUM! | -1.179911 | 1 | #NUM! | 0 | 0 | #NUM! |  |  |  |  | 3.8 | -0.655662
|  | 0 | 0.0191 | 0.013 | 0 | 0 | 0 | 1 | #NUM! | -1.179911 | 1 | #NUM! | 0 | 0 | #NUM! |  |  |  |  | 3.9 | -0.660226
|  | 0 | 0.0191 | 0.013 | 0 | 0 | 0 | 1 | #NUM! | -1.179911 | 1 | #NUM! | 0 | 0 | #NUM! |  |  |  |  | 4 | -0.66479
|  | 0 | 0.0191 | 0.013 | 0 | 0 | 0 | 1 | #NUM! | -1.179911 | 1 | #NUM! | 0 | 0 | #NUM! |  |  |  |  | 4.1 | -0.669354
|  | 0 | 0.0191 | 0.013 | 0 | 0 | 0 | 1 | #NUM! | -1.179911 | 1 | #NUM! | 0 | 0 | #NUM! |  |  |  |  | 4.2 | -0.673918
|  | 0 | 0.0191 | 0.013 | 0 | 0 | 0 | 1 | #NUM! | -1.179911 | 1 | #NUM! | 0 | 0 | #NUM! |  |  |  |  | 4.3 | -0.678482
|  | 0 | 0.0191 | 0.013 | 0 | 0 | 0 | 1 | #NUM! | -1.179911 | 1 | #NUM! | 0 | 0 | #NUM! |  |  |  |  | 4.4 | -0.683046
|  | 0 | 0.0191 | 0.013 | 0 | 0 | 0 | 1 | #NUM! | -1.179911 | 1 | #NUM! | 0 | 0 | #NUM! |  |  |  |  | 4.5 | -0.68761
|  | 0 | 0.0191 | 0.013 | 0 | 0 | 0 | 1 | #NUM! | -1.179911 | 1 | #NUM! | 0 | 0 | #NUM! |  |  |  |  | 4.6 | -0.692174
|  | 0 | 0.0191 | 0.013 | 0 | 0 | 0 | 1 | #NUM! | -1.179911 | 1 | #NUM! | 0 | 0 | #NUM! |  |  |  |  | 4.7 | -0.696738
|  | 0 | 0.0191 | 0.013 | 0 | 0 | 0 | 1 | #NUM! | -1.179911 | 1 | #NUM! | 0 | 0 | #NUM! |  |  |  |  | 4.8 | -0.701302
|  | 0 | 0.0191 | 0.013 | 0 | 0 | 0 | 1 | #NUM! | -1.179911 | 1 | #NUM! | 0 | 0 | #NUM! |  |  |  |  | 4.9 | -0.705866
|  | 0 | 0.0191 | 0.013 | 0 | 0 | 0 | 1 | #NUM! | -1.179911 | 1 | #NUM! | 0 | 0 | #NUM! |  |  |  |  | 5 | -0.71043
|  | 0 | 0.0191 | 0.013 | 0 | 0 | 0 | 1 | #NUM! | -1.179911 | 1 | #NUM! | 0 | 0 | #NUM! |  |  |  |  | 5.1 | -0.714994
|  | 0 | 0.0191 | 0.013 | 0 | 0 | 0 | 1 | #NUM! | -1.179911 | 1 | #NUM! | 0 | 0 | #NUM! |  |  |  |  | 5.2 | -0.719558
|  | 0 | 0.0191 | 0.013 | 0 | 0 | 0 | 1 | #NUM! | -1.179911 | 1 | #NUM! | 0 | 0 | #NUM! |  |  |  |  | 5.3 | -0.724122
|  | 0 | 0.0191 | 0.013 | 0 | 0 | 0 | 1 | #NUM! | -1.179911 | 1 | #NUM! | 0 | 0 | #NUM! |  |  |  |  | 5.4 | -0.728686
|  | 0 | 0.0191 | 0.013 | 0 | 0 | 0 | 1 | #NUM! | -1.179911 | 1 | #NUM! | 0 | 0 | #NUM! |  |  |  |  | 5.5 | -0.73325
|  | 0 | 0.0191 | 0.013 | 0 | 0 | 0 | 1 | #NUM! | -1.179911 | 1 | #NUM! | 0 | 0 | #NUM! |  |  |  |  | 5.6 | -0.737814
|  | 0 | 0.0191 | 0.013 | 0 | 0 | 0 | 1 | #NUM! | -1.179911 | 1 | #NUM! | 0 | 0 | #NUM! |  |  |  |  | 5.7 | -0.742378
|  | 0 | 0.0191 | 0.013 | 0 | 0 | 0 | 1 | #NUM! | -1.179911 | 1 | #NUM! | 0 | 0 | #NUM! |  |  |  |  | 5.8 | -0.746942
|  | 0 | 0.0191 | 0.013 | 0 | 0 | 0 | 1 | #NUM! | -1.179911 | 1 | #NUM! | 0 | 0 | #NUM! |  |  |  |  | 5.9 | -0.751506
|  | 0 | 0.0191 | 0.013 | 0 | 0 | 0 | 1 | #NUM! | -1.179911 | 1 | #NUM! | 0 | 0 | #NUM! |  |  |  |  | 6 | -0.75607
|  | 0 | 0.0191 | 0.013 | 0 | 0 | 0 | 1 | #NUM! | -1.179911 | 1 | #NUM! | 0 | 0 | #NUM! |  |  |  |  | 6.1 | -0.760634
|  | 0 | 0.0191 | 0.013 | 0 | 0 | 0 | 1 | #NUM! | -1.179911 | 1 | #NUM! | 0 | 0 | #NUM! |  |  |  |  | 6.2 | -0.765198
|  | 0 | 0.0191 | 0.013 | 0 | 0 | 0 | 1 | #NUM! | -1.179911 | 1 | #NUM! | 0 | 0 | #NUM! |  |  |  |  | 6.3 | -0.769762
|  | 0 | 0.0191 | 0.013 | 0 | 0 | 0 | 1 | #NUM! | -1.179911 | 1 | #NUM! | 0 | 0 | #NUM! |  |  |  |  | 6.4 | -0.774326
|  | 0 | 0.0191 | 0.013 | 0 | 0 | 0 | 1 | #NUM! | -1.179911 | 1 | #NUM! | 0 | 0 | #NUM! |  |  |  |  | 6.5 | -0.77889
|  | 0 | 0.0191 | 0.013 | 0 | 0 | 0 | 1 | #NUM! | -1.179911 | 1 | #NUM! | 0 | 0 | #NUM! |  |  |  |  | 6.6 | -0.783454
|  | 0 | 0.0191 | 0.013 | 0 | 0 | 0 | 1 | #NUM! | -1.179911 | 1 | #NUM! | 0 | 0 | #NUM! |  |  |  |  | 6.7 | -0.788018
|  | 0 | 0.0191 | 0.013 | 0 | 0 | 0 | 1 | #NUM! | -1.179911 | 1 | #NUM! | 0 | 0 | #NUM! |  |  |  |  | 6.8 | -0.792582
|  | 0 | 0.0191 | 0.013 | 0 | 0 | 0 | 1 | #NUM! | -1.179911 | 1 | #NUM! | 0 | 0 | #NUM! |  |  |  |  | 6.9 | -0.797146
|  | 0 | 0.0191 | 0.013 | 0 | 0 | 0 | 1 | #NUM! | -1.179911 | 1 | #NUM! | 0 | 0 | #NUM! |  |  |  |  | 7 | -0.80171
|  | 0 | 0.0191 | 0.013 | 0 | 0 | 0 | 1 | #NUM! | -1.179911 | 1 | #NUM! | 0 | 0 | #NUM! |  |  |  |  | 7.1 | -0.806274
|  | 0 | 0.0191 | 0.013 | 0 | 0 | 0 | 1 | #NUM! | -1.179911 | 1 | #NUM! | 0 | 0 | #NUM! |  |  |  |  | 7.2 | -0.810838
|  | 0 | 0.0191 | 0.013 | 0 | 0 | 0 | 1 | #NUM! | -1.179911 | 1 | #NUM! | 0 | 0 | #NUM! |  |  |  |  | 7.3 | -0.815402
|  | 0 | 0.0191 | 0.013 | 0 | 0 | 0 | 1 | #NUM! | -1.179911 | 1 | #NUM! | 0 | 0 | #NUM! |  |  |  |  | 7.4 | -0.819966
|  | 0 | 0.0191 | 0.013 | 0 | 0 | 0 | 1 | #NUM! | -1.179911 | 1 | #NUM! | 0 | 0 | #NUM! |  |  |  |  | 7.5 | -0.82453
|  | 0 | 0.0191 | 0.013 | 0 | 0 | 0 | 1 | #NUM! | -1.179911 | 1 | #NUM! | 0 | 0 | #NUM!
|  | 0 | 0.0191 | 0.013 | 0 | 0 | 0 | 1 | #NUM! | -1.179911 | 1 | #NUM! | 0 | 0 | #NUM!
|  | 0 | 0.0191 | 0.013 | 0 | 0 | 0 | 1 | #NUM! | -1.179911 | 1 | #NUM! | 0 | 0 | #NUM!
|  | 0 | 0.0191 | 0.013 | 0 | 0 | 0 | 1 | #NUM! | -1.179911 | 1 | #NUM! | 0 | 0 | #NUM!
|  | 0 | 0.0191 | 0.013 | 0 | 0 | 0 | 1 | #NUM! | -1.179911 | 1 | #NUM! | 0 | 0 | #NUM!
|  | 0 | 0.0191 | 0.013 | 0 | 0 | 0 | 1 | #NUM! | -1.179911 | 1 | #NUM! | 0 | 0 | #NUM!
|  | 0 | 0.0191 | 0.013 | 0 | 0 | 0 | 1 | #NUM! | -1.179911 | 1 | #NUM! | 0 | 0 | #NUM!
|  | 0 | 0.0191 | 0.013 | 0 | 0 | 0 | 1 | #NUM! | -1.179911 | 1 | #NUM! | 0 | 0 | #NUM!
|  | 0 | 0.0191 | 0.013 | 0 | 0 | 0 | 1 | #NUM! | -1.179911 | 1 | #NUM! | 0 | 0 | #NUM!
|  | 0 | 0.0191 | 0.013 | 0 | 0 | 0 | 1 | #NUM! | -1.179911 | 1 | #NUM! | 0 | 0 | #NUM!
|  | 0 | 0.0191 | 0.013 | 0 | 0 | 0 | 1 | #NUM! | -1.179911 | 1 | #NUM! | 0 | 0 | #NUM!
|  | 0 | 0.0191 | 0.013 | 0 | 0 | 0 | 1 | #NUM! | -1.179911 | 1 | #NUM! | 0 | 0 | #NUM!
|  | 0 | 0.0191 | 0.013 | 0 | 0 | 0 | 1 | #NUM! | -1.179911 | 1 | #NUM! | 0 | 0 | #NUM!
|  | 0 | 0.0191 | 0.013 | 0 | 0 | 0 | 1 | #NUM! | -1.179911 | 1 | #NUM! | 0 | 0 | #NUM!
|  | 0 | 0.0191 | 0.013 | 0 | 0 | 0 | 1 | #NUM! | -1.179911 | 1 | #NUM! | 0 | 0 | #NUM!
|  | 0 | 0.0191 | 0.013 | 0 | 0 | 0 | 1 | #NUM! | -1.179911 | 1 | #NUM! | 0 | 0 | #NUM!
|  | 0 | 0.0191 | 0.013 | 0 | 0 | 0 | 1 | #NUM! | -1.179911 | 1 | #NUM! | 0 | 0 | #NUM!
|  | 0 | 0.0191 | 0.013 | 0 | 0 | 0 | 1 | #NUM! | -1.179911 | 1 | #NUM! | 0 | 0 | #NUM!
|  | 0 | 0.0191 | 0.013 | 0 | 0 | 0 | 1 | #NUM! | -1.179911 | 1 | #NUM! | 0 | 0 | #NUM!
|  | 0 | 0.0191 | 0.013 | 0 | 0 | 0 | 1 | #NUM! | -1.179911 | 1 | #NUM! | 0 | 0 | #NUM!
|  | 0 | 0.0191 | 0.013 | 0 | 0 | 0 | 1 | #NUM! | -1.179911 | 1 | #NUM! | 0 | 0 | #NUM!
|  | 0 | 0.0191 | 0.013 | 0 | 0 | 0 | 1 | #NUM! | -1.179911 | 1 | #NUM! | 0 | 0 | #NUM!
|  | 0 | 0.0191 | 0.013 | 0 | 0 | 0 | 1 | #NUM! | -1.179911 | 1 | #NUM! | 0 | 0 | #NUM!
|  | 0 | 0.0191 | 0.013 | 0 | 0 | 0 | 1 | #NUM! | -1.179911 | 1 | #NUM! | 0 | 0 | #NUM!
|  | 0 | 0.0191 | 0.013 | 0 | 0 | 0 | 1 | #NUM! | -1.179911 | 1 | #NUM! | 0 | 0 | #NUM!
|  | 0 | 0.0191 | 0.013 | 0 | 0 | 0 | 1 | #NUM! | -1.179911 | 1 | #NUM! | 0 | 0 | #NUM!
|  | 0 | 0.0191 | 0.013 | 0 | 0 | 0 | 1 | #NUM! | -1.179911 | 1 | #NUM! | 0 | 0 | #NUM!
|  | 0 | 0.0191 | 0.013 | 0 | 0 | 0 | 1 | #NUM! | -1.179911 | 1 | #NUM! | 0 | 0 | #NUM!
|  | 0 | 0.0191 | 0.013 | 0 | 0 | 0 | 1 | #NUM! | -1.179911 | 1 | #NUM! | 0 | 0 | #NUM!
|  | 0 | 0.0191 | 0.013 | 0 | 0 | 0 | 1 | #NUM! | -1.179911 | 1 | #NUM! | 0 | 0 | #NUM!
|  | 0 | 0.0191 | 0.013 | 0 | 0 | 0 | 1 | #NUM! | -1.179911 | 1 | #NUM! | 0 | 0 | #NUM!
|  | 0 | 0.0191 | 0.013 | 0 | 0 | 0 | 1 | #NUM! | -1.179911 | 1 | #NUM! | 0 | 0 | #NUM!
|  | 0 | 0.0191 | 0.013 | 0 | 0 | 0 | 1 | #NUM! | -1.179911 | 1 | #NUM! | 0 | 0 | #NUM!
|  | 0 | 0.0191 | 0.013 | 0 | 0 | 0 | 1 | #NUM! | -1.179911 | 1 | #NUM! | 0 | 0 | #NUM!
|  | 0 | 0.0191 | 0.013 | 0 | 0 | 0 | 1 | #NUM! | -1.179911 | 1 | #NUM! | 0 | 0 | #NUM!
|  | 0 | 0.0191 | 0.013 | 0 | 0 | 0 | 1 | #NUM! | -1.179911 | 1 | #NUM! | 0 | 0 | #NUM!
|  | 0 | 0.0191 | 0.013 | 0 | 0 | 0 | 1 | #NUM! | -1.179911 | 1 | #NUM! | 0 | 0 | #NUM!
|  | 0 | 0.0191 | 0.013 | 0 | 0 | 0 | 1 | #NUM! | -1.179911 | 1 | #NUM! | 0 | 0 | #NUM!
|  | 0 | 0.0191 | 0.013 | 0 | 0 | 0 | 1 | #NUM! | -1.179911 | 1 | #NUM! | 0 | 0 | #NUM!
|  | 0 | 0.0191 | 0.013 | 0 | 0 | 0 | 1 | #NUM! | -1.179911 | 1 | #NUM! | 0 | 0 | #NUM!
|  | 0 | 0.0191 | 0.013 | 0 | 0 | 0 | 1 | #NUM! | -1.179911 | 1 | #NUM! | 0 | 0 | #NUM!
|  | 0 | 0.0191 | 0.013 | 0 | 0 | 0 | 1 | #NUM! | -1.179911 | 1 | #NUM! | 0 | 0 | #NUM!
|  | 0 | 0.0191 | 0.013 | 0 | 0 | 0 | 1 | #NUM! | -1.179911 | 1 | #NUM! | 0 | 0 | #NUM!
|  | 0 | 0.0191 | 0.013 | 0 | 0 | 0 | 1 | #NUM! | -1.179911 | 1 | #NUM! | 0 | 0 | #NUM!
|  | 0 | 0.0191 | 0.013 | 0 | 0 | 0 | 1 | #NUM! | -1.179911 | 1 | #NUM! | 0 | 0 | #NUM!
|  | 0 | 0.0191 | 0.013 | 0 | 0 | 0 | 1 | #NUM! | -1.179911 | 1 | #NUM! | 0 | 0 | #NUM!
|  | 0 | 0.0191 | 0.013 | 0 | 0 | 0 | 1 | #NUM! | -1.179911 | 1 | #NUM! | 0 | 0 | #NUM!
|  | 0 | 0.0191 | 0.013 | 0 | 0 | 0 | 1 | #NUM! | -1.179911 | 1 | #NUM! | 0 | 0 | #NUM!
|  | 0 | 0.0191 | 0.013 | 0 | 0 | 0 | 1 | #NUM! | -1.179911 | 1 | #NUM! | 0 | 0 | #NUM!
|  | 0 | 0.0191 | 0.013 | 0 | 0 | 0 | 1 | #NUM! | -1.179911 | 1 | #NUM! | 0 | 0 | #NUM!
|  | 0 | 0.0191 | 0.013 | 0 | 0 | 0 | 1 | #NUM! | -1.179911 | 1 | #NUM! | 0 | 0 | #NUM!
|  | 0 | 0.0191 | 0.013 | 0 | 0 | 0 | 1 | #NUM! | -1.179911 | 1 | #NUM! | 0 | 0 | #NUM!
|  | 0 | 0.0191 | 0.013 | 0 | 0 | 0 | 1 | #NUM! | -1.179911 | 1 | #NUM! | 0 | 0 | #NUM!
|  | 0 | 0.0191 | 0.013 | 0 | 0 | 0 | 1 | #NUM! | -1.179911 | 1 | #NUM! | 0 | 0 | #NUM!
|  | 0 | 0.0191 | 0.013 | 0 | 0 | 0 | 1 | #NUM! | -1.179911 | 1 | #NUM! | 0 | 0 | #NUM!
|  | 0 | 0.0191 | 0.013 | 0 | 0 | 0 | 1 | #NUM! | -1.179911 | 1 | #NUM! | 0 | 0 | #NUM!
|  | 0 | 0.0191 | 0.013 | 0 | 0 | 0 | 1 | #NUM! | -1.179911 | 1 | #NUM! | 0 | 0 | #NUM!
|  | 0 | 0.0191 | 0.013 | 0 | 0 | 0 | 1 | #NUM! | -1.179911 | 1 | #NUM! | 0 | 0 | #NUM!
|  | 0 | 0.0191 | 0.013 | 0 | 0 | 0 | 1 | #NUM! | -1.179911 | 1 | #NUM! | 0 | 0 | #NUM!
|  | 0 | 0.0191 | 0.013 | 0 | 0 | 0 | 1 | #NUM! | -1.179911 | 1 | #NUM! | 0 | 0 | #NUM!
|  | 0 | 0.0191 | 0.013 | 0 | 0 | 0 | 1 | #NUM! | -1.179911 | 1 | #NUM! | 0 | 0 | #NUM!
|  | 0 | 0.0191 | 0.013 | 0 | 0 | 0 | 1 | #NUM! | -1.179911 | 1 | #NUM! | 0 | 0 | #NUM!
|  | 0 | 0.0191 | 0.013 | 0 | 0 | 0 | 1 | #NUM! | -1.179911 | 1 | #NUM! | 0 | 0 | #NUM!
|  | 0 | 0.0191 | 0.013 | 0 | 0 | 0 | 1 | #NUM! | -1.179911 | 1 | #NUM! | 0 | 0 | #NUM!
|  | 0 | 0.0191 | 0.013 | 0 | 0 | 0 | 1 | #NUM! | -1.179911 | 1 | #NUM! | 0 | 0 | #NUM!
|  | 0 | 0.0191 | 0.013 | 0 | 0 | 0 | 1 | #NUM! | -1.179911 | 1 | #NUM! | 0 | 0 | #NUM!
|  | 0 | 0.0191 | 0.013 | 0 | 0 | 0 | 1 | #NUM! | -1.179911 | 1 | #NUM! | 0 | 0 | #NUM!
|  | 0 | 0.0191 | 0.013 | 0 | 0 | 0 | 1 | #NUM! | -1.179911 | 1 | #NUM! | 0 | 0 | #NUM!
|  | 0 | 0.0191 | 0.013 | 0 | 0 | 0 | 1 | #NUM! | -1.179911 | 1 | #NUM! | 0 | 0 | #NUM!
|  | 0 | 0.0191 | 0.013 | 0 | 0 | 0 | 1 | #NUM! | -1.179911 | 1 | #NUM! | 0 | 0 | #NUM!
|  | 0 | 0.0191 | 0.013 | 0 | 0 | 0 | 1 | #NUM! | -1.179911 | 1 | #NUM! | 0 | 0 | #NUM!
|  | 0 | 0.0191 | 0.013 | 0 | 0 | 0 | 1 | #NUM! | -1.179911 | 1 | #NUM! | 0 | 0 | #NUM!
|  | 0 | 0.0191 | 0.013 | 0 | 0 | 0 | 1 | #NUM! | -1.179911 | 1 | #NUM! | 0 | 0 | #NUM!
|  | 0 | 0.0191 | 0.013 | 0 | 0 | 0 | 1 | #NUM! | -1.179911 | 1 | #NUM! | 0 | 0 | #NUM!
|  | 0 | 0.0191 | 0.013 | 0 | 0 | 0 | 1 | #NUM! | -1.179911 | 1 | #NUM! | 0 | 0 | #NUM!
|  | 0 | 0.0191 | 0.013 | 0 | 0 | 0 | 1 | #NUM! | -1.179911 | 1 | #NUM! | 0 | 0 | #NUM!
|  | 0 | 0.0191 | 0.013 | 0 | 0 | 0 | 1 | #NUM! | -1.179911 | 1 | #NUM! | 0 | 0 | #NUM!
|  | 0 | 0.0191 | 0.013 | 0 | 0 | 0 | 1 | #NUM! | -1.179911 | 1 | #NUM! | 0 | 0 | #NUM!
|  | 0 | 0.0191 | 0.013 | 0 | 0 | 0 | 1 | #NUM! | -1.179911 | 1 | #NUM! | 0 | 0 | #NUM!
|  | 0 | 0.0191 | 0.013 | 0 | 0 | 0 | 1 | #NUM! | -1.179911 | 1 | #NUM! | 0 | 0 | #NUM!
|  | 0 | 0.0191 | 0.013 | 0 | 0 | 0 | 1 | #NUM! | -1.179911 | 1 | #NUM! | 0 | 0 | #NUM!
|  | 0 | 0.0191 | 0.013 | 0 | 0 | 0 | 1 | #NUM! | -1.179911 | 1 | #NUM! | 0 | 0 | #NUM!
|  | 0 | 0.0191 | 0.013 | 0 | 0 | 0 | 1 | #NUM! | -1.179911 | 1 | #NUM! | 0 | 0 | #NUM!
|  | 0 | 0.0191 | 0.013 | 0 | 0 | 0 | 1 | #NUM! | -1.179911 | 1 | #NUM! | 0 | 0 | #NUM!
|  | 0 | 0.0191 | 0.013 | 0 | 0 | 0 | 1 | #NUM! | -1.179911 | 1 | #NUM! | 0 | 0 | #NUM!
|  | 0 | 0.0191 | 0.013 | 0 | 0 | 0 | 1 | #NUM! | -1.179911 | 1 | #NUM! | 0 | 0 | #NUM! | #NUM!
|  | 0 | 0.0191 | 0.013 | 0 | 0 | 0 | 1 | #NUM! | -1.179911 | 1 | #NUM! | 0 | 0 | #NUM!
|  | 0 | 0.0191 | 0.013 | 0 | 0 | 0 | 1 | #NUM! | -1.179911 | 1 | #NUM! | 0 | 0 | #NUM!
|  | 0 | 0.0191 | 0.013 | 0 | 0 | 0 | 1 | #NUM! | -1.179911 | 1 | #NUM! | 0 | 0 | #NUM!
|  | 0 | 0.0191 | 0.013 | 0 | 0 | 0 | 1 | #NUM! | -1.179911 | 1 | #NUM! | 0 | 0 | #NUM!
|  | 0 | 0.0191 | 0.013 | 0 | 0 | 0 | 1 | #NUM! | -1.179911 | 1 | #NUM! | 0 | 0 | #NUM!
|  | 0 | 0.0191 | 0.013 | 0 | 0 | 0 | 1 | #NUM! | -1.179911 | 1 | #NUM! | 0 | 0 | #NUM!
|  | 0 | 0.0191 | 0.013 | 0 | 0 | 0 | 1 | #NUM! | -1.179911 | 1 | #NUM! | 0 | 0 | #NUM!
|  | 0 | 0.0191 | 0.013 | 0 | 0 | 0 | 1 | #NUM! | -1.179911 | 1 | #NUM! | 0 | 0 | #NUM!
|  | 0 | 0.0191 | 0.013 | 0 | 0 | 0 | 1 | #NUM! | -1.179911 | 1 | #NUM! | 0 | 0 | #NUM!
|  | 0 | 0.0191 | 0.013 | 0 | 0 | 0 | 1 | #NUM! | -1.179911 | 1 | #NUM! | 0 | 0 | #NUM!
|  | 0 | 0.0191 | 0.013 | 0 | 0 | 0 | 1 | #NUM! | -1.179911 | 1 | #NUM! | 0 | 0 | #NUM!
|  | 0 | 0.0191 | 0.013 | 0 | 0 | 0 | 1 | #NUM! | -1.179911 | 1 | #NUM! | 0 | 0 | #NUM!
|  | 0 | 0.0191 | 0.013 | 0 | 0 | 0 | 1 | #NUM! | -1.179911 | 1 | #NUM! | 0 | 0 | #NUM!
|  | 0 | 0.0191 | 0.013 | 0 | 0 | 0 | 1 | #NUM! | -1.179911 | 1 | #NUM! | 0 | 0 | #NUM!
|  | 0 | 0.0191 | 0.013 | 0 | 0 | 0 | 1 | #NUM! | -1.179911 | 1 | #NUM! | 0 | 0 | #NUM!
|  | 0 | 0.0191 | 0.013 | 0 | 0 | 0 | 1 | #NUM! | -1.179911 | 1 | #NUM! | 0 | 0 | #NUM!
|  | 0 | 0.0191 | 0.013 | 0 | 0 | 0 | 1 | #NUM! | -1.179911 | 1 | #NUM! | 0 | 0 | #NUM!
|  | 0 | 0.0191 | 0.013 | 0 | 0 | 0 | 1 | #NUM! | -1.179911 | 1 | #NUM! | 0 | 0 | #NUM!
|  | 0 | 0.0191 | 0.013 | 0 | 0 | 0 | 1 | #NUM! | -1.179911 | 1 | #NUM! | 0 | 0 | #NUM!
|  | 0 | 0.0191 | 0.013 | 0 | 0 | 0 | 1 | #NUM! | -1.179911 | 1 | #NUM! | 0 | 0 | #NUM!
|  | 0 | 0.0191 | 0.013 | 0 | 0 | 0 | 1 | #NUM! | -1.179911 | 1 | #NUM! | 0 | 0 | #NUM!
|  | 0 | 0.0191 | 0.013 | 0 | 0 | 0 | 1 | #NUM! | -1.179911 | 1 | #NUM! | 0 | 0 | #NUM!
|  | 0 | 0.0191 | 0.013 | 0 | 0 | 0 | 1 | #NUM! | -1.179911 | 1 | #NUM! | 0 | 0 | #NUM!
|  | 0 | 0.0191 | 0.013 | 0 | 0 | 0 | 1 | #NUM! | -1.179911 | 1 | #NUM! | 0 | 0 | #NUM!
|  | 0 | 0.0191 | 0.013 | 0 | 0 | 0 | 1 | #NUM! | -1.179911 | 1 | #NUM! | 0 | 0 | #NUM!
|  | 0 | 0.0191 | 0.013 | 0 | 0 | 0 | 1 | #NUM! | -1.179911 | 1 | #NUM! | 0 | 0 | #NUM!
|  | 0 | 0.0191 | 0.013 | 0 | 0 | 0 | 1 | #NUM! | -1.179911 | 1 | #NUM! | 0 | 0 | #NUM!
|  | 0 | 0.0191 | 0.013 | 0 | 0 | 0 | 1 | #NUM! | -1.179911 | 1 | #NUM! | 0 | 0 | #NUM!
|  | 0 | 0.0191 | 0.013 | 0 | 0 | 0 | 1 | #NUM! | -1.179911 | 1 | #NUM! | 0 | 0 | #NUM!
|  | 0 | 0.0191 | 0.013 | 0 | 0 | 0 | 1 | #NUM! | -1.179911 | 1 | #NUM! | 0 | 0 | #NUM!
|  | 0 | 0.0191 | 0.013 | 0 | 0 | 0 | 1 | #NUM! | -1.179911 | 1 | #NUM! | 0 | 0 | #NUM!
|  | 0 | 0.0191 | 0.013 | 0 | 0 | 0 | 1 | #NUM! | -1.179911 | 1 | #NUM! | 0 | 0 | #NUM!
|  | 0 | 0.0191 | 0.013 | 0 | 0 | 0 | 1 | #NUM! | -1.179911 | 1 | #NUM! | 0 | 0 | #NUM!
|  | 0 | 0.0191 | 0.013 | 0 | 0 | 0 | 1 | #NUM! | -1.179911 | 1 | #NUM! | 0 | 0 | #NUM!
|  | 0 | 0.0191 | 0.013 | 0 | 0 | 0 | 1 | #NUM! | -1.179911 | 1 | #NUM! | 0 | 0 | #NUM!
|  | 0 | 0.0191 | 0.013 | 0 | 0 | 0 | 1 | #NUM! | -1.179911 | 1 | #NUM! | 0 | 0 | #NUM!
|  | 0 | 0.0191 | 0.013 | 0 | 0 | 0 | 1 | #NUM! | -1.179911 | 1 | #NUM! | 0 | 0 | #NUM!
|  | 0 | 0.0191 | 0.013 | 0 | 0 | 0 | 1 | #NUM! | -1.179911 | 1 | #NUM! | 0 | 0 | #NUM!
|  | 0 | 0.0191 | 0.013 | 0 | 0 | 0 | 1 | #NUM! | -1.179911 | 1 | #NUM! | 0 | 0 | #NUM!
|  | 0 | 0.0191 | 0.013 | 0 | 0 | 0 | 1 | #NUM! | -1.179911 | 1 | #NUM! | 0 | 0 | #NUM!
|  | 0 | 0.0191 | 0.013 | 0 | 0 | 0 | 1 | #NUM! | -1.179911 | 1 | #NUM! | 0 | 0 | #NUM!
|  | 0 | 0.0191 | 0.013 | 0 | 0 | 0 | 1 | #NUM! | -1.179911 | 1 | #NUM! | 0 | 0 | #NUM!
|  | 0 | 0.0191 | 0.013 | 0 | 0 | 0 | 1 | #NUM! | -1.179911 | 1 | #NUM! | 0 | 0 | #NUM!
|  | 0 | 0.0191 | 0.013 | 0 | 0 | 0 | 1 | #NUM! | -1.179911 | 1 | #NUM! | 0 | 0 | #NUM!
|  | 0 | 0.0191 | 0.013 | 0 | 0 | 0 | 1 | #NUM! | -1.179911 | 1 | #NUM! | 0 | 0 | #NUM!
|  | 0 | 0.0191 | 0.013 | 0 | 0 | 0 | 1 | #NUM! | -1.179911 | 1 | #NUM! | 0 | 0 | #NUM!
|  | 0 | 0.0191 | 0.013 | 0 | 0 | 0 | 1 | #NUM! | -1.179911 | 1 | #NUM! | 0 | 0 | #NUM!
|  | 0 | 0.0191 | 0.013 | 0 | 0 | 0 | 1 | #NUM! | -1.179911 | 1 | #NUM! | 0 | 0 | #NUM!
|  | 0 | 0.0191 | 0.013 | 0 | 0 | 0 | 1 | #NUM! | -1.179911 | 1 | #NUM! | 0 | 0 | #NUM!
|  | 0 | 0.0191 | 0.013 | 0 | 0 | 0 | 1 | #NUM! | -1.179911 | 1 | #NUM! | 0 | 0 | #NUM!
|  | 0 | 0.0191 | 0.013 | 0 | 0 | 0 | 1 | #NUM! | -1.179911 | 1 | #NUM! | 0 | 0 | #NUM!
|  | 0 | 0.0191 | 0.013 | 0 | 0 | 0 | 1 | #NUM! | -1.179911 | 1 | #NUM! | 0 | 0 | #NUM!
|  | 0 | 0.0191 | 0.013 | 0 | 0 | 0 | 1 | #NUM! | -1.179911 | 1 | #NUM! | 0 | 0 | #NUM!
|  | 0 | 0.0191 | 0.013 | 0 | 0 | 0 | 1 | #NUM! | -1.179911 | 1 | #NUM! | 0 | 0 | #NUM!
|  | 0 | 0.0191 | 0.013 | 0 | 0 | 0 | 1 | #NUM! | -1.179911 | 1 | #NUM! | 0 | 0 | #NUM!
|  | 0 | 0.0191 | 0.013 | 0 | 0 | 0 | 1 | #NUM! | -1.179911 | 1 | #NUM! | 0 | 0 | #NUM!
|  | 0 | 0.0191 | 0.013 | 0 | 0 | 0 | 1 | #NUM! | -1.179911 | 1 | #NUM! | 0 | 0 | #NUM!
|  | 0 | 0.0191 | 0.013 | 0 | 0 | 0 | 1 | #NUM! | -1.179911 | 1 | #NUM! | 0 | 0 | #NUM!
|  | 0 | 0.0191 | 0.013 | 0 | 0 | 0 | 1 | #NUM! | -1.179911 | 1 | #NUM! | 0 | 0 | #NUM!
|  | 0 | 0.0191 | 0.013 | 0 | 0 | 0 | 1 | #NUM! | -1.179911 | 1 | #NUM! | 0 | 0 | #NUM!
|  | 0 | 0.0191 | 0.013 | 0 | 0 | 0 | 1 | #NUM! | -1.179911 | 1 | #NUM! | 0 | 0 | #NUM!
|  | 0 | 0.0191 | 0.013 | 0 | 0 | 0 | 1 | #NUM! | -1.179911 | 1 | #NUM! | 0 | 0 | #NUM!
|  | 0 | 0.0191 | 0.013 | 0 | 0 | 0 | 1 | #NUM! | -1.179911 | 1 | #NUM! | 0 | 0 | #NUM!
|  | 0 | 0.0191 | 0.013 | 0 | 0 | 0 | 1 | #NUM! | -1.179911 | 1 | #NUM! | 0 | 0 | #NUM!
|  | 0 | 0.0191 | 0.013 | 0 | 0 | 0 | 1 | #NUM! | -1.179911 | 1 | #NUM! | 0 | 0 | #NUM!
|  | 0 | 0.0191 | 0.013 | 0 | 0 | 0 | 1 | #NUM! | -1.179911 | 1 | #NUM! | 0 | 0 | #NUM!
|  | 0 | 0.0191 | 0.013 | 0 | 0 | 0 | 1 | #NUM! | -1.179911 | 1 | #NUM! | 0 | 0 | #NUM!
|  | 0 | 0.0191 | 0.013 | 0 | 0 | 0 | 1 | #NUM! | -1.179911 | 1 | #NUM! | 0 | 0 | #NUM!
|  | 0 | 0.0191 | 0.013 | 0 | 0 | 0 | 1 | #NUM! | -1.179911 | 1 | #NUM! | 0 | 0 | #NUM!
|  | 0 | 0.0191 | 0.013 | 0 | 0 | 0 | 1 | #NUM! | -1.179911 | 1 | #NUM! | 0 | 0 | #NUM!
|  | 0 | 0.0191 | 0.013 | 0 | 0 | 0 | 1 | #NUM! | -1.179911 | 1 | #NUM! | 0 | 0 | #NUM!
|  | 0 | 0.0191 | 0.013 | 0 | 0 | 0 | 1 | #NUM! | -1.179911 | 1 | #NUM! | 0 | 0 | #NUM!
|  | 0 | 0.0191 | 0.013 | 0 | 0 | 0 | 1 | #NUM! | -1.179911 | 1 | #NUM! | 0 | 0 | #NUM!
|  | 0 | 0.0191 | 0.013 | 0 | 0 | 0 | 1 | #NUM! | -1.179911 | 1 | #NUM! | 0 | 0 | #NUM!
|  | 0 | 0.0191 | 0.013 | 0 | 0 | 0 | 1 | #NUM! | -1.179911 | 1 | #NUM! | 0 | 0 | #NUM!
|  | 0 | 0.0191 | 0.013 | 0 | 0 | 0 | 1 | #NUM! | -1.179911 | 1 | #NUM! | 0 | 0 | #NUM!
|  | 0 | 0.0191 | 0.013 | 0 | 0 | 0 | 1 | #NUM! | -1.179911 | 1 | #NUM! | 0 | 0 | #NUM!
|  | 0 | 0.0191 | 0.013 | 0 | 0 | 0 | 1 | #NUM! | -1.179911 | 1 | #NUM! | 0 | 0 | #NUM!

## Sheet2
I | I | V | AUX |  |  | 1.179911
0.0661 | 13.22 | 0.846 | 0.02188474 | 13.22 | 0.01738474 | 0.8474466 | 0.8621541 | -0.3177565
0.117 | 23.4 | 0.837 | 0.02004206 | 23.4 | 0.01554206 | 0.8393449 | 0.8523536 | -0.3275569
0.168 | 33.6 | 0.828 | 0.02024357 | 33.6 | 0.01574357 | 0.8314009 | 0.8444366 | -0.335474
0.22 | 44 | 0.818 | 0.01856775 | 44 | 0.01406775 | 0.8220849 | 0.8335923 | -0.3463182
0.273 | 54.6 | 0.811 | 0.02292344 | 54.6 | 0.01842344 | 0.8172581 | 0.8321995 | -0.3477111
0.324 | 64.8 | 0.803 | 0.02005913 | 64.8 | 0.01555913 | 0.8094992 | 0.8219931 | -0.3579174
0.375 | 75 | 0.797 | 0.02002382 | 75 | 0.01552382 | 0.8045089 | 0.8168814 | -0.3630292
0.426 | 85.2 | 0.791 | 0.02062098 | 85.2 | 0.01612098 | 0.7997845 | 0.8125362 | -0.3673743
0.479 | 95.8 | 0.785 | 0.02150164 | 95.8 | 0.01700164 | 0.7952993 | 0.8086456 | -0.371265
0.533 | 106.6 | 0.779 | 0.02074512 | 106.6 | 0.01624512 | 0.7900571 | 0.8027121 | -0.3771985
0.588 | 117.6 | 0.774 | 0.02223156 | 117.6 | 0.01773156 | 0.7870722 | 0.8007964 | -0.3791142
0.639 | 127.8 | 0.768 | 0.02061886 | 127.8 | 0.01611886 | 0.7811754 | 0.7935547 | -0.3863558
0.689 | 137.8 | 0.764 | 0.02157804 | 137.8 | 0.01707804 | 0.7788673 | 0.7919149 | -0.3879957
0.743 | 148.6 | 0.759 | 0.02084491 | 148.6 | 0.01634491 | 0.7744878 | 0.7868936 | -0.393017
0.794 | 158.8 | 0.754 | 0.02178681 | 158.8 | 0.01728681 | 0.7712987 | 0.784333 | -0.3955776
0.847 | 169.4 | 0.75 | 0.02149804 | 169.4 | 0.01699804 | 0.7682088 | 0.7809574 | -0.3989532
0.899 | 179.8 | 0.746 | 0.02160312 | 179.8 | 0.01710312 | 0.7654212 | 0.7781801 | -0.4017304
0.951 | 190.2 | 0.742 | 0.02212035 | 190.2 | 0.01762035 | 0.7630365 | 0.7761108 | -0.4037998
1 | 200 | 0.737 | 0.02196707 | 200 | 0.01746707 | 0.7589671 | 0.7718403 | -0.4080703
1.06 | 212 | 0.733 | 0.02210068 | 212 | 0.01760068 | 0.7564267 | 0.769328 | -0.4105826
1.11 | 222 | 0.729 | 0.0212447 | 222 | 0.0167447 | 0.7525816 | 0.7647885 | -0.4151221
1.16 | 232 | 0.726 | 0.02223465 | 232 | 0.01773465 | 0.7517922 | 0.7646676 | -0.415243
1.21 | 242 | 0.722 | 0.02199914 | 242 | 0.01749914 | 0.748619 | 0.7612533 | -0.4186572
1.27 | 254 | 0.718 | 0.02260286 | 254 | 0.01810286 | 0.7467056 | 0.7597035 | -0.4202071
1.32 | 264 | 0.714 | 0.02136674 | 264 | 0.01686674 | 0.7422041 | 0.754247 | -0.4256636
1.37 | 274 | 0.711 | 0.02244501 | 274 | 0.01794501 | 0.7417497 | 0.7545086 | -0.425402
1.42 | 284 | 0.707 | 0.0206898 | 284 | 0.0161898 | 0.7363795 | 0.7478257 | -0.4320849
1.47 | 294 | 0.704 | 0.02188486 | 294 | 0.01738486 | 0.7361707 | 0.7484097 | -0.4315009
1.52 | 304 | 0.701 | 0.02142327 | 304 | 0.01692327 | 0.7335634 | 0.7454266 | -0.434484
1.57 | 314 | 0.697 | 0.0220603 | 314 | 0.0175603 | 0.7316347 | 0.7438742 | -0.4360364
1.62 | 324 | 0.694 | 0.02066032 | 324 | 0.01616032 | 0.7274697 | 0.738685 | -0.4412256
1.68 | 336 | 0.691 | 0.02202637 | 336 | 0.01752637 | 0.7280043 | 0.740115 | -0.4397956
1.73 | 346 | 0.687 | 0.02086247 | 346 | 0.01636247 | 0.7230921 | 0.7343331 | -0.4455775
1.78 | 356 | 0.684 | 0.02169629 | 356 | 0.01719629 | 0.7226194 | 0.7343817 | -0.4455289
1.83 | 366 | 0.681 | 0.02072627 | 366 | 0.01622627 | 0.7189291 | 0.7299792 | -0.4499314
1.88 | 376 | 0.678 | 0.02208459 | 376 | 0.01758459 | 0.719519 | 0.7314414 | -0.4484692
1.93 | 386 | 0.675 | 0.02080467 | 386 | 0.01630467 | 0.715153 | 0.7261587 | -0.4537519
1.98 | 396 | 0.672 | 0.02198246 | 396 | 0.01748246 | 0.7155253 | 0.7272735 | -0.4526371
2.04 | 408 | 0.669 | 0.02076213 | 408 | 0.01626213 | 0.7113548 | 0.7222341 | -0.4576765
2.09 | 418 | 0.666 | 0.02174874 | 418 | 0.01724874 | 0.7114549 | 0.7229425 | -0.456968
2.14 | 428 | 0.663 | 0.0207989 | 428 | 0.0162989 | 0.7075096 | 0.7183158 | -0.4615948
2.19 | 438 | 0.66 | 0.02128464 | 438 | 0.01678464 | 0.7066134 | 0.7176912 | -0.4622194
2.25 | 450 | 0.657 | 0.02105837 | 450 | 0.01655837 | 0.7043813 | 0.7152602 | -0.4646504
2.3 | 460 | 0.654 | 0.02128435 | 460 | 0.01678435 | 0.702954 | 0.713931 | -0.4659796
2.35 | 470 | 0.651 | 0.02171559 | 470 | 0.01721559 | 0.7020316 | 0.713239 | -0.4666716
2.4 | 480 | 0.648 | 0.02162325 | 480 | 0.01712325 | 0.6998958 | 0.7109917 | -0.4689189
2.45 | 490 | 0.646 | 0.02090091 | 490 | 0.01640091 | 0.6972072 | 0.7078022 | -0.4721083
2.5 | 500 | 0.643 | 0.02139897 | 500 | 0.01689897 | 0.6964974 | 0.7073634 | -0.4725471
2.56 | 512 | 0.64 | 0.02111426 | 512 | 0.01661426 | 0.6940525 | 0.7046856 | -0.4752249
2.61 | 522 | 0.637 | 0.02089146 | 522 | 0.01639146 | 0.6915267 | 0.7019681 | -0.4779425
2.66 | 532 | 0.634 | 0.02088642 | 532 | 0.01638642 | 0.6895579 | 0.6999469 | -0.4799637
2.71 | 542 | 0.631 | 0.02163969 | 542 | 0.01713969 | 0.6896435 | 0.7004587 | -0.4794519
2.76 | 552 | 0.629 | 0.02085368 | 552 | 0.01635368 | 0.6865562 | 0.6968426 | -0.4830679
2.81 | 562 | 0.626 | 0.02042404 | 562 | 0.01592404 | 0.6833915 | 0.69336 | -0.4865506
2.87 | 574 | 0.623 | 0.02127383 | 574 | 0.01677383 | 0.6840559 | 0.694506 | -0.4854046
2.92 | 584 | 0.621 | 0.02156965 | 584 | 0.01706965 | 0.6839834 | 0.6945836 | -0.4853269
2.97 | 594 | 0.618 | 0.02069188 | 594 | 0.01619188 | 0.6794549 | 0.6894615 | -0.4904491
3.02 | 604 | 0.615 | 0.02107076 | 604 | 0.01657076 | 0.6786337 | 0.6888247 | -0.4910858
3.07 | 614 | 0.613 | 0.02087909 | 614 | 0.01637909 | 0.6770988 | 0.6871392 | -0.4927714
3.13 | 626 | 0.61 | 0.02139942 | 626 | 0.01689942 | 0.6769802 | 0.6872888 | -0.4926217
3.18 | 636 | 0.608 | 0.02168706 | 636 | 0.01718706 | 0.6769648 | 0.6874146 | -0.492496
3.23 | 646 | 0.605 | 0.02088872 | 646 | 0.01638872 | 0.6724706 | 0.6823857 | -0.4975248
3.28 | 656 | 0.603 | 0.02038131 | 656 | 0.01588131 | 0.6698507 | 0.6794271 | -0.5004835
3.33 | 666 | 0.6 | 0.02090148 | 666 | 0.01640148 | 0.6696019 | 0.6794428 | -0.5004678
3.38 | 676 | 0.597 | 0.02089936 | 676 | 0.01639936 | 0.6676398 | 0.6774303 | -0.5024803
3.43 | 686 | 0.595 | 0.02123693 | 686 | 0.01673693 | 0.6678427 | 0.6778012 | -0.5021094
3.49 | 698 | 0.592 | 0.02121634 | 698 | 0.01671634 | 0.666045 | 0.6759411 | -0.5039695
3.54 | 708 | 0.59 | 0.02192089 | 708 | 0.01742089 | 0.6675999 | 0.6778783 | -0.5020323
3.59 | 718 | 0.587 | 0.02134181 | 718 | 0.01684181 | 0.6636171 | 0.6735032 | -0.5064073
3.64 | 728 | 0.585 | 0.02118257 | 728 | 0.01668257 | 0.6621046 | 0.6718639 | -0.5080467
3.69 | 738 | 0.582 | 0.02070923 | 738 | 0.01620923 | 0.6584171 | 0.6678508 | -0.5120597
3.74 | 748 | 0.58 | 0.02084983 | 748 | 0.01634983 | 0.6579784 | 0.6674613 | -0.5124493
3.8 | 760 | 0.578 | 0.02178003 | 760 | 0.01728003 | 0.6607641 | 0.670752 | -0.5091586
3.85 | 770 | 0.575 | 0.02163067 | 770 | 0.01713067 | 0.6582781 | 0.6681282 | -0.5117823
3.9 | 780 | 0.573 | 0.02152289 | 780 | 0.01702289 | 0.6569393 | 0.6666934 | -0.5132172
3.95 | 790 | 0.57 | 0.02099637 | 790 | 0.01649637 | 0.6529357 | 0.6623386 | -0.517572
4 | 800 | 0.568 | 0.02120653 | 800 | 0.01670653 | 0.6528261 | 0.6623154 | -0.5175952
4.05 | 810 | 0.565 | 0.02128704 | 810 | 0.01678704 | 0.6512125 | 0.6606972 | -0.5192134
4.1 | 820 | 0.563 | 0.02156987 | 820 | 0.01706987 | 0.6514365 | 0.6610468 | -0.5188638
4.16 | 832 | 0.561 | 0.02135146 | 832 | 0.01685146 | 0.6498221 | 0.6592758 | -0.5206348
4.21 | 842 | 0.558 | 0.0221993 | 842 | 0.0176993 | 0.651459 | 0.6613352 | -0.5185753
4.26 | 852 | 0.556 | 0.02134931 | 852 | 0.01684931 | 0.646948 | 0.6563163 | -0.5235943
4.31 | 862 | 0.554 | 0.02121298 | 862 | 0.01671298 | 0.6454279 | 0.6546869 | -0.5252236
4.37 | 874 | 0.551 | 0.02233623 | 874 | 0.01783623 | 0.6486093 | 0.6584371 | -0.5214735
4.42 | 884 | 0.549 | 0.02095336 | 884 | 0.01645336 | 0.6416138 | 0.6506467 | -0.5292639
4.47 | 894 | 0.546 | 0.02204925 | 894 | 0.01754925 | 0.6445602 | 0.654142 | -0.5257685
4.53 | 906 | 0.544 | 0.02171573 | 906 | 0.01721573 | 0.6423723 | 0.6517376 | -0.5281729
4.58 | 916 | 0.542 | 0.02169617 | 916 | 0.01719617 | 0.6413685 | 0.6506888 | -0.5292218
4.63 | 926 | 0.539 | 0.02190677 | 926 | 0.01740677 | 0.6404283 | 0.6498106 | -0.5301
4.68 | 936 | 0.537 | 0.02175609 | 936 | 0.01725609 | 0.6388185 | 0.648085 | -0.5318256
4.73 | 946 | 0.534 | 0.02242949 | 946 | 0.01792949 | 0.6400915 | 0.6496658 | -0.5302447
4.79 | 958 | 0.533 | 0.02154141 | 958 | 0.01704141 | 0.6361834 | 0.6452665 | -0.5346441
4.84 | 968 | 0.53 | 0.02252338 | 968 | 0.01802338 | 0.6390132 | 0.6485655 | -0.531345
4.89 | 978 | 0.528 | 0.02160503 | 978 | 0.01710503 | 0.6336486 | 0.64268 | -0.5372305
4.94 | 988 | 0.526 | 0.02235906 | 988 | 0.01785906 | 0.6364538 | 0.6458476 | -0.5340629
4.99 | 998 | 0.524 | 0.0217084 | 998 | 0.0172084 | 0.6323249 | 0.6413421 | -0.5385684
5.05 | 1010 | 0.521 | 0.02225402 | 1010 | 0.01775402 | 0.6333828 | 0.6426327 | -0.5372779
5.1 | 1020 | 0.519 | 0.02203676 | 1020 | 0.01753676 | 0.6313875 | 0.640489 | -0.5394215
5.15 | 1030 | 0.517 | 0.02238717 | 1030 | 0.01788717 | 0.6322939 | 0.6415416 | -0.538369
5.21 | 1042 | 0.514 | 0.02200328 | 1042 | 0.01750328 | 0.6286371 | 0.6376338 | -0.5422768
5.26 | 1052 | 0.512 | 0.02229078 | 1052 | 0.01779078 | 0.6292495 | 0.6383584 | -0.5415522
5.31 | 1062 | 0.51 | 0.02204913 | 1062 | 0.01754913 | 0.6270809 | 0.6360309 | -0.5438797
5.36 | 1072 | 0.508 | 0.02202762 | 1072 | 0.01752762 | 0.626068 | 0.634972 | -0.5449385
5.41 | 1082 | 0.506 | 0.02176796 | 1082 | 0.01726796 | 0.6237647 | 0.6325023 | -0.5474083
5.48 | 1096 | 0.503 | 0.02218663 | 1096 | 0.01768663 | 0.6245827 | 0.6334791 | -0.5464315
5.53 | 1106 | 0.501 | 0.02234361 | 1106 | 0.01784361 | 0.6245602 | 0.6334998 | -0.5464107
5.58 | 1116 | 0.499 | 0.02194086 | 1116 | 0.01744086 | 0.62143 | 0.630133 | -0.5497776
5.63 | 1126 | 0.496 | 0.02266308 | 1126 | 0.01816308 | 0.6235931 | 0.632602 | -0.5473085
5.69 | 1138 | 0.494 | 0.02264226 | 1138 | 0.01814226 | 0.6228345 | 0.6317967 | -0.5481138
5.74 | 1148 | 0.492 | 0.02145605 | 1148 | 0.01695605 | 0.6151577 | 0.6235001 | -0.5564105
5.79 | 1158 | 0.49 | 0.02272169 | 1158 | 0.01822169 | 0.6215586 | 0.6304872 | -0.5494233
5.84 | 1168 | 0.488 | 0.02283627 | 1168 | 0.01833627 | 0.6213638 | 0.6303119 | -0.5495986
5.9 | 1180 | 0.485 | 0.02256098 | 1180 | 0.01806098 | 0.6181098 | 0.6268693 | -0.5530412
5.95 | 1190 | 0.483 | 0.0228319 | 1190 | 0.0183319 | 0.6188498 | 0.6277041 | -0.5522065
6 | 1200 | 0.481 | 0.02224513 | 1200 | 0.01774513 | 0.6144708 | 0.6230062 | -0.5569044
6.05 | 1210 | 0.479 | 0.02277129 | 1210 | 0.01827129 | 0.6167663 | 0.6255183 | -0.5543923
6.11 | 1222 | 0.477 | 0.02282169 | 1222 | 0.01832169 | 0.6164405 | 0.62518 | -0.5547306
6.16 | 1232 | 0.474 | 0.02233252 | 1232 | 0.01783252 | 0.6115683 | 0.6200209 | -0.5598896
6.21 | 1242 | 0.473 | 0.02308385 | 1242 | 0.01858385 | 0.6163507 | 0.6251409 | -0.5547697
6.27 | 1254 | 0.47 | 0.02248585 | 1254 | 0.01798585 | 0.6109863 | 0.6194396 | -0.560471
6.32 | 1264 | 0.468 | 0.02315919 | 1264 | 0.01865919 | 0.6143661 | 0.6230986 | -0.556812
6.37 | 1274 | 0.466 | 0.02308138 | 1274 | 0.01858138 | 0.6130284 | 0.6216873 | -0.5582233
6.42 | 1284 | 0.464 | 0.02228741 | 1284 | 0.01778741 | 0.6070852 | 0.6153386 | -0.564572
6.47 | 1294 | 0.462 | 0.02303111 | 1294 | 0.01853111 | 0.6110113 | 0.6195726 | -0.5603379
6.53 | 1306 | 0.46 | 0.02348831 | 1306 | 0.01898831 | 0.6133787 | 0.6221133 | -0.5577973
6.58 | 1316 | 0.458 | 0.02262923 | 1316 | 0.01812923 | 0.6069004 | 0.6152035 | -0.564707
6.63 | 1326 | 0.455 | 0.02375647 | 1326 | 0.01925647 | 0.6125054 | 0.6212671 | -0.5586435
6.68 | 1336 | 0.453 | 0.0229804 | 1336 | 0.0184804 | 0.6065091 | 0.6148807 | -0.5650299
6.73 | 1346 | 0.451 | 0.02284266 | 1346 | 0.01834266 | 0.6047311 | 0.6130036 | -0.566907
6.78 | 1356 | 0.449 | 0.02334821 | 1356 | 0.01884821 | 0.6073009 | 0.6157637 | -0.5641468
6.83 | 1366 | 0.447 | 0.02255835 | 1366 | 0.01805835 | 0.6010735 | 0.6091456 | -0.5707649
6.88 | 1376 | 0.445 | 0.0231224 | 1376 | 0.0186224 | 0.6040821 | 0.6123691 | -0.5675415
6.94 | 1388 | 0.443 | 0.02291267 | 1388 | 0.01841267 | 0.6020139 | 0.6101707 | -0.5697399
6.99 | 1398 | 0.441 | 0.02317603 | 1398 | 0.01867603 | 0.6030005 | 0.6112366 | -0.568674
7.04 | 1408 | 0.439 | 0.02292532 | 1408 | 0.01842532 | 0.6003943 | 0.608483 | -0.5714276
7.09 | 1418 | 0.437 | 0.02327945 | 1418 | 0.01877945 | 0.6020513 | 0.6102579 | -0.5696526
7.15 | 1430 | 0.434 | 0.02313652 | 1430 | 0.01863652 | 0.5994261 | 0.6075144 | -0.5723962
7.2 | 1440 | 0.432 | 0.02359609 | 1440 | 0.01909609 | 0.6018919 | 0.6101414 | -0.5697692
7.25 | 1450 | 0.43 | 0.02316554 | 1450 | 0.01866554 | 0.5979502 | 0.6059763 | -0.5739342
7.31 | 1462 | 0.428 | 0.024038 | 1462 | 0.019538 | 0.6037178 | 0.61208 | -0.5678305
7.36 | 1472 | 0.426 | 0.02287487 | 1472 | 0.01837487 | 0.594359 | 0.6021867 | -0.5777238
7.41 | 1482 | 0.424 | 0.02321753 | 1482 | 0.01871753 | 0.5960419 | 0.6039781 | -0.5759324
7.46 | 1492 | 0.422 | 0.02334983 | 1492 | 0.01884983 | 0.5961897 | 0.6041444 | -0.5757662
7.52 | 1504 | 0.42 | 0.02308961 | 1504 | 0.01858961 | 0.5936339 | 0.6014415 | -0.578469
7.57 | 1514 | 0.418 | 0.02444537 | 1514 | 0.01994537 | 0.6030515 | 0.6113886 | -0.5685219
7.62 | 1524 | 0.416 | 0.02307135 | 1524 | 0.01857135 | 0.5918037 | 0.5995294 | -0.5803812
7.67 | 1534 | 0.413 | 0.0237929 | 1534 | 0.0192929 | 0.5954915 | 0.6034595 | -0.5764511
7.72 | 1544 | 0.411 | 0.02341685 | 1544 | 0.01891685 | 0.5917781 | 0.5995529 | -0.5803577
7.77 | 1554 | 0.409 | 0.02343933 | 1554 | 0.01893933 | 0.5911236 | 0.5988698 | -0.5810408
7.82 | 1564 | 0.407 | 0.02361766 | 1564 | 0.01911766 | 0.5916901 | 0.599471 | -0.5804396
7.87 | 1574 | 0.405 | 0.02412284 | 1574 | 0.01962284 | 0.5948468 | 0.602794 | -0.5771166
7.92 | 1584 | 0.403 | 0.02367999 | 1584 | 0.01917999 | 0.5905455 | 0.598275 | -0.5816355
7.98 | 1596 | 0.401 | 0.02378237 | 1596 | 0.01928237 | 0.5907833 | 0.5985155 | -0.581395
8.03 | 1606 | 0.399 | 0.0238119 | 1606 | 0.0193119 | 0.5902096 | 0.597915 | -0.5819955
8.08 | 1616 | 0.397 | 0.02335664 | 1616 | 0.01885664 | 0.5857216 | 0.5932077 | -0.5867028
8.13 | 1626 | 0.395 | 0.02376626 | 1626 | 0.01926626 | 0.5882197 | 0.5958298 | -0.5840807
8.18 | 1636 | 0.393 | 0.0234815 | 1636 | 0.0189815 | 0.5850787 | 0.5925384 | -0.5873721
8.23 | 1646 | 0.39 | 0.02421257 | 1646 | 0.01971257 | 0.5892695 | 0.5969574 | -0.5829532
8.28 | 1656 | 0.388 | 0.02338164 | 1656 | 0.01888164 | 0.5816 | 0.5889261 | -0.5909845
8.34 | 1668 | 0.386 | 0.02417968 | 1668 | 0.01967968 | 0.5876585 | 0.5952549 | -0.5846557
8.39 | 1678 | 0.384 | 0.02359801 | 1678 | 0.01909801 | 0.5819873 | 0.5893209 | -0.5905897
8.44 | 1688 | 0.382 | 0.0240571 | 1688 | 0.0195571 | 0.585042 | 0.5925128 | -0.5873978
8.49 | 1698 | 0.38 | 0.02362007 | 1698 | 0.01912007 | 0.5805344 | 0.5878 | -0.5921105
8.55 | 1710 | 0.378 | 0.02441133 | 1710 | 0.01991133 | 0.5867168 | 0.5942433 | -0.5856673
8.6 | 1720 | 0.375 | 0.02377548 | 1720 | 0.01927548 | 0.5794691 | 0.5866974 | -0.5932132
8.65 | 1730 | 0.373 | 0.02424615 | 1730 | 0.01974615 | 0.5827292 | 0.5900945 | -0.5898161
8.71 | 1742 | 0.371 | 0.02394501 | 1742 | 0.01944501 | 0.579561 | 0.5867751 | -0.5931355
8.76 | 1752 | 0.369 | 0.02406876 | 1752 | 0.01956876 | 0.5798423 | 0.5870632 | -0.5928474
8.81 | 1762 | 0.367 | 0.02440095 | 1762 | 0.01990095 | 0.5819724 | 0.589276 | -0.5906345
8.87 | 1774 | 0.365 | 0.02434028 | 1774 | 0.01984028 | 0.5808982 | 0.5881399 | -0.5917706
8.92 | 1784 | 0.362 | 0.02376594 | 1784 | 0.01926594 | 0.5739922 | 0.5809665 | -0.5989441
8.97 | 1794 | 0.361 | 0.02431243 | 1794 | 0.01981243 | 0.5790825 | 0.5862348 | -0.5936758
9.02 | 1804 | 0.358 | 0.02424492 | 1804 | 0.01974492 | 0.5766891 | 0.5837578 | -0.5961528
9.07 | 1814 | 0.356 | 0.02432944 | 1814 | 0.01982944 | 0.576668 | 0.5837273 | -0.5961832
9.12 | 1824 | 0.354 | 0.02473657 | 1824 | 0.02023657 | 0.5795975 | 0.5867613 | -0.5931493
9.17 | 1834 | 0.352 | 0.02427547 | 1834 | 0.01977547 | 0.5746061 | 0.5815671 | -0.5983435
9.22 | 1844 | 0.35 | 0.02418883 | 1844 | 0.01968883 | 0.573021 | 0.5799121 | -0.5999985
9.28 | 1856 | 0.348 | 0.02459159 | 1856 | 0.02009159 | 0.5762099 | 0.5832018 | -0.5967088
9.33 | 1866 | 0.346 | 0.02487228 | 1866 | 0.02037228 | 0.5780584 | 0.5851072 | -0.5948034
9.38 | 1876 | 0.343 | 0.02499474 | 1876 | 0.02049474 | 0.5774507 | 0.5844804 | -0.5954302
9.43 | 1886 | 0.341 | 0.02505173 | 1886 | 0.02055173 | 0.5772378 | 0.584246 | -0.5956646
9.48 | 1896 | 0.339 | 0.0245658 | 1896 | 0.0200658 | 0.5718838 | 0.5786861 | -0.6012244
9.53 | 1906 | 0.337 | 0.02429625 | 1906 | 0.01979625 | 0.5685433 | 0.5752146 | -0.604696
9.58 | 1916 | 0.335 | 0.02401649 | 1916 | 0.01951649 | 0.565078 | 0.571616 | -0.6082946
9.63 | 1926 | 0.333 | 0.02495005 | 1926 | 0.02045005 | 0.5732689 | 0.5800788 | -0.5998318
9.69 | 1938 | 0.33 | 0.02474694 | 1938 | 0.02024694 | 0.5697978 | 0.5764793 | -0.6034313
9.74 | 1948 | 0.328 | 0.02479771 | 1948 | 0.02029771 | 0.5695297 | 0.5761874 | -0.6037232
9.79 | 1958 | 0.327 | 0.02455391 | 1958 | 0.02005391 | 0.5673828 | 0.5739404 | -0.6059701
9.84 | 1968 | 0.324 | 0.02487 | 1968 | 0.02037 | 0.5687208 | 0.5753207 | -0.6045899
9.9 | 1980 | 0.322 | 0.02434825 | 1980 | 0.01984825 | 0.5630476 | 0.5694388 | -0.6104718
9.95 | 1990 | 0.32 | 0.02544496 | 1990 | 0.02094496 | 0.5731774 | 0.5798797 | -0.6000308
10 | 2000 | 0.317 | 0.02464304 | 2000 | 0.02014304 | 0.5634304 | 0.5698158 | -0.6100948
10 | 2000 | 0.315 | 0.02476062 | 2000 | 0.02026062 | 0.5626062 | 0.5689882 | -0.6109223
10.1 | 2020 | 0.313 | 0.02476062 | 2020 | 0.02026062 | 0.5630822 | 0.5694238 | -0.6104868
10.2 | 2040 | 0.311 | 0.024 | 2040 | 0.02037 | 0.5558 | 0.5621351 | -0.6177755
10.2 | 2040 | 0.309 | 0.024 | 2040 | 0.01984825 | 0.5538 | 0.5599331 | -0.6199775
10.3 | 2060 | 0.306 | 0.024 | 2060 | 0.02094496 | 0.5532 | 0.5596092 | -0.6203014
10.3 | 2060 | 0.304 | 0.024 | 2060 | 0.02014304 | 0.5512 | 0.5573235 | -0.6225871
10.4 | 2080 | 0.301 | 0.024 | 2080 | 0.01974492 | 0.5506 | 0.5565432 | -0.6233674
10.4 | 2080 | 0.299 | 0.024 | 2080 | 0.01982944 | 0.5486 | 0.554529 | -0.6253816
10.5 | 2100 | 0.297 | 0.024 | 2100 | 0.02023657 | 0.549 | 0.5550103 | -0.6249003
10.5 | 2100 | 0.295 | 0.024 | 2100 | 0.01977547 | 0.547 | 0.5528338 | -0.6270768
10.6 | 2120 | 0.293 | 0.024 | 2120 | 0.01968883 | 0.5474 | 0.5531688 | -0.6267417
10.6 | 2120 | 0.291 | 0.024 | 2120 | 0.02009159 | 0.5454 | 0.5512467 | -0.6286639
10.7 | 2140 | 0.288 | 0.024 | 2140 | 0.02037228 | 0.5448 | 0.5506672 | -0.6292434
10.7 | 2140 | 0.286 | 0.024 | 2140 | 0.0200658 | 0.5428 | 0.5485388 | -0.6313718
10.8 | 2160 | 0.284 | 0.024 | 2160 | 0.01979625 | 0.5432 | 0.5488221 | -0.6310884
10.8 | 2160 | 0.282 | 0.024 | 2160 | 0.01951649 | 0.5412 | 0.5467036 | -0.6332069
10.9 | 2180 | 0.279 | 0.024 | 2180 | 0.02045005 | 0.5406 | 0.5463056 | -0.633605
10.9 | 2180 | 0.277 | 0.024 | 2180 | 0.02024694 | 0.5386 | 0.5442084 | -0.6357022
11 | 2200 | 0.275 | 0.024 | 2200 | 0.02029771 | 0.539 | 0.5445819 | -0.6353287
11 | 2200 | 0.272 | 0.024 | 2200 | 0.02094496 | 0.536 | 0.541697 | -0.6382135
11.1 | 2220 | 0.27 | 0.024 | 2220 | 0.02014304 | 0.5364 | 0.5418386 | -0.638072
11.1 | 2220 | 0.268 | 0.024 | 2220 | 0.01974492 | 0.5344 | 0.5396916 | -0.6402189
11.2 | 2240 | 0.265 | 0.024 | 2240 | 0.01982944 | 0.5338 | 0.5390548 | -0.6408558
11.2 | 2240 | 0.263 | 0.024 | 2240 | 0.02023657 | 0.5318 | 0.5371222 | -0.6427884
11.3 | 2260 | 0.261 | 0.024 | 2260 | 0.01977547 | 0.5322 | 0.5373614 | -0.6425492
11.4 | 2280 | 0.259 | 0.024 | 2280 | 0.01968883 | 0.5326 | 0.5376994 | -0.6422112
11.4 | 2280 | 0.256 | 0.024 | 2280 | 0.02009159 | 0.5296 | 0.5347434 | -0.6451671
11.5 | 2300 | 0.254 | 0.024 | 2300 | 0.02094496 | 0.53 | 0.53532 | -0.6445906
11.5 | 2300 | 0.252 | 0.024 | 2300 | 0.02014304 | 0.528 | 0.533076 | -0.6468345
11.5 | 2300 | 0.252 | 0.024 | 2300 | 0.01974492 | 0.528 | 0.5329757 | -0.6469349