## Sheet1
Overpotential Calculation | [15 empty] | T | Log() | P_H2 | P_O2
Raw |  |  |  |  | mA/cm2 |  | mW/cm2 |  | Total Opot |  |  | Erev | 1.179911 |  |  | 353 | 0.9254295 | 100 | 100 |  |  | EIS
I | V | P | IR |  | I | V | P |  | Ln(i) | Total Opot |  | Kin Opot | Ohmic | proton | Mass |  |  |  |  | x | y | X | Y | -0.38054 | intercept
0.01997615 | 0.80982 | 0.01617709 | 0.019 | 0.0099 | 3.99523 | -0.80982 | -3.235417 | 1 | -5.522654 | -0.3700906 | 1 | 0.2081217 | 0.00037954685 | 0.000197763885 | 0.1613916 | Intercept | -0.471 |  |  | -6 | -0.1854 | 0 | -0.38054 | 11.14474 | slope
0.07206885 | 0.80885 | 0.05829289 | 0.019 | 0.0099 | 14.41377 | -0.80885 | -11.65858 | 1 | -4.239571 | -0.3710606 | 1 | 0.2691964 | 0.00136930815 | 0.000713481615 | 0.09978138 | Slope | -0.0476 |  |  | -5.9 | -0.19016 | 0.01 | -0.2690926
0.122659 | 0.80044 | 0.09818116996 | 0.019 | 0.0099 | 24.5318 | -0.80044 | -19.63623 | 1 | -3.707785 | -0.3794706 | 1 | 0.2945094 | 0.002330521 | 0.0012143241 | 0.0814163 |  |  |  |  | -5.8 | -0.19492 | 0.02 | -0.1576452 | y=0
0.1722473 | 0.79225 | 0.1364629 | 0.019 | 0.0099 | 34.44946 | -0.79225 | -27.29258 | 1 | -3.368262 | -0.3876606 | 1 | 0.3106707 | 0.0032726987 | 0.00170524827 | 0.0720119 |  |  |  |  | -5.7 | -0.19968 | 0.03 | -0.0461978 | x= | 0.03414526
0.22233645 | 0.78525 | 0.1745897 | 0.019 | 0.0099 | 44.46729 | -0.78525 | -34.91794 | 1 | -3.113001 | -0.3946606 | 1 | 0.3228211 | 0.00422439255 | 0.002201130855 | 0.06541392 |  |  |  |  | -5.6 | -0.20444 | 0.04 | 0.0652496
0.275431 | 0.77897 | 0.2145525 | 0.019 | 0.0099 | 55.0862 | -0.77897 | -42.9105 | 1 | -2.898856 | -0.4009406 | 1 | 0.3330145 | 0.005233189 | 0.0027267669 | 0.05996616 |  |  |  |  | -5.5 | -0.2092 | 0.05 | 0.176697 | y intercept EIS | 0.03083
0.32702285 | 0.77236 | 0.2525794 | 0.019 | 0.0099 | 65.40457 | -0.77236 | -50.51587 | 1 | -2.727163 | -0.4075506 | 1 | 0.341187 | 0.00621343415 | 0.003237526215 | 0.05691258 |  |  |  |  | -5.4 | -0.21396 | 0.06 | 0.2881444
0.37711205 | 0.76674 | 0.2891469 | 0.019 | 0.0099 | 75.42241 | -0.76674 | -57.82938 | 1 | -2.584651 | -0.4131706 | 1 | 0.3479706 | 0.00716512895 | 0.003733409295 | 0.05430141 |  |  |  |  | -5.3 | -0.21872 | 0.07 | 0.3995918 | R= | 0.003315256
0.43120835 | 0.76121 | 0.3282401 | 0.019 | 0.0099 | 86.24167 | -0.76121 | -65.64802 | 1 | -2.450602 | -0.4187006 | 1 | 0.3543514 | 0.00819295865 | 0.004268962665 | 0.0518873 |  |  |  |  | -5.2 | -0.22348 | 0.08 | 0.5110392 |  | 0.009945768
0.48129755 | 0.75613 | 0.3639235 | 0.019 | 0.0099 | 96.25951 | -0.75613 | -72.7847 | 1 | -2.340708 | -0.4237806 | 1 | 0.3595823 | 0.00914465345 | 0.004764845745 | 0.05028875 |  |  |  |  | -5.1 | -0.22824 | 0.09 | 0.6224866
0.5313868 | 0.75132 | 0.3992415 | 0.019 | 0.0099 | 106.27736 | -0.75132 | -79.84831 | 1 | -2.241703 | -0.4285906 | 1 | 0.3642949 | 0.0100963492 | 0.00526072932 | 0.04893856 |  |  |  |  | -5 | -0.233 | 0.1 | 0.733934
0.58097505 | 0.74644 | 0.433663 | 0.019 | 0.0099 | 116.19501 | -0.74644 | -86.7326 | 1 | -2.152485 | -0.4334706 | 1 | 0.3685417 | 0.01103852595 | 0.005751652995 | 0.0481387 |  |  |  |  | -4.9 | -0.23776 | 0.11 | 0.8453814
0.63106425 | 0.74213 | 0.4683317 | 0.019 | 0.0099 | 126.21285 | -0.74213 | -93.66634 | 1 | -2.069786 | -0.4377806 | 1 | 0.3724782 | 0.01199022075 | 0.006247536075 | 0.04706461 |  |  |  |  | -4.8 | -0.24252 | 0.12 | 0.9568288
0.6816543 | 0.73808 | 0.5031154 | 0.019 | 0.0099 | 136.33086 | -0.73808 | -100.6231 | 1 | -1.992671 | -0.4418306 | 1 | 0.3761489 | 0.0129514317 | 0.00674837757 | 0.04598188 |  |  |  |  | -4.7 | -0.24728 | 0.13 | 1.0682762
0.7327453 | 0.73352 | 0.5374833 | 0.019 | 0.0099 | 146.54906 | -0.73352 | -107.4967 | 1 | -1.920395 | -0.4463906 | 1 | 0.3795892 | 0.0139221607 | 0.00725417847 | 0.04562504 |  |  |  |  | -4.6 | -0.25204 | 0.14 | 1.1797236
0.7828344 | 0.72939 | 0.5709916 | 0.019 | 0.0099 | 156.56688 | -0.72939 | -114.1983 | 1 | -1.854272 | -0.4505206 | 1 | 0.3827367 | 0.0148738536 | 0.00775006056 | 0.04516001 |  |  |  |  | -4.5 | -0.2568 | 0.15 | 1.291171
0.83292365 | 0.72577 | 0.604511 | 0.019 | 0.0099 | 166.58473 | -0.72577 | -120.9022 | 1 | -1.792251 | -0.4541406 | 1 | 0.3856888 | 0.01582554935 | 0.008245944135 | 0.04438024 |  |  |  |  | -4.4 | -0.26156 | 0.16 | 1.4026184
0.8830128 | 0.72194 | 0.6374823 | 0.019 | 0.0099 | 176.60256 | -0.72194 | -127.4965 | 1 | -1.733853 | -0.4579706 | 1 | 0.3884686 | 0.0167772432 | 0.00874182672 | 0.04398293 |  |  |  |  | -4.3 | -0.26632 | 0.17 | 1.5140658
0.93310195 | 0.71833 | 0.6702751 | 0.019 | 0.0099 | 186.62039 | -0.71833 | -134.055 | 1 | -1.678679 | -0.4615806 | 1 | 0.3910949 | 0.01772893705 | 0.009237709305 | 0.04351903 |  |  |  |  | -4.2 | -0.27108 | 0.18 | 1.6255132
0.9866975 | 0.71413 | 0.7046303 | 0.019 | 0.0099 | 197.3395 | -0.71413 | -140.9261 | 1 | -1.62283 | -0.4657806 | 1 | 0.3937533 | 0.0187472525 | 0.00976830525 | 0.04351171 |  |  |  |  | -4.1 | -0.27584 | 0.19 | 1.7369606
1.03728755 | 0.71078 | 0.7372832 | 0.019 | 0.0099 | 207.45751 | -0.71078 | -147.4566 | 1 | -1.572829 | -0.4691306 | 1 | 0.3961334 | 0.01970846345 | 0.01026915 | 0.04301961 |  |  |  |  | -4 | -0.2806 | 0.2 | 1.848408
1.08887935 | 0.70703 | 0.7698704 | 0.019 | 0.0099 | 217.77587 | -0.70703 | -153.9741 | 1 | -1.524289 | -0.4728806 | 1 | 0.3984439 | 0.02068870765 | 0.01077991 | 0.04296811 |  |  |  |  | -3.9 | -0.28536 | 0.21 | 1.9598554
1.1384677 | 0.70318 | 0.8005477 | 0.019 | 0.0099 | 227.69354 | -0.70318 | -160.1095 | 1 | -1.479755 | -0.4767306 | 1 | 0.4005637 | 0.0216308863 | 0.01127083023 | 0.04326518 |  |  |  |  | -3.8 | -0.29012 | 0.22 | 2.0713028
1.18905785 | 0.69955 | 0.8318054 | 0.019 | 0.0099 | 237.81157 | -0.69955 | -166.3611 | 1 | -1.436277 | -0.4803606 | 1 | 0.4026332 | 0.02259209915 | 0.01177167 | 0.04336357 |  |  |  |  | -3.7 | -0.29488 | 0.23 | 2.1827502
1.2386461 | 0.69637 | 0.862556 | 0.019 | 0.0099 | 247.72922 | -0.69637 | -172.5112 | 1 | -1.395419 | -0.4835406 | 1 | 0.4045781 | 0.0235342759 | 0.01226259639 | 0.04316564 |  |  |  |  | -3.6 | -0.29964 | 0.24 | 2.2941976
1.2917406 | 0.69268 | 0.8947629 | 0.019 | 0.0099 | 258.34812 | -0.69268 | -178.9526 | 1 | -1.353447 | -0.4872306 | 1 | 0.4065759 | 0.0245430714 | 0.01278823194 | 0.04332336 |  |  |  |  | -3.5 | -0.3044 | 0.25 | 2.405645
1.34132885 | 0.68949 | 0.9248328 | 0.019 | 0.0099 | 268.26577 | -0.68949 | -184.9666 | 1 | -1.315777 | -0.4904206 | 1 | 0.408369 | 0.02548524815 | 0.01327916 | 0.04328716 |  |  |  |  | -3.4 | -0.30916 | 0.26 | 2.5170924
1.3909171 | 0.68623 | 0.954489 | 0.019 | 0.0099 | 278.18342 | -0.68623 | -190.8978 | 1 | -1.279475 | -0.4936806 | 1 | 0.410097 | 0.0264274249 | 0.01377007929 | 0.04338606 |  |  |  |  | -3.3 | -0.31392 | 0.27 | 2.6285398
1.4440117 | 0.6826 | 0.9856824 | 0.019 | 0.0099 | 288.80234 | -0.6826 | -197.1365 | 1 | -1.242013 | -0.4973106 | 1 | 0.4118802 | 0.0274362223 | 0.01429571583 | 0.04369844 |  |  |  |  | -3.2 | -0.31868
1.49360005 | 0.67939 | 1.014737 | 0.019 | 0.0099 | 298.72001 | -0.67939 | -202.9474 | 1 | -1.208249 | -0.5005206 | 1 | 0.4134874 | 0.02837840095 | 0.01478664 | 0.04386816 |  |  |  |  | -3.1 | -0.32344
1.54419005 | 0.67619 | 1.044166 | 0.019 | 0.0099 | 308.83801 | -0.67619 | -208.8332 | 1 | -1.174938 | -0.5037206 | 1 | 0.4150729 | 0.02933961095 | 0.01528748 | 0.04402055 |  |  |  |  | -3 | -0.3282
1.5937782 | 0.67299 | 1.072597 | 0.019 | 0.0099 | 318.75564 | -0.67299 | -214.5194 | 1 | -1.14333 | -0.5069206 | 1 | 0.4165775 | 0.0302817858 | 0.01577840418 | 0.04428291 |  |  |  |  | -2.9 | -0.33296
1.64537025 | 0.67006 | 1.102497 | 0.019 | 0.0099 | 329.07405 | -0.67006 | -220.4994 | 1 | -1.111472 | -0.5098506 | 1 | 0.4180939 | 0.03126203475 | 0.01628917 | 0.04420546 |  |  |  |  | -2.8 | -0.33772
1.6949584 | 0.66682 | 1.130232 | 0.019 | 0.0099 | 338.99168 | -0.66682 | -226.0464 | 1 | -1.08178 | -0.5130906 | 1 | 0.4195073 | 0.0322042096 | 0.01678008816 | 0.04459899 |  |  |  |  | -2.7 | -0.34248
1.7470512 | 0.6636 | 1.159343 | 0.019 | 0.0099 | 349.41024 | -0.6636 | -231.8686 | 1 | -1.051509 | -0.5163106 | 1 | 0.4209482 | 0.0331939728 | 0.01729580688 | 0.0448726 |  |  |  |  | -2.6 | -0.34724
1.79663945 | 0.66048 | 1.186644 | 0.019 | 0.0099 | 359.32789 | -0.66048 | -237.3289 | 1 | -1.02352 | -0.5194306 | 1 | 0.4222804 | 0.03413614955 | 0.01778673 | 0.04522724 |  |  |  |  | -2.5 | -0.352
1.8472297 | 0.65763 | 1.214794 | 0.019 | 0.0099 | 369.44594 | -0.65763 | -242.9587 | 1 | -0.9957509 | -0.5222806 | 1 | 0.4236023 | 0.0350973643 | 0.01828757403 | 0.04529338 |  |  |  |  | -2.4 | -0.35676
1.8973188 | 0.65466 | 1.242099 | 0.019 | 0.0099 | 379.46376 | -0.65466 | -248.4197 | 1 | -0.9689962 | -0.5252506 | 1 | 0.4248758 | 0.0360490572 | 0.01878345612 | 0.04554228 |  |  |  |  | -2.3 | -0.36152
1.9509143 | 0.65152 | 1.27106 | 0.019 | 0.0099 | 390.18286 | -0.65152 | -254.2119 | 1 | -0.9411398 | -0.5283906 | 1 | 0.4262017 | 0.0370673717 | 0.01931405157 | 0.0458074 |  |  |  |  | -2.2 | -0.36628
2.0020052 | 0.64858 | 1.298461 | 0.019 | 0.0099 | 400.40104 | -0.64858 | -259.6921 | 1 | -0.9152886 | -0.5313306 | 1 | 0.4274323 | 0.0380380988 | 0.01981985148 | 0.04604036 |  |  |  |  | -2.1 | -0.37104
2.05259525 | 0.64526 | 1.324458 | 0.019 | 0.0099 | 410.51905 | -0.64526 | -264.8915 | 1 | -0.8903329 | -0.5346506 | 1 | 0.4286202 | 0.03899930975 | 0.02032069 | 0.04671042 |  |  |  |  | -2 | -0.3758
2.10518905 | 0.64229 | 1.352142 | 0.019 | 0.0099 | 421.03781 | -0.64229 | -270.4284 | 1 | -0.8650326 | -0.5376206 | 1 | 0.4298244 | 0.03999859195 | 0.02084137 | 0.04695616 |  |  |  |  | -1.9 | -0.38056
2.16379335 | 0.63913 | 1.382945 | 0.019 | 0.0099 | 432.75867 | -0.63913 | -276.589 | 1 | -0.8375751 | -0.5407806 | 1 | 0.4311314 | 0.04111207365 | 0.02142155 | 0.04711552 |  |  |  |  | -1.8 | -0.38532
2.2138824 | 0.63586 | 1.407719 | 0.019 | 0.0099 | 442.77648 | -0.63586 | -281.5439 | 1 | -0.8146902 | -0.5440506 | 1 | 0.4322207 | 0.0420637656 | 0.02191743576 | 0.04784862 |  |  |  |  | -1.7 | -0.39008
2.26447245 | 0.6331 | 1.433638 | 0.019 | 0.0099 | 452.89449 | -0.6331 | -286.7275 | 1 | -0.7920961 | -0.5468106 | 1 | 0.4332962 | 0.04302497655 | 0.02241828 | 0.04807109 |  |  |  |  | -1.6 | -0.39484
2.31556355 | 0.63014 | 1.459129 | 0.019 | 0.0099 | 463.11271 | -0.63014 | -291.8258 | 1 | -0.7697848 | -0.5497706 | 1 | 0.4343582 | 0.04399570745 | 0.02292408 | 0.04849254 |  |  |  |  | -1.5 | -0.3996
2.3656529 | 0.62726 | 1.483879 | 0.019 | 0.0099 | 473.13058 | -0.62726 | -296.7759 | 1 | -0.7483839 | -0.5526506 | 1 | 0.4353769 | 0.0449474051 | 0.02341996371 | 0.04890628 |  |  |  |  | -1.4 | -0.40436
2.4182466 | 0.62443 | 1.510026 | 0.019 | 0.0099 | 483.64932 | -0.62443 | -302.0051 | 1 | -0.7263952 | -0.5554806 | 1 | 0.4364236 | 0.0459466854 | 0.02394064134 | 0.04916966 |  |  |  |  | -1.3 | -0.40912
2.46783495 | 0.62139 | 1.533488 | 0.019 | 0.0099 | 493.56699 | -0.62139 | -306.6976 | 1 | -0.7060967 | -0.5585206 | 1 | 0.4373898 | 0.04688886405 | 0.02443157 | 0.04981035 |  |  |  |  | -1.2 | -0.41388
2.5179238 | 0.61883 | 1.558167 | 0.019 | 0.0099 | 503.58476 | -0.61883 | -311.6334 | 1 | -0.6860032 | -0.5610806 | 1 | 0.4383462 | 0.0478405522 | 0.02492744562 | 0.04996633 | 0.7415643 |  |  |  | -1.1 | -0.41864
2.56801285 | 0.61573 | 1.581203 | 0.019 | 0.0099 | 513.60257 | -0.61573 | -316.2405 | 1 | -0.6663055 | -0.5641806 | 1 | 0.4392839 | 0.04879224415 | 0.02542333 | 0.05068114 |  |  |  |  | -1 | -0.4234
2.6226103 | 0.61294 | 1.607503 | 0.019 | 0.0099 | 524.52206 | -0.61294 | -321.5006 | 1 | -0.6452678 | -0.5669706 | 1 | 0.4402853 | 0.0498295957 | 0.02596384197 | 0.05089188 |  |  |  |  | -0.9 | -0.42816
2.67219865 | 0.6102 | 1.630576 | 0.019 | 0.0099 | 534.43973 | -0.6102 | -326.1151 | 1 | -0.6265363 | -0.5697106 | 1 | 0.4411769 | 0.05077177435 | 0.02645477 | 0.05130716 |  |  |  |  | -0.8 | -0.43292
2.7222879 | 0.60702 | 1.652483 | 0.019 | 0.0099 | 544.45758 | -0.60702 | -330.4966 | 1 | -0.6079652 | -0.5728906 | 1 | 0.4420609 | 0.0517234701 | 0.02695065021 | 0.0521556 |  |  |  |  | -0.7 | -0.43768
2.7743805 | 0.60427 | 1.676475 | 0.019 | 0.0099 | 554.8761 | -0.60427 | -335.295 | 1 | -0.5890104 | -0.5756406 | 1 | 0.4429631 | 0.0527132295 | 0.02746636695 | 0.05249787 |  |  |  |  | -0.6 | -0.44244
2.82797575 | 0.60138 | 1.700688 | 0.019 | 0.0099 | 565.59515 | -0.60138 | -340.1376 | 1 | -0.5698767 | -0.5785306 | 1 | 0.4438739 | 0.05373153925 | 0.02799696 | 0.05292821 |  |  |  |  | -0.5 | -0.4472
2.878065 | 0.59851 | 1.722551 | 0.019 | 0.0099 | 575.613 | -0.59851 | -344.5101 | 1 | -0.5523197 | -0.5814006 | 1 | 0.4447096 | 0.054683235 | 0.0284928435 | 0.05351491 |  |  |  |  | -0.4 | -0.45196
2.92765335 | 0.59583 | 1.744384 | 0.019 | 0.0099 | 585.53067 | -0.59583 | -348.8767 | 1 | -0.5352367 | -0.5840806 | 1 | 0.4455227 | 0.05562541365 | 0.02898377 | 0.05394866 |  |  |  |  | -0.3 | -0.45672
2.9787444 | 0.59314 | 1.766812 | 0.019 | 0.0099 | 595.74888 | -0.59314 | -353.3625 | 1 | -0.517936 | -0.5867706 | 1 | 0.4463462 | 0.0565961436 | 0.02948956956 | 0.05433862 |  |  |  |  | -0.2 | -0.46148
3.02833275 | 0.5905 | 1.78823 | 0.019 | 0.0099 | 605.66655 | -0.5905 | -357.6461 | 1 | -0.5014257 | -0.5894106 | 1 | 0.4471321 | 0.05753832225 | 0.02998049 | 0.05475962 |  |  |  |  | -0.1 | -0.46624
3.07892255 | 0.58789 | 1.810068 | 0.019 | 0.0099 | 615.78451 | -0.58789 | -362.0136 | 1 | -0.4848582 | -0.5920206 | 1 | 0.4479207 | 0.05849952845 | 0.03048133 | 0.05511896 |  |  |  |  | -2.04281e-14 | -0.471
3.1310153 | 0.58484 | 1.831143 | 0.019 | 0.0099 | 626.20306 | -0.58484 | -366.2286 | 1 | -0.4680806 | -0.5950706 | 1 | 0.4487194 | 0.0594892907 | 0.03099705147 | 0.05586487 |  |  |  |  | 0.1 | -0.47576
3.18060365 | 0.58209 | 1.851398 | 0.019 | 0.0099 | 636.12073 | -0.58209 | -370.2795 | 1 | -0.4523669 | -0.5978206 | 1 | 0.4494673 | 0.06043146935 | 0.03148798 | 0.05643379 |  |  |  |  | 0.2 | -0.48052
3.230192 | 0.57927 | 1.871153 | 0.019 | 0.0099 | 646.0384 | -0.57927 | -374.2307 | 1 | -0.4368963 | -0.6006406 | 1 | 0.4502037 | 0.061373648 | 0.0319789008 | 0.05708429 |  |  |  |  | 0.3 | -0.48528
3.27978025 | 0.57675 | 1.891613 | 0.019 | 0.0099 | 655.95605 | -0.57675 | -378.3227 | 1 | -0.4216615 | -0.6031606 | 1 | 0.4509289 | 0.06231582475 | 0.03246982 | 0.05744601 |  |  |  |  | 0.4 | -0.49004
3.3293686 | 0.57437 | 1.912289 | 0.019 | 0.0099 | 665.87372 | -0.57437 | -382.4579 | 1 | -0.4066552 | -0.6055406 | 1 | 0.4516432 | 0.0632580034 | 0.03296074914 | 0.05767861 |  |  |  |  | 0.5 | -0.4948
3.3804597 | 0.57158 | 1.932203 | 0.019 | 0.0099 | 676.09194 | -0.57158 | -386.4406 | 1 | -0.3914262 | -0.6083306 | 1 | 0.4523681 | 0.0642287343 | 0.03346655103 | 0.05826718 |  |  |  |  | 0.6 | -0.49956
3.43605885 | 0.56849 | 1.953365 | 0.019 | 0.0099 | 687.21177 | -0.56849 | -390.673 | 1 | -0.3751128 | -0.6114206 | 1 | 0.4531446 | 0.06528511815 | 0.03401698 | 0.05897384 |  |  |  |  | 0.7 | -0.50432
3.4861477 | 0.56605 | 1.973334 | 0.019 | 0.0099 | 697.22954 | -0.56605 | -394.6668 | 1 | -0.3606406 | -0.6138606 | 1 | 0.4538335 | 0.0662368063 | 0.03451286223 | 0.0592774 |  |  |  |  | 0.8 | -0.50908
3.5392424 | 0.5631 | 1.992947 | 0.019 | 0.0099 | 707.84848 | -0.5631 | -398.5895 | 1 | -0.3455252 | -0.6168106 | 1 | 0.454553 | 0.0672456056 | 0.03503849976 | 0.05997347 |  |  |  |  | 0.9 | -0.51384
3.58933145 | 0.56019 | 2.010708 | 0.019 | 0.0099 | 717.86629 | -0.56019 | -402.1415 | 1 | -0.331472 | -0.6197206 | 1 | 0.4552219 | 0.06819729755 | 0.03553438 | 0.06076696 |  |  |  |  | 1 | -0.5186
3.6444299 | 0.5575 | 2.03177 | 0.019 | 0.0099 | 728.88598 | -0.5575 | -406.3539 | 1 | -0.316238 | -0.6224106 | 1 | 0.4559471 | 0.0692441681 | 0.03607985601 | 0.06113948 |  |  |  |  | 1.1 | -0.52336
3.6950195 | 0.55458 | 2.049184 | 0.019 | 0.0099 | 739.0039 | -0.55458 | -409.8368 | 1 | -0.3024521 | -0.6253306 | 1 | 0.4566033 | 0.0702053705 | 0.03658069305 | 0.06194123 |  |  |  |  | 1.2 | -0.52812
3.74510885 | 0.55236 | 2.068648 | 0.019 | 0.0099 | 749.02177 | -0.55236 | -413.7297 | 1 | -0.2889872 | -0.6275506 | 1 | 0.4572442 | 0.07115706815 | 0.03707658 | 0.06207272 |  |  |  |  | 1.3 | -0.53288
3.79920525 | 0.54945 | 2.087473 | 0.019 | 0.0099 | 759.84105 | -0.54945 | -417.4947 | 1 | -0.274646 | -0.6304606 | 1 | 0.4579268 | 0.07218489975 | 0.03761213 | 0.06273669 |  |  |  |  | 1.4 | -0.53764
3.8497953 | 0.54669 | 2.104645 | 0.019 | 0.0099 | 769.95906 | -0.54669 | -420.9289 | 1 | -0.2614179 | -0.6332206 | 1 | 0.4585565 | 0.0731461107 | 0.03811297347 | 0.06340498 |  |  |  |  | 1.5 | -0.5424
3.89938365 | 0.54395 | 2.12107 | 0.019 | 0.0099 | 779.87673 | -0.54395 | -424.2139 | 1 | -0.2486194 | -0.6359606 | 1 | 0.4591657 | 0.07408828935 | 0.0386039 | 0.06410267 |  |  |  |  | 1.6 | -0.54716
3.948972 | 0.54139 | 2.137934 | 0.019 | 0.0099 | 789.7944 | -0.54139 | -427.5868 | 1 | -0.2359826 | -0.6385206 | 1 | 0.4597672 | 0.075030468 | 0.0390948228 | 0.06462805 |  |  |  |  | 1.7 | -0.55192
3.99856005 | 0.53883 | 2.154544 | 0.019 | 0.0099 | 799.71201 | -0.53883 | -430.9088 | 1 | -0.2235036 | -0.6410806 | 1 | 0.4603612 | 0.07597264095 | 0.03958574 | 0.06516096 |  |  |  |  | 1.8 | -0.55668
4.05015235 | 0.53639 | 2.172461 | 0.019 | 0.0099 | 810.03047 | -0.53639 | -434.4922 | 1 | -0.2106834 | -0.6435206 | 1 | 0.4609715 | 0.07695289465 | 0.04009651 | 0.0654997 |  |  |  |  | 1.9 | -0.56144
4.0997407 | 0.53369 | 2.187991 | 0.019 | 0.0099 | 819.94814 | -0.53369 | -437.5981 | 1 | -0.1985142 | -0.6462206 | 1 | 0.4615507 | 0.0778950733 | 0.04058743293 | 0.06618734 |  |  |  |  | 2 | -0.5662
4.1523344 | 0.53116 | 2.205554 | 0.019 | 0.0099 | 830.46688 | -0.53116 | -441.1108 | 1 | -0.1857672 | -0.6487506 | 1 | 0.4621575 | 0.0788943536 | 0.04110811056 | 0.06659063 |  |  |  |  | 2.1 | -0.57096
4.2054287 | 0.52823 | 2.221434 | 0.019 | 0.0099 | 841.08574 | -0.52823 | -444.2867 | 1 | -0.1730617 | -0.6516806 | 1 | 0.4627623 | 0.0799031453 | 0.04163374413 | 0.06738142 |  |  |  |  | 2.2 | -0.57572
4.2580224 | 0.52549 | 2.237548 | 0.019 | 0.0099 | 851.60448 | -0.52549 | -447.5096 | 1 | -0.1606331 | -0.6544206 | 1 | 0.4633539 | 0.0809024256 | 0.04215442176 | 0.06800986 |  |  |  |  | 2.3 | -0.58048
4.30761075 | 0.52307 | 2.253182 | 0.019 | 0.0099 | 861.52215 | -0.52307 | -450.6364 | 1 | -0.1490545 | -0.6568406 | 1 | 0.463905 | 0.08184460425 | 0.04264535 | 0.06844562 |  |  |  |  | 2.4 | -0.58524
4.3571991 | 0.52022 | 2.266702 | 0.019 | 0.0099 | 871.43982 | -0.52022 | -453.3404 | 1 | -0.1376085 | -0.6596906 | 1 | 0.4644498 | 0.0827867829 | 0.04313627109 | 0.06931768 |  |  |  |  | 2.5 | -0.59
4.41079435 | 0.5177 | 2.283468 | 0.019 | 0.0099 | 882.15887 | -0.5177 | -456.6936 | 1 | -0.1253831 | -0.6622106 | 1 | 0.4650318 | 0.08380509265 | 0.04366686 | 0.06970685 |  |  |  |  | 2.6 | -0.59476
4.4618856 | 0.51507 | 2.298183 | 0.019 | 0.0099 | 892.37712 | -0.51507 | -459.6367 | 1 | -0.1138665 | -0.6648406 | 1 | 0.46558 | 0.0847758264 | 0.04417266744 | 0.07031212 |  |  |  |  | 2.7 | -0.59952
4.5134774 | 0.51227 | 2.312119 | 0.019 | 0.0099 | 902.69548 | -0.51227 | -462.4238 | 1 | -0.10237 | -0.6676406 | 1 | 0.4661272 | 0.0857560706 | 0.04468342626 | 0.07107389 |  |  |  |  | 2.8 | -0.60428
4.56456825 | 0.50965 | 2.326332 | 0.019 | 0.0099 | 912.91365 | -0.50965 | -465.2664 | 1 | -0.09111398 | -0.6702606 | 1 | 0.466663 | 0.08672679675 | 0.04518923 | 0.07168158 |  |  |  |  | 2.9 | -0.60904
4.61515855 | 0.50703 | 2.340024 | 0.019 | 0.0099 | 923.03171 | -0.50703 | -468.0048 | 1 | -0.08009169 | -0.6728806 | 1 | 0.4671876 | 0.08768801245 | 0.04569007 | 0.07231486 |  |  |  |  | 3 | -0.6138
4.66825275 | 0.50471 | 2.356114 | 0.019 | 0.0099 | 933.65055 | -0.50471 | -471.2228 | 1 | -0.06865305 | -0.6752006 | 1 | 0.4677321 | 0.08869680225 | 0.0462157 | 0.07255595 |  |  |  |  | 3.1 | -0.61856
4.7188431 | 0.50143 | 2.366169 | 0.019 | 0.0099 | 943.76862 | -0.50143 | -473.2339 | 1 | -0.05787425 | -0.6784806 | 1 | 0.4682452 | 0.0896580189 | 0.04671654669 | 0.07386082 |  |  |  |  | 3.2 | -0.62332
4.77494275 | 0.49904 | 2.382887 | 0.019 | 0.0099 | 954.98855 | -0.49904 | -476.5775 | 1 | -0.04605593 | -0.6808706 | 1 | 0.4688077 | 0.09072391225 | 0.04727193 | 0.07406699 |  |  |  |  | 3.3 | -0.62808
4.8245311 | 0.49608 | 2.393353 | 0.019 | 0.0099 | 964.90622 | -0.49608 | -478.6707 | 1 | -0.03572436 | -0.6838306 | 1 | 0.4692995 | 0.0916660909 | 0.04776285789 | 0.0751021 |  |  |  |  | 3.4 | -0.63284
4.87411935 | 0.49338 | 2.404793 | 0.019 | 0.0099 | 974.82387 | -0.49338 | -480.9586 | 1 | -0.02549847 | -0.6865306 | 1 | 0.4697863 | 0.09260826765 | 0.04825378 | 0.07588225 |  |  |  |  | 3.5 | -0.6376
4.92571115 | 0.49098 | 2.418426 | 0.019 | 0.0099 | 985.14223 | -0.49098 | -483.6851 | 1 | -0.01496925 | -0.6889306 | 1 | 0.4702875 | 0.09358851185 | 0.04876454 | 0.07629006 |  |  |  |  | 3.6 | -0.64236
4.97880545 | 0.48835 | 2.4314 | 0.019 | 0.0099 | 995.76109 | -0.48835 | -486.2799 | 1 | -0.00424792 | -0.6915606 | 1 | 0.4707978 | 0.09459730355 | 0.04929017 | 0.0768753 |  |  |  |  | 3.7 | -0.64712
5.03139915 | 0.48555 | 2.442996 | 0.019 | 0.0099 | 1006.27983 | -0.48555 | -488.5992 | 1 | 0.006260194 | -0.6943606 | 1 | 0.471298 | 0.09559658385 | 0.04981085 | 0.07765515 |  |  |  |  | 3.8 | -0.65188
5.0814885 | 0.48295 | 2.454105 | 0.019 | 0.0099 | 1016.2977 | -0.48295 | -490.821 | 1 | 0.01616632 | -0.6969606 | 1 | 0.4717695 | 0.0965482815 | 0.05030673615 | 0.07833604 |  |  |  |  | 3.9 | -0.65664
5.13157785 | 0.48054 | 2.465928 | 0.019 | 0.0099 | 1026.31557 | -0.48054 | -493.1857 | 1 | 0.02597527 | -0.6993706 | 1 | 0.4722364 | 0.09749997915 | 0.05080262 | 0.07883155 |  |  |  |  | 4 | -0.6614
5.18166715 | 0.47793 | 2.476474 | 0.019 | 0.0099 | 1036.33343 | -0.47793 | -495.2948 | 1 | 0.03568894 | -0.7019806 | 1 | 0.4726988 | 0.09845167585 | 0.0512985 | 0.0795316 |  |  |  |  | 4.1 | -0.66616
5.2332584 | 0.47535 | 2.487629 | 0.019 | 0.0099 | 1046.65168 | -0.47535 | -497.5259 | 1 | 0.04559619 | -0.7045606 | 1 | 0.4731704 | 0.0994319096 | 0.05180925816 | 0.08014903 |  |  |  |  | 4.2 | -0.67092
5.2848507 | 0.47279 | 2.498625 | 0.019 | 0.0099 | 1056.97014 | -0.47279 | -499.7249 | 1 | 0.05540646 | -0.7071206 | 1 | 0.4736373 | 0.1004121633 | 0.05232002193 | 0.08075104 |  |  |  |  | 4.3 | -0.67568
5.336943 | 0.46994 | 2.508043 | 0.019 | 0.0099 | 1067.3886 | -0.46994 | -501.6086 | 1 | 0.0652151 | -0.7099706 | 1 | 0.4741042 | 0.101401917 | 0.0528357357 | 0.08162868 |  |  |  |  | 4.4 | -0.68044
5.38653185 | 0.46742 | 2.517773 | 0.019 | 0.0099 | 1077.30637 | -0.46742 | -503.5545 | 1 | 0.07446382 | -0.7124906 | 1 | 0.4745445 | 0.1023441 | 0.05332667 | 0.08227532 |  |  |  |  | 4.5 | -0.6852
5.4361197 | 0.4649 | 2.527252 | 0.019 | 0.0099 | 1087.22394 | -0.4649 | -505.4504 | 1 | 0.0836276 | -0.7150106 | 1 | 0.4749807 | 0.1032862743 | 0.05381758503 | 0.08292604 |  |  |  |  | 4.6 | -0.68996
5.48570795 | 0.46242 | 2.536701 | 0.019 | 0.0099 | 1097.14159 | -0.46242 | -507.3402 | 1 | 0.09270824 | -0.7174906 | 1 | 0.4754129 | 0.1042285 | 0.05430851 | 0.0835407 |  |  |  |  | 4.7 | -0.69472
5.5362983 | 0.4599 | 2.546144 | 0.019 | 0.0099 | 1107.25966 | -0.4599 | -509.2287 | 1 | 0.1018882 | -0.7200106 | 1 | 0.4758499 | 0.1051896677 | 0.05480935317 | 0.08416167 |  |  |  |  | 4.8 | -0.69948
5.58638755 | 0.45722 | 2.554208 | 0.019 | 0.0099 | 1117.27751 | -0.45722 | -510.8416 | 1 | 0.1108949 | -0.7226906 | 1 | 0.4762786 | 0.1061414 | 0.05530524 | 0.08496537 |  |  |  |  | 4.9 | -0.70424
5.6359754 | 0.45478 | 2.563129 | 0.019 | 0.0099 | 1127.19508 | -0.45478 | -512.6258 | 1 | 0.1197323 | -0.7251306 | 1 | 0.4766993 | 0.1070835326 | 0.05579615646 | 0.08555163 |  |  |  |  | 5 | -0.709
5.69007165 | 0.45216 | 2.572823 | 0.019 | 0.0099 | 1138.01433 | -0.45216 | -514.5646 | 1 | 0.1292849 | -0.7277506 | 1 | 0.477154 | 0.1081114 | 0.05633171 | 0.08615354 |  |  |  |  | 5.1 | -0.71376
5.7396605 | 0.44914 | 2.577911 | 0.019 | 0.0099 | 1147.9321 | -0.44914 | -515.5822 | 1 | 0.1379621 | -0.7307706 | 1 | 0.477567 | 0.1090535495 | 0.05682263895 | 0.08732739 |  |  |  |  | 5.2 | -0.71852
5.79025075 | 0.44685 | 2.587374 | 0.019 | 0.0099 | 1158.05015 | -0.44685 | -517.4747 | 1 | 0.1467377 | -0.7330606 | 1 | 0.4779847 | 0.1100148 | 0.05732348 | 0.08773761 |  |  |  |  | 5.3 | -0.72328
5.8463505 | 0.4439 | 2.595195 | 0.019 | 0.0099 | 1169.2701 | -0.4439 | -519.039 | 1 | 0.1563797 | -0.7360106 | 1 | 0.4784437 | 0.1110806595 | 0.05787886995 | 0.08860737 |  |  |  |  | 5.4 | -0.72804
5.8974413 | 0.44122 | 2.602069 | 0.019 | 0.0099 | 1179.48826 | -0.44122 | -520.4138 | 1 | 0.1650807 | -0.7386906 | 1 | 0.4788578 | 0.1120513847 | 0.05838466887 | 0.08939668 |  |  |  |  | 5.5 | -0.7328
5.94702965 | 0.43851 | 2.607832 | 0.019 | 0.0099 | 1189.40593 | -0.43851 | -521.5664 | 1 | 0.173454 | -0.7414006 | 1 | 0.4792564 | 0.1129936 | 0.05887559 | 0.09027501 |  |  |  |  | 5.6 | -0.73756
5.99912285 | 0.4362 | 2.616817 | 0.019 | 0.0099 | 1199.82457 | -0.4362 | -523.3635 | 1 | 0.1821754 | -0.7437106 | 1 | 0.4796715 | 0.1139833 | 0.05939132 | 0.09066438 |  |  |  |  | 5.7 | -0.74232
6.0492112 | 0.43345 | 2.622031 | 0.019 | 0.0099 | 1209.84224 | -0.43345 | -524.4061 | 1 | 0.19049 | -0.7464606 | 1 | 0.4800673 | 0.1149350128 | 0.05988719088 | 0.09157105 |  |  |  |  | 5.8 | -0.74708
6.10030295 | 0.43091 | 2.628682 | 0.019 | 0.0099 | 1220.06059 | -0.43091 | -525.7363 | 1 | 0.1989005 | -0.7490006 | 1 | 0.4804677 | 0.1159058 | 0.060393 | 0.09223415 |  |  |  |  | 5.9 | -0.75184
6.14989035 | 0.42825 | 2.633691 | 0.019 | 0.0099 | 1229.97807 | -0.42825 | -526.7381 | 1 | 0.2069963 | -0.7516606 | 1 | 0.480853 | 0.1168479 | 0.06088391 | 0.09307572 |  |  |  |  | 6 | -0.7566
6.19998015 | 0.42585 | 2.640262 | 0.019 | 0.0099 | 1239.99603 | -0.42585 | -528.0523 | 1 | 0.2151082 | -0.7540606 | 1 | 0.4812391 | 0.1177996 | 0.0613798 | 0.093642 |  |  |  |  | 6.1 | -0.76136
6.2520724 | 0.42294 | 2.644252 | 0.019 | 0.0099 | 1250.41448 | -0.42294 | -528.8503 | 1 | 0.2234751 | -0.7569706 | 1 | 0.4816374 | 0.1187893756 | 0.06189551676 | 0.09464827 |  |  |  |  | 6.2 | -0.76612
6.30316325 | 0.42047 | 2.650291 | 0.019 | 0.0099 | 1260.63265 | -0.42047 | -530.0582 | 1 | 0.2316137 | -0.7594406 | 1 | 0.4820248 | 0.1197601 | 0.06240132 | 0.09525434 |  |  |  |  | 6.3 | -0.77088
6.35575745 | 0.41741 | 2.652957 | 0.019 | 0.0099 | 1271.15149 | -0.41741 | -530.5913 | 1 | 0.2399232 | -0.7625006 | 1 | 0.4824203 | 0.1207594 | 0.062922 | 0.09639884 |  |  |  |  | 6.4 | -0.77564
6.40785025 | 0.41527 | 2.660988 | 0.019 | 0.0099 | 1281.57005 | -0.41527 | -532.1976 | 1 | 0.2480859 | -0.7646406 | 1 | 0.4828089 | 0.1217492 | 0.06343772 | 0.09664481 |  |  |  |  | 6.5 | -0.7804
6.46044355 | 0.41234 | 2.663899 | 0.019 | 0.0099 | 1292.08871 | -0.41234 | -532.7799 | 1 | 0.2562601 | -0.7675706 | 1 | 0.483198 | 0.1227484 | 0.06395839 | 0.09766578 |  |  |  |  | 6.6 | -0.78516
6.5115353 | 0.4097 | 2.667776 | 0.019 | 0.0099 | 1302.30706 | -0.4097 | -533.5552 | 1 | 0.2641374 | -0.7702106 | 1 | 0.4835729 | 0.1237191707 | 0.06446419947 | 0.09845426 |  |  |  |  | 6.7 | -0.78992
6.56513005 | 0.40741 | 2.6747 | 0.019 | 0.0099 | 1313.02601 | -0.40741 | -534.9399 | 1 | 0.2723344 | -0.7725006 | 1 | 0.4839631 | 0.1247375 | 0.06499479 | 0.0988052 |  |  |  |  | 6.8 | -0.79468
6.6157203 | 0.40434 | 2.675 | 0.019 | 0.0099 | 1323.14406 | -0.40434 | -535.0001 | 1 | 0.2800108 | -0.7755706 | 1 | 0.4843285 | 0.1256986857 | 0.06549563097 | 0.1000477 |  |  |  |  | 6.9 | -0.79944
6.6683136 | 0.40175 | 2.678995 | 0.019 | 0.0099 | 1333.66272 | -0.40175 | -535.799 | 1 | 0.2879291 | -0.7781606 | 1 | 0.4847054 | 0.1266979584 | 0.06601630464 | 0.1007409 |  |  |  |  | 7 | -0.8042
6.71790195 | 0.39895 | 2.680107 | 0.019 | 0.0099 | 1343.58039 | -0.39895 | -536.0214 | 1 | 0.295338 | -0.7809606 | 1 | 0.4850581 | 0.1276401 | 0.06650723 | 0.1017551 |  |  |  |  | 7.1 | -0.80896
6.7674902 | 0.39647 | 2.683107 | 0.019 | 0.0099 | 1353.49804 | -0.39647 | -536.6214 | 1 | 0.3026924 | -0.7834406 | 1 | 0.4854082 | 0.1285823138 | 0.06699815298 | 0.1024519 |  |  |  |  | 7.2 | -0.81372
6.81808105 | 0.39418 | 2.687551 | 0.019 | 0.0099 | 1363.61621 | -0.39418 | -537.5102 | 1 | 0.3101401 | -0.7857306 | 1 | 0.4857627 | 0.1295435 | 0.067499 | 0.1029254 |  |  |  |  | 7.3 | -0.81848
6.8676689 | 0.39112 | 2.686083 | 0.019 | 0.0099 | 1373.53378 | -0.39112 | -537.2165 | 1 | 0.3173868 | -0.7887906 | 1 | 0.4861076 | 0.1304857091 | 0.06798992211 | 0.1042073 |  |  |  |  | 7.4 | -0.82324
6.9177577 | 0.38851 | 2.687618 | 0.019 | 0.0099 | 1383.55154 | -0.38851 | -537.5236 | 1 | 0.3246538 | -0.7914006 | 1 | 0.4864535 | 0.1314373963 | 0.06848580123 | 0.1050239 |  |  |  |  | 7.5 | -0.828
6.96934995 | 0.38577 | 2.688566 | 0.019 | 0.0099 | 1393.86999 | -0.38577 | -537.7132 | 1 | 0.332084 | -0.7941406 | 1 | 0.4868072 | 0.1324176 | 0.06899656 | 0.1059192
7.0194393 | 0.38369 | 2.693289 | 0.019 | 0.0099 | 1403.88786 | -0.38369 | -538.6577 | 1 | 0.3392454 | -0.7962206 | 1 | 0.4871481 | 0.1333693467 | 0.06949244907 | 0.1062107
7.06902765 | 0.38071 | 2.69125 | 0.019 | 0.0099 | 1413.80553 | -0.38071 | -538.2499 | 1 | 0.346285 | -0.7992006 | 1 | 0.4874832 | 0.1343115 | 0.06998337 | 0.1074225
7.1186154 | 0.37811 | 2.69162 | 0.019 | 0.0099 | 1423.72308 | -0.37811 | -538.3239 | 1 | 0.3532753 | -0.8018006 | 1 | 0.4878159 | 0.1352536926 | 0.07047429246 | 0.1082567
7.16820425 | 0.37548 | 2.691517 | 0.019 | 0.0099 | 1433.64085 | -0.37548 | -538.3035 | 1 | 0.3602173 | -0.8044306 | 1 | 0.4881463 | 0.1361959 | 0.07096522 | 0.1091231
7.2182931 | 0.37304 | 2.692712 | 0.019 | 0.0099 | 1443.65862 | -0.37304 | -538.5424 | 1 | 0.3671806 | -0.8068706 | 1 | 0.4884778 | 0.1371475689 | 0.07146110169 | 0.1097841
7.267881 | 0.37038 | 2.691878 | 0.019 | 0.0099 | 1453.5762 | -0.37038 | -538.3756 | 1 | 0.3740269 | -0.8095306 | 1 | 0.4888037 | 0.138089739 | 0.0719520219 | 0.1106851
7.3224786 | 0.36778 | 2.693061 | 0.019 | 0.0099 | 1464.49572 | -0.36778 | -538.6122 | 1 | 0.381511 | -0.8121306 | 1 | 0.4891599 | 0.1391270934 | 0.07249253814 | 0.111351
7.37256795 | 0.36491 | 2.690324 | 0.019 | 0.0099 | 1474.51359 | -0.36491 | -538.0648 | 1 | 0.3883282 | -0.8150006 | 1 | 0.4894844 | 0.1400788 | 0.07298842 | 0.1124489
7.4221568 | 0.36211 | 2.687637 | 0.019 | 0.0099 | 1484.43136 | -0.36211 | -537.5274 | 1 | 0.3950318 | -0.8178006 | 1 | 0.4898035 | 0.1410209792 | 0.07347935232 | 0.1134967
7.47575155 | 0.3593 | 2.686038 | 0.019 | 0.0099 | 1495.15031 | -0.3593 | -537.2075 | 1 | 0.4022267 | -0.8206106 | 1 | 0.490146 | 0.1420393 | 0.07400994 | 0.1144154
7.5253394 | 0.35684 | 2.685342 | 0.019 | 0.0099 | 1505.06788 | -0.35684 | -537.0684 | 1 | 0.408838 | -0.8230706 | 1 | 0.4904607 | 0.1429814486 | 0.07450086006 | 0.1151276
7.57693165 | 0.35415 | 2.68337 | 0.019 | 0.0099 | 1515.38633 | -0.35415 | -536.6741 | 1 | 0.4156704 | -0.8257606 | 1 | 0.4907859 | 0.1439617 | 0.07501162 | 0.1160013
7.6265204 | 0.35139 | 2.679883 | 0.019 | 0.0099 | 1525.30408 | -0.35139 | -535.9766 | 1 | 0.4221938 | -0.8285206 | 1 | 0.4910964 | 0.1449038876 | 0.07550255196 | 0.1170177
7.6771098 | 0.3487 | 2.677008 | 0.019 | 0.0099 | 1535.42196 | -0.3487 | -535.4016 | 1 | 0.4288052 | -0.8312106 | 1 | 0.4914111 | 0.1458650862 | 0.07600338702 | 0.117931
7.73220755 | 0.34579 | 2.67372 | 0.019 | 0.0099 | 1546.44151 | -0.34579 | -534.744 | 1 | 0.4359565 | -0.8341206 | 1 | 0.4917515 | 0.1469119 | 0.07654885 | 0.1189082
7.7827983 | 0.34302 | 2.669655 | 0.019 | 0.0099 | 1556.55966 | -0.34302 | -533.9311 | 1 | 0.442478 | -0.8368906 | 1 | 0.492062 | 0.1478731677 | 0.07704970317 | 0.1199057
7.83238665 | 0.34024 | 2.664891 | 0.019 | 0.0099 | 1566.47733 | -0.34024 | -532.9782 | 1 | 0.4488294 | -0.8396706 | 1 | 0.4923643 | 0.1488153 | 0.07754063 | 0.1209503
7.8834774 | 0.33776 | 2.662723 | 0.019 | 0.0099 | 1576.69548 | -0.33776 | -532.5447 | 1 | 0.4553312 | -0.8421506 | 1 | 0.4926738 | 0.1497860706 | 0.07804642626 | 0.1216443
7.9335663 | 0.33499 | 2.657665 | 0.019 | 0.0099 | 1586.71326 | -0.33499 | -531.5331 | 1 | 0.4616647 | -0.8449206 | 1 | 0.4929752 | 0.1507377597 | 0.07854230637 | 0.1226653
7.98415705 | 0.33224 | 2.652656 | 0.019 | 0.0099 | 1596.83141 | -0.33224 | -530.5313 | 1 | 0.4680213 | -0.8476706 | 1 | 0.4932778 | 0.151699 | 0.07904315 | 0.1236506
8.0347468 | 0.32948 | 2.647288 | 0.019 | 0.0099 | 1606.94936 | -0.32948 | -529.4577 | 1 | 0.4743376 | -0.8504306 | 1 | 0.4935785 | 0.1526601892 | 0.07954399332 | 0.1246479
8.08433565 | 0.32651 | 2.639616 | 0.019 | 0.0099 | 1616.86713 | -0.32651 | -527.9233 | 1 | 0.4804904 | -0.8534006 | 1 | 0.4938713 | 0.1536024 | 0.08003492 | 0.1258919
8.134925 | 0.32384 | 2.634414112 | 0.019 | 0.0099 | 1626.985 | -0.32384 | -526.8828224 | 1 | 0.4867286 | -0.8560706 | 1 | 0.4941683 | 0.154563575 | 0.0805357575 | 0.126803
8.18852125 | 0.32097 | 2.62827 | 0.019 | 0.0099 | 1637.70425 | -0.32097 | -525.6539 | 1 | 0.4932954 | -0.8589406 | 1 | 0.4944809 | 0.1555819 | 0.08106636 | 0.1278114
8.238611 | 0.31842 | 2.623339 | 0.019 | 0.0099 | 1647.7222 | -0.31842 | -524.6677 | 1 | 0.4993938 | -0.8614906 | 1 | 0.4947711 | 0.156533609 | 0.0815622489 | 0.1286236
8.28819835 | 0.31545 | 2.614512 | 0.019 | 0.0099 | 1657.63967 | -0.31545 | -522.9024 | 1 | 0.5053947 | -0.8644606 | 1 | 0.4950568 | 0.1574758 | 0.08205316 | 0.1298749
8.34029115 | 0.31279 | 2.60876 | 0.019 | 0.0099 | 1668.05823 | -0.31279 | -521.7519 | 1 | 0.5116602 | -0.8671206 | 1 | 0.495355 | 0.1584655 | 0.08256888 | 0.1307311
8.39338585 | 0.30967 | 2.59918 | 0.019 | 0.0099 | 1678.67717 | -0.30967 | -519.836 | 1 | 0.5180061 | -0.8702406 | 1 | 0.4956571 | 0.1594743 | 0.08309452 | 0.1320146
8.4434747 | 0.30709 | 2.592907 | 0.019 | 0.0099 | 1688.69494 | -0.30709 | -518.5813 | 1 | 0.523956 | -0.8728206 | 1 | 0.4959403 | 0.1604260193 | 0.08359039953 | 0.1328638
8.49356445 | 0.30439 | 2.585356 | 0.019 | 0.0099 | 1698.71289 | -0.30439 | -517.0712 | 1 | 0.5298708 | -0.8755206 | 1 | 0.4962219 | 0.1613777 | 0.08408629 | 0.1338347
8.54465535 | 0.3016 | 2.577068 | 0.019 | 0.0099 | 1708.93107 | -0.3016 | -515.4136 | 1 | 0.5358681 | -0.8783106 | 1 | 0.4965073 | 0.1623485 | 0.08459209 | 0.1348627
8.5957461 | 0.29861 | 2.566776 | 0.019 | 0.0099 | 1719.14922 | -0.29861 | -513.3551 | 1 | 0.5418295 | -0.8813006 | 1 | 0.4967911 | 0.1633191759 | 0.08509788639 | 0.1360924
8.64583585 | 0.29574 | 2.556919 | 0.019 | 0.0099 | 1729.16717 | -0.29574 | -511.3839 | 1 | 0.5476399 | -0.8841706 | 1 | 0.4970677 | 0.1642709 | 0.08559377 | 0.1372383
8.69642525 | 0.29292 | 2.547357 | 0.019 | 0.0099 | 1739.28505 | -0.29292 | -509.4714 | 1 | 0.5534741 | -0.8869906 | 1 | 0.4973454 | 0.1652321 | 0.08609461 | 0.1383185
8.7460136 | 0.28954 | 2.532321 | 0.019 | 0.0099 | 1749.20272 | -0.28954 | -506.4642 | 1 | 0.5591601 | -0.8903706 | 1 | 0.497616 | 0.1661742584 | 0.08658553464 | 0.1399948
8.79660385 | 0.28717 | 2.526121 | 0.019 | 0.0099 | 1759.32077 | -0.28717 | -505.2241 | 1 | 0.5649278 | -0.8927406 | 1 | 0.4978906 | 0.1671355 | 0.08708638 | 0.1406282
8.8466927 | 0.28394 | 2.51193 | 0.019 | 0.0099 | 1769.33854 | -0.28394 | -502.386 | 1 | 0.5706058 | -0.8959706 | 1 | 0.4981608 | 0.1680871613 | 0.08758225773 | 0.1421403
8.89628095 | 0.28092 | 2.499143 | 0.019 | 0.0099 | 1779.25619 | -0.28092 | -499.8286 | 1 | 0.5761954 | -0.8989906 | 1 | 0.4984269 | 0.1690293 | 0.08807318 | 0.1434612
8.94737185 | 0.27843 | 2.491217 | 0.019 | 0.0099 | 1789.47437 | -0.27843 | -498.2433 | 1 | 0.5819219 | -0.9014806 | 1 | 0.4986995 | 0.1700001 | 0.08857898 | 0.144202
9.00096705 | 0.27531 | 2.478056 | 0.019 | 0.0099 | 1800.19341 | -0.27531 | -495.6112 | 1 | 0.5878941 | -0.9046006 | 1 | 0.4989838 | 0.1710184 | 0.08910957 | 0.1454889
9.05356125 | 0.27242 | 2.466371 | 0.019 | 0.0099 | 1810.71225 | -0.27242 | -493.2742 | 1 | 0.5937203 | -0.9074906 | 1 | 0.4992611 | 0.1720177 | 0.08963026 | 0.1465816
9.10565405 | 0.2692 | 2.451242 | 0.019 | 0.0099 | 1821.13081 | -0.2692 | -490.2484 | 1 | 0.5994576 | -0.9107106 | 1 | 0.4995342 | 0.1730074 | 0.09014598 | 0.148023
9.15724535 | 0.26594 | 2.435278 | 0.019 | 0.0099 | 1831.44907 | -0.26594 | -487.0556 | 1 | 0.6051075 | -0.9139706 | 1 | 0.4998031 | 0.1739877 | 0.09065673 | 0.1495231
9.2098396 | 0.26284 | 2.420714 | 0.019 | 0.0099 | 1841.96792 | -0.26284 | -484.1428 | 1 | 0.6108345 | -0.9170706 | 1 | 0.5000757 | 0.1749869524 | 0.09117741204 | 0.1508305
9.25942785 | 0.2597 | 2.404673 | 0.019 | 0.0099 | 1851.88557 | -0.2597 | -480.9347 | 1 | 0.6162043 | -0.9202106 | 1 | 0.5003313 | 0.1759291 | 0.09166834 | 0.1522818
9.31051875 | 0.25662 | 2.389265 | 0.019 | 0.0099 | 1862.10375 | -0.25662 | -477.8531 | 1 | 0.6217069 | -0.9232906 | 1 | 0.5005932 | 0.1768999 | 0.09217414 | 0.1536233
9.3606085 | 0.25354 | 2.373289 | 0.019 | 0.0099 | 1872.1217 | -0.25354 | -474.6577 | 1 | 0.6270724 | -0.9263706 | 1 | 0.5008486 | 0.1778515615 | 0.09267002415 | 0.1550003
9.4121998 | 0.25086 | 2.361144 | 0.019 | 0.0099 | 1882.43996 | -0.25086 | -472.2289 | 1 | 0.6325688 | -0.9290506 | 1 | 0.5011103 | 0.1788317962 | 0.09318077802 | 0.1559277
9.4617891 | 0.24759 | 2.342644 | 0.019 | 0.0099 | 1892.35782 | -0.24759 | -468.5289 | 1 | 0.6378236 | -0.9323206 | 1 | 0.5013604 | 0.1797739929 | 0.09367171209 | 0.1575145
|  | 0 | 0.019 | 0.0099 | 0 | 0 | 0 | 1 | #NUM! | -1.179911 | 1 | #NUM! | 0 | 0 | #NUM!
|  | 0 | 0.019 | 0.0099 | 0 | 0 | 0 | 1 | #NUM! | -1.179911 | 1 | #NUM! | 0 | 0 | #NUM!
|  | 0 | 0.019 | 0.0099 | 0 | 0 | 0 | 1 | #NUM! | -1.179911 | 1 | #NUM! | 0 | 0 | #NUM!
|  | 0 | 0.019 | 0.0099 | 0 | 0 | 0 | 1 | #NUM! | -1.179911 | 1 | #NUM! | 0 | 0 | #NUM!
|  | 0 | 0.019 | 0.0099 | 0 | 0 | 0 | 1 | #NUM! | -1.179911 | 1 | #NUM! | 0 | 0 | #NUM!
|  | 0 | 0.019 | 0.0099 | 0 | 0 | 0 | 1 | #NUM! | -1.179911 | 1 | #NUM! | 0 | 0 | #NUM!
|  | 0 | 0.019 | 0.0099 | 0 | 0 | 0 | 1 | #NUM! | -1.179911 | 1 | #NUM! | 0 | 0 | #NUM!
|  | 0 | 0.019 | 0.0099 | 0 | 0 | 0 | 1 | #NUM! | -1.179911 | 1 | #NUM! | 0 | 0 | #NUM!
|  | 0 | 0.019 | 0.0099 | 0 | 0 | 0 | 1 | #NUM! | -1.179911 | 1 | #NUM! | 0 | 0 | #NUM!
|  | 0 | 0.019 | 0.0099 | 0 | 0 | 0 | 1 | #NUM! | -1.179911 | 1 | #NUM! | 0 | 0 | #NUM!
|  | 0 | 0.019 | 0.0099 | 0 | 0 | 0 | 1 | #NUM! | -1.179911 | 1 | #NUM! | 0 | 0 | #NUM!
|  | 0 | 0.019 | 0.0099 | 0 | 0 | 0 | 1 | #NUM! | -1.179911 | 1 | #NUM! | 0 | 0 | #NUM!
|  | 0 | 0.019 | 0.0099 | 0 | 0 | 0 | 1 | #NUM! | -1.179911 | 1 | #NUM! | 0 | 0 | #NUM!
|  | 0 | 0.019 | 0.0099 | 0 | 0 | 0 | 1 | #NUM! | -1.179911 | 1 | #NUM! | 0 | 0 | #NUM!
|  | 0 | 0.019 | 0.0099 | 0 | 0 | 0 | 1 | #NUM! | -1.179911 | 1 | #NUM! | 0 | 0 | #NUM!
|  | 0 | 0.019 | 0.0099 | 0 | 0 | 0 | 1 | #NUM! | -1.179911 | 1 | #NUM! | 0 | 0 | #NUM!
|  | 0 | 0.019 | 0.0099 | 0 | 0 | 0 | 1 | #NUM! | -1.179911 | 1 | #NUM! | 0 | 0 | #NUM!
|  | 0 | 0.019 | 0.0099 | 0 | 0 | 0 | 1 | #NUM! | -1.179911 | 1 | #NUM! | 0 | 0 | #NUM!
|  | 0 | 0.019 | 0.0099 | 0 | 0 | 0 | 1 | #NUM! | -1.179911 | 1 | #NUM! | 0 | 0 | #NUM!
|  | 0 | 0.019 | 0.0099 | 0 | 0 | 0 | 1 | #NUM! | -1.179911 | 1 | #NUM! | 0 | 0 | #NUM!
|  | 0 | 0.019 | 0.0099 | 0 | 0 | 0 | 1 | #NUM! | -1.179911 | 1 | #NUM! | 0 | 0 | #NUM!
|  | 0 | 0.019 | 0.0099 | 0 | 0 | 0 | 1 | #NUM! | -1.179911 | 1 | #NUM! | 0 | 0 | #NUM!
|  | 0 | 0.019 | 0.0099 | 0 | 0 | 0 | 1 | #NUM! | -1.179911 | 1 | #NUM! | 0 | 0 | #NUM!
|  | 0 | 0.019 | 0.0099 | 0 | 0 | 0 | 1 | #NUM! | -1.179911 | 1 | #NUM! | 0 | 0 | #NUM!
|  | 0 | 0.019 | 0.0099 | 0 | 0 | 0 | 1 | #NUM! | -1.179911 | 1 | #NUM! | 0 | 0 | #NUM!
|  | 0 | 0.019 | 0.0099 | 0 | 0 | 0 | 1 | #NUM! | -1.179911 | 1 | #NUM! | 0 | 0 | #NUM!
|  | 0 | 0.019 | 0.0099 | 0 | 0 | 0 | 1 | #NUM! | -1.179911 | 1 | #NUM! | 0 | 0 | #NUM!
|  | 0 | 0.019 | 0.0099 | 0 | 0 | 0 | 1 | #NUM! | -1.179911 | 1 | #NUM! | 0 | 0 | #NUM!
|  | 0 | 0.019 | 0.0099 | 0 | 0 | 0 | 1 | #NUM! | -1.179911 | 1 | #NUM! | 0 | 0 | #NUM!
|  | 0 | 0.019 | 0.0099 | 0 | 0 | 0 | 1 | #NUM! | -1.179911 | 1 | #NUM! | 0 | 0 | #NUM!
|  | 0 | 0.019 | 0.0099 | 0 | 0 | 0 | 1 | #NUM! | -1.179911 | 1 | #NUM! | 0 | 0 | #NUM!
|  | 0 | 0.019 | 0.0099 | 0 | 0 | 0 | 1 | #NUM! | -1.179911 | 1 | #NUM! | 0 | 0 | #NUM!
|  | 0 | 0.019 | 0.0099 | 0 | 0 | 0 | 1 | #NUM! | -1.179911 | 1 | #NUM! | 0 | 0 | #NUM!
|  | 0 | 0.019 | 0.0099 | 0 | 0 | 0 | 1 | #NUM! | -1.179911 | 1 | #NUM! | 0 | 0 | #NUM!
|  | 0 | 0.019 | 0.0099 | 0 | 0 | 0 | 1 | #NUM! | -1.179911 | 1 | #NUM! | 0 | 0 | #NUM!
|  | 0 | 0.019 | 0.0099 | 0 | 0 | 0 | 1 | #NUM! | -1.179911 | 1 | #NUM! | 0 | 0 | #NUM! | #NUM!
|  | 0 | 0.019 | 0.0099 | 0 | 0 | 0 | 1 | #NUM! | -1.179911 | 1 | #NUM! | 0 | 0 | #NUM!
|  | 0 | 0.019 | 0.0099 | 0 | 0 | 0 | 1 | #NUM! | -1.179911 | 1 | #NUM! | 0 | 0 | #NUM!
|  | 0 | 0.019 | 0.0099 | 0 | 0 | 0 | 1 | #NUM! | -1.179911 | 1 | #NUM! | 0 | 0 | #NUM!
|  | 0 | 0.019 | 0.0099 | 0 | 0 | 0 | 1 | #NUM! | -1.179911 | 1 | #NUM! | 0 | 0 | #NUM!
|  | 0 | 0.019 | 0.0099 | 0 | 0 | 0 | 1 | #NUM! | -1.179911 | 1 | #NUM! | 0 | 0 | #NUM!
|  | 0 | 0.019 | 0.0099 | 0 | 0 | 0 | 1 | #NUM! | -1.179911 | 1 | #NUM! | 0 | 0 | #NUM!
|  | 0 | 0.019 | 0.0099 | 0 | 0 | 0 | 1 | #NUM! | -1.179911 | 1 | #NUM! | 0 | 0 | #NUM!
|  | 0 | 0.019 | 0.0099 | 0 | 0 | 0 | 1 | #NUM! | -1.179911 | 1 | #NUM! | 0 | 0 | #NUM!
|  | 0 | 0.019 | 0.0099 | 0 | 0 | 0 | 1 | #NUM! | -1.179911 | 1 | #NUM! | 0 | 0 | #NUM!
|  | 0 | 0.019 | 0.0099 | 0 | 0 | 0 | 1 | #NUM! | -1.179911 | 1 | #NUM! | 0 | 0 | #NUM!
|  | 0 | 0.019 | 0.0099 | 0 | 0 | 0 | 1 | #NUM! | -1.179911 | 1 | #NUM! | 0 | 0 | #NUM!
|  | 0 | 0.019 | 0.0099 | 0 | 0 | 0 | 1 | #NUM! | -1.179911 | 1 | #NUM! | 0 | 0 | #NUM!
|  | 0 | 0.019 | 0.0099 | 0 | 0 | 0 | 1 | #NUM! | -1.179911 | 1 | #NUM! | 0 | 0 | #NUM!
|  | 0 | 0.019 | 0.0099 | 0 | 0 | 0 | 1 | #NUM! | -1.179911 | 1 | #NUM! | 0 | 0 | #NUM!
|  | 0 | 0.019 | 0.0099 | 0 | 0 | 0 | 1 | #NUM! | -1.179911 | 1 | #NUM! | 0 | 0 | #NUM!
|  | 0 | 0.019 | 0.0099 | 0 | 0 | 0 | 1 | #NUM! | -1.179911 | 1 | #NUM! | 0 | 0 | #NUM!
|  | 0 | 0.019 | 0.0099 | 0 | 0 | 0 | 1 | #NUM! | -1.179911 | 1 | #NUM! | 0 | 0 | #NUM!
|  | 0 | 0.019 | 0.0099 | 0 | 0 | 0 | 1 | #NUM! | -1.179911 | 1 | #NUM! | 0 | 0 | #NUM!
|  | 0 | 0.019 | 0.0099 | 0 | 0 | 0 | 1 | #NUM! | -1.179911 | 1 | #NUM! | 0 | 0 | #NUM!
|  | 0 | 0.019 | 0.0099 | 0 | 0 | 0 | 1 | #NUM! | -1.179911 | 1 | #NUM! | 0 | 0 | #NUM!
|  | 0 | 0.019 | 0.0099 | 0 | 0 | 0 | 1 | #NUM! | -1.179911 | 1 | #NUM! | 0 | 0 | #NUM!
|  | 0 | 0.019 | 0.0099 | 0 | 0 | 0 | 1 | #NUM! | -1.179911 | 1 | #NUM! | 0 | 0 | #NUM!
|  | 0 | 0.019 | 0.0099 | 0 | 0 | 0 | 1 | #NUM! | -1.179911 | 1 | #NUM! | 0 | 0 | #NUM!
|  | 0 | 0.019 | 0.0099 | 0 | 0 | 0 | 1 | #NUM! | -1.179911 | 1 | #NUM! | 0 | 0 | #NUM!
|  | 0 | 0.019 | 0.0099 | 0 | 0 | 0 | 1 | #NUM! | -1.179911 | 1 | #NUM! | 0 | 0 | #NUM!
|  | 0 | 0.019 | 0.0099 | 0 | 0 | 0 | 1 | #NUM! | -1.179911 | 1 | #NUM! | 0 | 0 | #NUM!
|  | 0 | 0.019 | 0.0099 | 0 | 0 | 0 | 1 | #NUM! | -1.179911 | 1 | #NUM! | 0 | 0 | #NUM!
|  | 0 | 0.019 | 0.0099 | 0 | 0 | 0 | 1 | #NUM! | -1.179911 | 1 | #NUM! | 0 | 0 | #NUM!
|  | 0 | 0.019 | 0.0099 | 0 | 0 | 0 | 1 | #NUM! | -1.179911 | 1 | #NUM! | 0 | 0 | #NUM!
|  | 0 | 0.019 | 0.0099 | 0 | 0 | 0 | 1 | #NUM! | -1.179911 | 1 | #NUM! | 0 | 0 | #NUM!
|  | 0 | 0.019 | 0.0099 | 0 | 0 | 0 | 1 | #NUM! | -1.179911 | 1 | #NUM! | 0 | 0 | #NUM!
|  | 0 | 0.019 | 0.0099 | 0 | 0 | 0 | 1 | #NUM! | -1.179911 | 1 | #NUM! | 0 | 0 | #NUM!
|  | 0 | 0.019 | 0.0099 | 0 | 0 | 0 | 1 | #NUM! | -1.179911 | 1 | #NUM! | 0 | 0 | #NUM!
|  | 0 | 0.019 | 0.0099 | 0 | 0 | 0 | 1 | #NUM! | -1.179911 | 1 | #NUM! | 0 | 0 | #NUM!
|  | 0 | 0.019 | 0.0099 | 0 | 0 | 0 | 1 | #NUM! | -1.179911 | 1 | #NUM! | 0 | 0 | #NUM!
|  | 0 | 0.019 | 0.0099 | 0 | 0 | 0 | 1 | #NUM! | -1.179911 | 1 | #NUM! | 0 | 0 | #NUM!
|  | 0 | 0.019 | 0.0099 | 0 | 0 | 0 | 1 | #NUM! | -1.179911 | 1 | #NUM! | 0 | 0 | #NUM!
|  | 0 | 0.019 | 0.0099 | 0 | 0 | 0 | 1 | #NUM! | -1.179911 | 1 | #NUM! | 0 | 0 | #NUM!
|  | 0 | 0.019 | 0.0099 | 0 | 0 | 0 | 1 | #NUM! | -1.179911 | 1 | #NUM! | 0 | 0 | #NUM!
|  | 0 | 0.019 | 0.0099 | 0 | 0 | 0 | 1 | #NUM! | -1.179911 | 1 | #NUM! | 0 | 0 | #NUM!
|  | 0 | 0.019 | 0.0099 | 0 | 0 | 0 | 1 | #NUM! | -1.179911 | 1 | #NUM! | 0 | 0 | #NUM!
|  | 0 | 0.019 | 0.0099 | 0 | 0 | 0 | 1 | #NUM! | -1.179911 | 1 | #NUM! | 0 | 0 | #NUM!
|  | 0 | 0.019 | 0.0099 | 0 | 0 | 0 | 1 | #NUM! | -1.179911 | 1 | #NUM! | 0 | 0 | #NUM!
|  | 0 | 0.019 | 0.0099 | 0 | 0 | 0 | 1 | #NUM! | -1.179911 | 1 | #NUM! | 0 | 0 | #NUM!
|  | 0 | 0.019 | 0.0099 | 0 | 0 | 0 | 1 | #NUM! | -1.179911 | 1 | #NUM! | 0 | 0 | #NUM!
|  | 0 | 0.019 | 0.0099 | 0 | 0 | 0 | 1 | #NUM! | -1.179911 | 1 | #NUM! | 0 | 0 | #NUM!
|  | 0 | 0.019 | 0.0099 | 0 | 0 | 0 | 1 | #NUM! | -1.179911 | 1 | #NUM! | 0 | 0 | #NUM!
|  | 0 | 0.019 | 0.0099 | 0 | 0 | 0 | 1 | #NUM! | -1.179911 | 1 | #NUM! | 0 | 0 | #NUM!
|  | 0 | 0.019 | 0.0099 | 0 | 0 | 0 | 1 | #NUM! | -1.179911 | 1 | #NUM! | 0 | 0 | #NUM!
|  | 0 | 0.019 | 0.0099 | 0 | 0 | 0 | 1 | #NUM! | -1.179911 | 1 | #NUM! | 0 | 0 | #NUM!
|  | 0 | 0.019 | 0.0099 | 0 | 0 | 0 | 1 | #NUM! | -1.179911 | 1 | #NUM! | 0 | 0 | #NUM!
|  | 0 | 0.019 | 0.0099 | 0 | 0 | 0 | 1 | #NUM! | -1.179911 | 1 | #NUM! | 0 | 0 | #NUM!
|  | 0 | 0.019 | 0.0099 | 0 | 0 | 0 | 1 | #NUM! | -1.179911 | 1 | #NUM! | 0 | 0 | #NUM!
|  | 0 | 0.019 | 0.0099 | 0 | 0 | 0 | 1 | #NUM! | -1.179911 | 1 | #NUM! | 0 | 0 | #NUM!
|  | 0 | 0.019 | 0.0099 | 0 | 0 | 0 | 1 | #NUM! | -1.179911 | 1 | #NUM! | 0 | 0 | #NUM!
|  | 0 | 0.019 | 0.0099 | 0 | 0 | 0 | 1 | #NUM! | -1.179911 | 1 | #NUM! | 0 | 0 | #NUM!
|  | 0 | 0.019 | 0.0099 | 0 | 0 | 0 | 1 | #NUM! | -1.179911 | 1 | #NUM! | 0 | 0 | #NUM!
|  | 0 | 0.019 | 0.0099 | 0 | 0 | 0 | 1 | #NUM! | -1.179911 | 1 | #NUM! | 0 | 0 | #NUM!
|  | 0 | 0.019 | 0.0099 | 0 | 0 | 0 | 1 | #NUM! | -1.179911 | 1 | #NUM! | 0 | 0 | #NUM!
|  | 0 | 0.019 | 0.0099 | 0 | 0 | 0 | 1 | #NUM! | -1.179911 | 1 | #NUM! | 0 | 0 | #NUM!
|  | 0 | 0.019 | 0.0099 | 0 | 0 | 0 | 1 | #NUM! | -1.179911 | 1 | #NUM! | 0 | 0 | #NUM!
|  | 0 | 0.019 | 0.0099 | 0 | 0 | 0 | 1 | #NUM! | -1.179911 | 1 | #NUM! | 0 | 0 | #NUM!
|  | 0 | 0.019 | 0.0099 | 0 | 0 | 0 | 1 | #NUM! | -1.179911 | 1 | #NUM! | 0 | 0 | #NUM!
|  | 0 | 0.019 | 0.0099 | 0 | 0 | 0 | 1 | #NUM! | -1.179911 | 1 | #NUM! | 0 | 0 | #NUM!
|  | 0 | 0.019 | 0.0099 | 0 | 0 | 0 | 1 | #NUM! | -1.179911 | 1 | #NUM! | 0 | 0 | #NUM!
|  | 0 | 0.019 | 0.0099 | 0 | 0 | 0 | 1 | #NUM! | -1.179911 | 1 | #NUM! | 0 | 0 | #NUM!
|  | 0 | 0.019 | 0.0099 | 0 | 0 | 0 | 1 | #NUM! | -1.179911 | 1 | #NUM! | 0 | 0 | #NUM!
|  | 0 | 0.019 | 0.0099 | 0 | 0 | 0 | 1 | #NUM! | -1.179911 | 1 | #NUM! | 0 | 0 | #NUM!
|  | 0 | 0.019 | 0.0099 | 0 | 0 | 0 | 1 | #NUM! | -1.179911 | 1 | #NUM! | 0 | 0 | #NUM!
|  | 0 | 0.019 | 0.0099 | 0 | 0 | 0 | 1 | #NUM! | -1.179911 | 1 | #NUM! | 0 | 0 | #NUM!
|  | 0 | 0.019 | 0.0099 | 0 | 0 | 0 | 1 | #NUM! | -1.179911 | 1 | #NUM! | 0 | 0 | #NUM!
|  | 0 | 0.019 | 0.0099 | 0 | 0 | 0 | 1 | #NUM! | -1.179911 | 1 | #NUM! | 0 | 0 | #NUM!
|  | 0 | 0.019 | 0.0099 | 0 | 0 | 0 | 1 | #NUM! | -1.179911 | 1 | #NUM! | 0 | 0 | #NUM!
|  | 0 | 0.019 | 0.0099 | 0 | 0 | 0 | 1 | #NUM! | -1.179911 | 1 | #NUM! | 0 | 0 | #NUM!
|  | 0 | 0.019 | 0.0099 | 0 | 0 | 0 | 1 | #NUM! | -1.179911 | 1 | #NUM! | 0 | 0 | #NUM!
|  | 0 | 0.019 | 0.0099 | 0 | 0 | 0 | 1 | #NUM! | -1.179911 | 1 | #NUM! | 0 | 0 | #NUM!
|  | 0 | 0.019 | 0.0099 | 0 | 0 | 0 | 1 | #NUM! | -1.179911 | 1 | #NUM! | 0 | 0 | #NUM!
|  | 0 | 0.019 | 0.0099 | 0 | 0 | 0 | 1 | #NUM! | -1.179911 | 1 | #NUM! | 0 | 0 | #NUM!

## Sheet2
I | I | V | AUX |  |  | 1.179911
0.0661 | 13.22 | 0.846 | 0.02188474 | 13.22 | 0.01738474 | 0.8474466 | 0.8621541 | -0.3177565 | 5.2834 | 0.026417
0.117 | 23.4 | 0.837 | 0.02004206 | 23.4 | 0.01554206 | 0.8393449 | 0.8523536 | -0.3275569 | 15.97625 | 0.07988125
0.168 | 33.6 | 0.828 | 0.02024357 | 33.6 | 0.01574357 | 0.8314009 | 0.8444366 | -0.335474 | 26.05808 | 0.1302904
0.22 | 44 | 0.818 | 0.01856775 | 44 | 0.01406775 | 0.8220849 | 0.8335923 | -0.3463182 | 36.54726 | 0.1827363
0.273 | 54.6 | 0.811 | 0.02292344 | 54.6 | 0.01842344 | 0.8172581 | 0.8321995 | -0.3477111 | 47.44378 | 0.2372189
0.324 | 64.8 | 0.803 | 0.02005913 | 64.8 | 0.01555913 | 0.8094992 | 0.8219931 | -0.3579174 | 57.52561 | 0.28762805
0.375 | 75 | 0.797 | 0.02002382 | 75 | 0.01552382 | 0.8045089 | 0.8168814 | -0.3630292 | 68.01478 | 0.3400739
0.426 | 85.2 | 0.791 | 0.02062098 | 85.2 | 0.01612098 | 0.7997845 | 0.8125362 | -0.3673743 | 78.19844 | 0.3909922
0.479 | 95.8 | 0.785 | 0.02150164 | 95.8 | 0.01700164 | 0.7952993 | 0.8086456 | -0.371265 | 88.48395 | 0.44241975
0.533 | 106.6 | 0.779 | 0.02074512 | 106.6 | 0.01624512 | 0.7900571 | 0.8027121 | -0.3771985 | 98.66761 | 0.49333805
0.588 | 117.6 | 0.774 | 0.02223156 | 117.6 | 0.01773156 | 0.7870722 | 0.8007964 | -0.3791142 | 109.05496 | 0.5452748
0.639 | 127.8 | 0.768 | 0.02061886 | 127.8 | 0.01611886 | 0.7811754 | 0.7935547 | -0.3863558 | 119.4423 | 0.5972115
0.689 | 137.8 | 0.764 | 0.02157804 | 137.8 | 0.01707804 | 0.7788673 | 0.7919149 | -0.3879957 | 129.52412 | 0.6476206
0.743 | 148.6 | 0.759 | 0.02084491 | 148.6 | 0.01634491 | 0.7744878 | 0.7868936 | -0.393017 | 139.60594 | 0.6980297
0.794 | 158.8 | 0.754 | 0.02178681 | 158.8 | 0.01728681 | 0.7712987 | 0.784333 | -0.3955776 | 150.29879 | 0.75149395
0.847 | 169.4 | 0.75 | 0.02149804 | 169.4 | 0.01699804 | 0.7682088 | 0.7809574 | -0.3989532 | 160.38063 | 0.80190315
0.899 | 179.8 | 0.746 | 0.02160312 | 179.8 | 0.01710312 | 0.7654212 | 0.7781801 | -0.4017304 | 170.76796 | 0.8538398
0.951 | 190.2 | 0.742 | 0.02212035 | 190.2 | 0.01762035 | 0.7630365 | 0.7761108 | -0.4037998 | 180.84979 | 0.90424895
1 | 200 | 0.737 | 0.02196707 | 200 | 0.01746707 | 0.7589671 | 0.7718403 | -0.4080703 | 191.54263 | 0.95771315
1.06 | 212 | 0.733 | 0.02210068 | 212 | 0.01760068 | 0.7564267 | 0.769328 | -0.4105826 | 201.92998 | 1.0096499
1.11 | 222 | 0.729 | 0.0212447 | 222 | 0.0167447 | 0.7525816 | 0.7647885 | -0.4151221 | 212.72468 | 1.0636234
1.16 | 232 | 0.726 | 0.02223465 | 232 | 0.01773465 | 0.7517922 | 0.7646676 | -0.415243 | 223.0102 | 1.115051
1.21 | 242 | 0.722 | 0.02199914 | 242 | 0.01749914 | 0.748619 | 0.7612533 | -0.4186572 | 233.39754 | 1.1669877
1.27 | 254 | 0.718 | 0.02260286 | 254 | 0.01810286 | 0.7467056 | 0.7597035 | -0.4202071 | 243.47934 | 1.2173967
1.32 | 264 | 0.714 | 0.02136674 | 264 | 0.01686674 | 0.7422041 | 0.754247 | -0.4256636 | 253.76484 | 1.2688242
1.37 | 274 | 0.711 | 0.02244501 | 274 | 0.01794501 | 0.7417497 | 0.7545086 | -0.425402 | 264.66138 | 1.3233069
1.42 | 284 | 0.707 | 0.0206898 | 284 | 0.0161898 | 0.7363795 | 0.7478257 | -0.4320849 | 275.35422 | 1.3767711
1.47 | 294 | 0.704 | 0.02188486 | 294 | 0.01738486 | 0.7361707 | 0.7484097 | -0.4315009 | 285.74156 | 1.4287078
1.52 | 304 | 0.701 | 0.02142327 | 304 | 0.01692327 | 0.7335634 | 0.7454266 | -0.434484 | 295.82338 | 1.4791169
1.57 | 314 | 0.697 | 0.0220603 | 314 | 0.0175603 | 0.7316347 | 0.7438742 | -0.4360364 | 305.9052 | 1.529526
1.62 | 324 | 0.694 | 0.02066032 | 324 | 0.01616032 | 0.7274697 | 0.738685 | -0.4412256 | 316.29258 | 1.5814629
1.68 | 336 | 0.691 | 0.02202637 | 336 | 0.01752637 | 0.7280043 | 0.740115 | -0.4397956 | 326.57806 | 1.6328903
1.73 | 346 | 0.687 | 0.02086247 | 346 | 0.01636247 | 0.7230921 | 0.7343331 | -0.4455775 | 336.65988 | 1.6832994
1.78 | 356 | 0.684 | 0.02169629 | 356 | 0.01719629 | 0.7226194 | 0.7343817 | -0.4455289 | 347.14904 | 1.7357452
1.83 | 366 | 0.681 | 0.02072627 | 366 | 0.01622627 | 0.7189291 | 0.7299792 | -0.4499314 | 357.33272 | 1.7866636
1.88 | 376 | 0.678 | 0.02208459 | 376 | 0.01758459 | 0.719519 | 0.7314414 | -0.4484692 | 367.92376 | 1.8396188
1.93 | 386 | 0.675 | 0.02080467 | 386 | 0.01630467 | 0.715153 | 0.7261587 | -0.4537519 | 378.51474 | 1.8925737
1.98 | 396 | 0.672 | 0.02198246 | 396 | 0.01748246 | 0.7155253 | 0.7272735 | -0.4526371 | 388.59658 | 1.9429829
2.04 | 408 | 0.669 | 0.02076213 | 408 | 0.01626213 | 0.7113548 | 0.7222341 | -0.4576765 | 399.08576 | 1.9954288
2.09 | 418 | 0.666 | 0.02174874 | 418 | 0.01724874 | 0.7114549 | 0.7229425 | -0.456968 | 409.6768 | 2.048384
2.14 | 428 | 0.663 | 0.0207989 | 428 | 0.0162989 | 0.7075096 | 0.7183158 | -0.4615948 | 419.7586 | 2.098793
2.19 | 438 | 0.66 | 0.02128464 | 438 | 0.01678464 | 0.7066134 | 0.7176912 | -0.4622194 | 429.94228 | 2.1497114
2.25 | 450 | 0.657 | 0.02105837 | 450 | 0.01655837 | 0.7043813 | 0.7152602 | -0.4646504 | 440.32964 | 2.2016482
2.3 | 460 | 0.654 | 0.02128435 | 460 | 0.01678435 | 0.702954 | 0.713931 | -0.4659796 | 450.71694 | 2.2535847
2.35 | 470 | 0.651 | 0.02171559 | 470 | 0.01721559 | 0.7020316 | 0.713239 | -0.4666716 | 461.20616 | 2.3060308
2.4 | 480 | 0.648 | 0.02162325 | 480 | 0.01712325 | 0.6998958 | 0.7109917 | -0.4689189 | 472.51006 | 2.3625503
2.45 | 490 | 0.646 | 0.02090091 | 490 | 0.01640091 | 0.6972072 | 0.7078022 | -0.4721083 | 483.71206 | 2.4185603
2.5 | 500 | 0.643 | 0.02139897 | 500 | 0.01689897 | 0.6964974 | 0.7073634 | -0.4725471 | 494.91406 | 2.4745703
2.56 | 512 | 0.64 | 0.02111426 | 512 | 0.01661426 | 0.6940525 | 0.7046856 | -0.4752249 | 505.19956 | 2.5259978
2.61 | 522 | 0.637 | 0.02089146 | 522 | 0.01639146 | 0.6915267 | 0.7019681 | -0.4779425 | 515.79052 | 2.5789526
2.66 | 532 | 0.634 | 0.02088642 | 532 | 0.01638642 | 0.6895579 | 0.6999469 | -0.4799637 | 526.17792 | 2.6308896
2.71 | 542 | 0.631 | 0.02163969 | 542 | 0.01713969 | 0.6896435 | 0.7004587 | -0.4794519 | 536.25972 | 2.6812986
2.76 | 552 | 0.629 | 0.02085368 | 552 | 0.01635368 | 0.6865562 | 0.6968426 | -0.4830679 | 546.74888 | 2.7337444
2.81 | 562 | 0.626 | 0.02042404 | 562 | 0.01592404 | 0.6833915 | 0.69336 | -0.4865506 | 557.33994 | 2.7866997
2.87 | 574 | 0.623 | 0.02127383 | 574 | 0.01677383 | 0.6840559 | 0.694506 | -0.4854046 | 567.62544 | 2.8381272
2.92 | 584 | 0.621 | 0.02156965 | 584 | 0.01706965 | 0.6839834 | 0.6945836 | -0.4853269 | 578.52198 | 2.8926099
2.97 | 594 | 0.618 | 0.02069188 | 594 | 0.01619188 | 0.6794549 | 0.6894615 | -0.4904491 | 589.11294 | 2.9455647
3.02 | 604 | 0.615 | 0.02107076 | 604 | 0.01657076 | 0.6786337 | 0.6888247 | -0.4910858 | 599.29664 | 2.9964832
3.07 | 614 | 0.613 | 0.02087909 | 614 | 0.01637909 | 0.6770988 | 0.6871392 | -0.4927714 | 609.37846 | 3.0468923
3.13 | 626 | 0.61 | 0.02139942 | 626 | 0.01689942 | 0.6769802 | 0.6872888 | -0.4926217 | 619.4603 | 3.0973015
3.18 | 636 | 0.608 | 0.02168706 | 636 | 0.01718706 | 0.6769648 | 0.6874146 | -0.492496 | 630.35684 | 3.1517842
3.23 | 646 | 0.605 | 0.02088872 | 646 | 0.01638872 | 0.6724706 | 0.6823857 | -0.4975248 | 640.43862 | 3.2021931
3.28 | 656 | 0.603 | 0.02038131 | 656 | 0.01588131 | 0.6698507 | 0.6794271 | -0.5004835 | 651.74252 | 3.2587126
3.33 | 666 | 0.6 | 0.02090148 | 666 | 0.01640148 | 0.6696019 | 0.6794428 | -0.5004678 | 662.02798 | 3.3101399
3.38 | 676 | 0.597 | 0.02089936 | 676 | 0.01639936 | 0.6676398 | 0.6774303 | -0.5024803 | 672.7208 | 3.363604
3.43 | 686 | 0.595 | 0.02123693 | 686 | 0.01673693 | 0.6678427 | 0.6778012 | -0.5021094 | 682.80264 | 3.4140132
3.49 | 698 | 0.592 | 0.02121634 | 698 | 0.01671634 | 0.666045 | 0.6759411 | -0.5039695 | 692.98632 | 3.4649316
3.54 | 708 | 0.59 | 0.02192089 | 708 | 0.01742089 | 0.6675999 | 0.6778783 | -0.5020323 | 703.06822 | 3.5153411
3.59 | 718 | 0.587 | 0.02134181 | 718 | 0.01684181 | 0.6636171 | 0.6735032 | -0.5064073 | 713.45552 | 3.5672776
3.64 | 728 | 0.585 | 0.02118257 | 728 | 0.01668257 | 0.6621046 | 0.6718639 | -0.5080467 | 723.53736 | 3.6176868
3.69 | 738 | 0.582 | 0.02070923 | 738 | 0.01620923 | 0.6584171 | 0.6678508 | -0.5120597 | 733.721 | 3.668605
3.74 | 748 | 0.58 | 0.02084983 | 748 | 0.01634983 | 0.6579784 | 0.6674613 | -0.5124493 | 744.21016 | 3.7210508
3.8 | 760 | 0.578 | 0.02178003 | 760 | 0.01728003 | 0.6607641 | 0.670752 | -0.5091586 | 754.39384 | 3.7719692
3.85 | 770 | 0.575 | 0.02163067 | 770 | 0.01713067 | 0.6582781 | 0.6681282 | -0.5117823 | 764.57754 | 3.8228877
3.9 | 780 | 0.573 | 0.02152289 | 780 | 0.01702289 | 0.6569393 | 0.6666934 | -0.5132172 | 774.86304 | 3.8743152
3.95 | 790 | 0.57 | 0.02099637 | 790 | 0.01649637 | 0.6529357 | 0.6623386 | -0.517572 | 785.14848 | 3.9257424
4 | 800 | 0.568 | 0.02120653 | 800 | 0.01670653 | 0.6528261 | 0.6623154 | -0.5175952 | 795.6377 | 3.9781885
4.05 | 810 | 0.565 | 0.02128704 | 810 | 0.01678704 | 0.6512125 | 0.6606972 | -0.5192134 | 806.12686 | 4.0306343
4.1 | 820 | 0.563 | 0.02156987 | 820 | 0.01706987 | 0.6514365 | 0.6610468 | -0.5188638 | 816.2087 | 4.0810435
4.16 | 832 | 0.561 | 0.02135146 | 832 | 0.01685146 | 0.6498221 | 0.6592758 | -0.5206348 | 826.49424 | 4.1324712
4.21 | 842 | 0.558 | 0.0221993 | 842 | 0.0176993 | 0.651459 | 0.6613352 | -0.5185753 | 836.57608 | 4.1828804
4.26 | 852 | 0.556 | 0.02134931 | 852 | 0.01684931 | 0.646948 | 0.6563163 | -0.5235943 | 846.65792 | 4.2332896
4.31 | 862 | 0.554 | 0.02121298 | 862 | 0.01671298 | 0.6454279 | 0.6546869 | -0.5252236 | 857.04522 | 4.2852261
4.37 | 874 | 0.551 | 0.02233623 | 874 | 0.01783623 | 0.6486093 | 0.6584371 | -0.5214735 | 867.73808 | 4.3386904
4.42 | 884 | 0.549 | 0.02095336 | 884 | 0.01645336 | 0.6416138 | 0.6506467 | -0.5292639 | 877.81992 | 4.3890996
4.47 | 894 | 0.546 | 0.02204925 | 894 | 0.01754925 | 0.6445602 | 0.654142 | -0.5257685 | 887.90176 | 4.4395088
4.53 | 906 | 0.544 | 0.02171573 | 906 | 0.01721573 | 0.6423723 | 0.6517376 | -0.5281729 | 898.1873 | 4.4909365
4.58 | 916 | 0.542 | 0.02169617 | 916 | 0.01719617 | 0.6413685 | 0.6506888 | -0.5292218 | 909.18564 | 4.5459282
4.63 | 926 | 0.539 | 0.02190677 | 926 | 0.01740677 | 0.6404283 | 0.6498106 | -0.5301 | 919.87852 | 4.5993926
4.68 | 936 | 0.537 | 0.02175609 | 936 | 0.01725609 | 0.6388185 | 0.648085 | -0.5318256 | 930.0621 | 4.6503105
4.73 | 946 | 0.534 | 0.02242949 | 946 | 0.01792949 | 0.6400915 | 0.6496658 | -0.5302447 | 940.55126 | 4.7027563
4.79 | 958 | 0.533 | 0.02154141 | 958 | 0.01704141 | 0.6361834 | 0.6452665 | -0.5346441 | 952.16064 | 4.7608032
4.84 | 968 | 0.53 | 0.02252338 | 968 | 0.01802338 | 0.6390132 | 0.6485655 | -0.531345 | 962.75166 | 4.8137583
4.89 | 978 | 0.528 | 0.02160503 | 978 | 0.01710503 | 0.6336486 | 0.64268 | -0.5372305 | 973.54638 | 4.8677319
4.94 | 988 | 0.526 | 0.02235906 | 988 | 0.01785906 | 0.6364538 | 0.6458476 | -0.5340629 | 984.03564 | 4.9201782
4.99 | 998 | 0.524 | 0.0217084 | 998 | 0.0172084 | 0.6323249 | 0.6413421 | -0.5385684 | 994.62656 | 4.9731328
5.05 | 1010 | 0.521 | 0.02225402 | 1010 | 0.01775402 | 0.6333828 | 0.6426327 | -0.5372779 | 1005.93038 | 5.0296519
5.1 | 1020 | 0.519 | 0.02203676 | 1020 | 0.01753676 | 0.6313875 | 0.640489 | -0.5394215 | 1016.52138 | 5.0826069
5.15 | 1030 | 0.517 | 0.02238717 | 1030 | 0.01788717 | 0.6322939 | 0.6415416 | -0.538369 | 1027.31612 | 5.1365806
5.21 | 1042 | 0.514 | 0.02200328 | 1042 | 0.01750328 | 0.6286371 | 0.6376338 | -0.5422768 | 1037.4998 | 5.187499
5.26 | 1052 | 0.512 | 0.02229078 | 1052 | 0.01779078 | 0.6292495 | 0.6383584 | -0.5415522 | 1047.6834 | 5.238417
5.31 | 1062 | 0.51 | 0.02204913 | 1062 | 0.01754913 | 0.6270809 | 0.6360309 | -0.5438797 | 1057.76534 | 5.2888267
5.36 | 1072 | 0.508 | 0.02202762 | 1072 | 0.01752762 | 0.626068 | 0.634972 | -0.5449385 | 1069.3746 | 5.346873
5.41 | 1082 | 0.506 | 0.02176796 | 1082 | 0.01726796 | 0.6237647 | 0.6325023 | -0.5474083 | 1079.76202 | 5.3988101
5.48 | 1096 | 0.503 | 0.02218663 | 1096 | 0.01768663 | 0.6245827 | 0.6334791 | -0.5464315 | 1090.04756 | 5.4502378
5.53 | 1106 | 0.501 | 0.02234361 | 1106 | 0.01784361 | 0.6245602 | 0.6334998 | -0.5464107 | 1100.333 | 5.501665
5.58 | 1116 | 0.499 | 0.02194086 | 1116 | 0.01744086 | 0.62143 | 0.630133 | -0.5497776 | 1111.53496 | 5.5576748
5.63 | 1126 | 0.496 | 0.02266308 | 1126 | 0.01816308 | 0.6235931 | 0.632602 | -0.5473085 | 1122.12608 | 5.6106304
5.69 | 1138 | 0.494 | 0.02264226 | 1138 | 0.01814226 | 0.6228345 | 0.6317967 | -0.5481138 | 1132.30976 | 5.6615488
5.74 | 1148 | 0.492 | 0.02145605 | 1148 | 0.01695605 | 0.6151577 | 0.6235001 | -0.5564105 | 1143.00254 | 5.7150127
5.79 | 1158 | 0.49 | 0.02272169 | 1158 | 0.01822169 | 0.6215586 | 0.6304872 | -0.5494233 | 1153.08448 | 5.7654224
5.84 | 1168 | 0.488 | 0.02283627 | 1168 | 0.01833627 | 0.6213638 | 0.6303119 | -0.5495986 | 1164.28642 | 5.8214321
5.9 | 1180 | 0.485 | 0.02256098 | 1180 | 0.01806098 | 0.6181098 | 0.6268693 | -0.5530412 | 1174.77568 | 5.8738784
5.95 | 1190 | 0.483 | 0.0228319 | 1190 | 0.0183319 | 0.6188498 | 0.6277041 | -0.5522065 | 1185.57032 | 5.9278516
6 | 1200 | 0.481 | 0.02224513 | 1200 | 0.01774513 | 0.6144708 | 0.6230062 | -0.5569044 | 1195.65206 | 5.9782603
6.05 | 1210 | 0.479 | 0.02277129 | 1210 | 0.01827129 | 0.6167663 | 0.6255183 | -0.5543923 | 1206.03946 | 6.0301973
6.11 | 1222 | 0.477 | 0.02282169 | 1222 | 0.01832169 | 0.6164405 | 0.62518 | -0.5547306 | 1216.22314 | 6.0811157
6.16 | 1232 | 0.474 | 0.02233252 | 1232 | 0.01783252 | 0.6115683 | 0.6200209 | -0.5598896 | 1226.40674 | 6.1320337
6.21 | 1242 | 0.473 | 0.02308385 | 1242 | 0.01858385 | 0.6163507 | 0.6251409 | -0.5547697 | 1236.48868 | 6.1824434
6.27 | 1254 | 0.47 | 0.02248585 | 1254 | 0.01798585 | 0.6109863 | 0.6194396 | -0.560471 | 1247.07968 | 6.2353984
6.32 | 1264 | 0.468 | 0.02315919 | 1264 | 0.01865919 | 0.6143661 | 0.6230986 | -0.556812 | 1257.36504 | 6.2868252
6.37 | 1274 | 0.466 | 0.02308138 | 1274 | 0.01858138 | 0.6130284 | 0.6216873 | -0.5582233 | 1267.54874 | 6.3377437
6.42 | 1284 | 0.464 | 0.02228741 | 1284 | 0.01778741 | 0.6070852 | 0.6153386 | -0.564572 | 1277.93604 | 6.3896802
6.47 | 1294 | 0.462 | 0.02303111 | 1294 | 0.01853111 | 0.6110113 | 0.6195726 | -0.5603379 | 1288.629 | 6.443145
6.53 | 1306 | 0.46 | 0.02348831 | 1306 | 0.01898831 | 0.6133787 | 0.6221133 | -0.5577973 | 1299.11816 | 6.4955908
6.58 | 1316 | 0.458 | 0.02262923 | 1316 | 0.01812923 | 0.6069004 | 0.6152035 | -0.564707 | 1309.40362 | 6.5470181
6.63 | 1326 | 0.455 | 0.02375647 | 1326 | 0.01925647 | 0.6125054 | 0.6212671 | -0.5586435 | 1320.19834 | 6.6009917
6.68 | 1336 | 0.453 | 0.0229804 | 1336 | 0.0184804 | 0.6065091 | 0.6148807 | -0.5650299 | 1330.6875 | 6.6534375
6.73 | 1346 | 0.451 | 0.02284266 | 1346 | 0.01834266 | 0.6047311 | 0.6130036 | -0.566907 | 1341.17666 | 6.7058833
6.78 | 1356 | 0.449 | 0.02334821 | 1356 | 0.01884821 | 0.6073009 | 0.6157637 | -0.5641468 | 1352.48046 | 6.7624023
6.83 | 1366 | 0.447 | 0.02255835 | 1366 | 0.01805835 | 0.6010735 | 0.6091456 | -0.5707649 | 1362.5623 | 6.8128115
6.88 | 1376 | 0.445 | 0.0231224 | 1376 | 0.0186224 | 0.6040821 | 0.6123691 | -0.5675415 | 1372.746 | 6.86373
6.94 | 1388 | 0.443 | 0.02291267 | 1388 | 0.01841267 | 0.6020139 | 0.6101707 | -0.5697399 | 1382.92958 | 6.9146479
6.99 | 1398 | 0.441 | 0.02317603 | 1398 | 0.01867603 | 0.6030005 | 0.6112366 | -0.568674 | 1393.3169 | 6.9665845
7.04 | 1408 | 0.439 | 0.02292532 | 1408 | 0.01842532 | 0.6003943 | 0.608483 | -0.5714276 | 1403.60254 | 7.0180127
7.09 | 1418 | 0.437 | 0.02327945 | 1418 | 0.01877945 | 0.6020513 | 0.6102579 | -0.5696526 | 1413.88798 | 7.0694399
7.15 | 1430 | 0.434 | 0.02313652 | 1430 | 0.01863652 | 0.5994261 | 0.6075144 | -0.5723962 | 1424.17354 | 7.1208677
7.2 | 1440 | 0.432 | 0.02359609 | 1440 | 0.01909609 | 0.6018919 | 0.6101414 | -0.5697692 | 1434.45898 | 7.1722949
7.25 | 1450 | 0.43 | 0.02316554 | 1450 | 0.01866554 | 0.5979502 | 0.6059763 | -0.5739342 | 1444.84648 | 7.2242324
7.31 | 1462 | 0.428 | 0.024038 | 1462 | 0.019538 | 0.6037178 | 0.61208 | -0.5678305 | 1455.53926 | 7.2776963
7.36 | 1472 | 0.426 | 0.02287487 | 1472 | 0.01837487 | 0.594359 | 0.6021867 | -0.5777238 | 1465.621 | 7.328105
7.41 | 1482 | 0.424 | 0.02321753 | 1482 | 0.01871753 | 0.5960419 | 0.6039781 | -0.5759324 | 1475.80458 | 7.3790229
7.46 | 1492 | 0.422 | 0.02334983 | 1492 | 0.01884983 | 0.5961897 | 0.6041444 | -0.5757662 | 1486.29384 | 7.4314692
7.52 | 1504 | 0.42 | 0.02308961 | 1504 | 0.01858961 | 0.5936339 | 0.6014415 | -0.578469 | 1496.88486 | 7.4844243
7.57 | 1514 | 0.418 | 0.02444537 | 1514 | 0.01994537 | 0.6030515 | 0.6113886 | -0.5685219 | 1506.9666 | 7.534833
7.62 | 1524 | 0.416 | 0.02307135 | 1524 | 0.01857135 | 0.5918037 | 0.5995294 | -0.5803812 | 1517.76142 | 7.5888071
7.67 | 1534 | 0.413 | 0.0237929 | 1534 | 0.0192929 | 0.5954915 | 0.6034595 | -0.5764511 | 1528.55616 | 7.6427808
7.72 | 1544 | 0.411 | 0.02341685 | 1544 | 0.01891685 | 0.5917781 | 0.5995529 | -0.5803577 | 1538.8417 | 7.6942085
7.77 | 1554 | 0.409 | 0.02343933 | 1554 | 0.01893933 | 0.5911236 | 0.5988698 | -0.5810408 | 1548.92344 | 7.7446172
7.82 | 1564 | 0.407 | 0.02361766 | 1564 | 0.01911766 | 0.5916901 | 0.599471 | -0.5804396 | 1559.71816 | 7.7985908
7.87 | 1574 | 0.405 | 0.02412284 | 1574 | 0.01962284 | 0.5948468 | 0.602794 | -0.5771166 | 1569.7999 | 7.8489995
7.92 | 1584 | 0.403 | 0.02367999 | 1584 | 0.01917999 | 0.5905455 | 0.598275 | -0.5816355 | 1580.9001 | 7.9045005
7.98 | 1596 | 0.401 | 0.02378237 | 1596 | 0.01928237 | 0.5907833 | 0.5985155 | -0.581395 | 1590.98194 | 7.9549097
8.03 | 1606 | 0.399 | 0.0238119 | 1606 | 0.0193119 | 0.5902096 | 0.597915 | -0.5819955 | 1601.26748 | 8.0063374
8.08 | 1616 | 0.397 | 0.02335664 | 1616 | 0.01885664 | 0.5857216 | 0.5932077 | -0.5867028 | 1612.26592 | 8.0613296
8.13 | 1626 | 0.395 | 0.02376626 | 1626 | 0.01926626 | 0.5882197 | 0.5958298 | -0.5840807 | 1622.55136 | 8.1127568
8.18 | 1636 | 0.393 | 0.0234815 | 1636 | 0.0189815 | 0.5850787 | 0.5925384 | -0.5873721 | 1632.73506 | 8.1636753
8.23 | 1646 | 0.39 | 0.02421257 | 1646 | 0.01971257 | 0.5892695 | 0.5969574 | -0.5829532 | 1643.42792 | 8.2171396
8.28 | 1656 | 0.388 | 0.02338164 | 1656 | 0.01888164 | 0.5816 | 0.5889261 | -0.5909845 | 1653.50976 | 8.2675488
8.34 | 1668 | 0.386 | 0.02417968 | 1668 | 0.01967968 | 0.5876585 | 0.5952549 | -0.5846557 | 1663.5916 | 8.317958
8.39 | 1678 | 0.384 | 0.02359801 | 1678 | 0.01909801 | 0.5819873 | 0.5893209 | -0.5905897 | 1674.08086 | 8.3704043
8.44 | 1688 | 0.382 | 0.0240571 | 1688 | 0.0195571 | 0.585042 | 0.5925128 | -0.5873978 | 1684.26446 | 8.4213223
8.49 | 1698 | 0.38 | 0.02362007 | 1698 | 0.01912007 | 0.5805344 | 0.5878 | -0.5921105 | 1694.55 | 8.47275
8.55 | 1710 | 0.378 | 0.02441133 | 1710 | 0.01991133 | 0.5867168 | 0.5942433 | -0.5856673 | 1704.83554 | 8.5241777
8.6 | 1720 | 0.375 | 0.02377548 | 1720 | 0.01927548 | 0.5794691 | 0.5866974 | -0.5932132 | 1715.3248 | 8.576624
8.65 | 1730 | 0.373 | 0.02424615 | 1730 | 0.01974615 | 0.5827292 | 0.5900945 | -0.5898161 | 1725.61016 | 8.6280508
8.71 | 1742 | 0.371 | 0.02394501 | 1742 | 0.01944501 | 0.579561 | 0.5867751 | -0.5931355 | 1735.79376 | 8.6789688
8.76 | 1752 | 0.369 | 0.02406876 | 1752 | 0.01956876 | 0.5798423 | 0.5870632 | -0.5928474 | 1746.283 | 8.731415
8.81 | 1762 | 0.367 | 0.02440095 | 1762 | 0.01990095 | 0.5819724 | 0.589276 | -0.5906345 | 1756.4666 | 8.782333
8.87 | 1774 | 0.365 | 0.02434028 | 1774 | 0.01984028 | 0.5808982 | 0.5881399 | -0.5917706 | 1766.54844 | 8.8327422
8.92 | 1784 | 0.362 | 0.02376594 | 1784 | 0.01926594 | 0.5739922 | 0.5809665 | -0.5989441 | 1776.63028 | 8.8831514
8.97 | 1794 | 0.361 | 0.02431243 | 1794 | 0.01981243 | 0.5790825 | 0.5862348 | -0.5936758 | 1786.7121 | 8.9335605
9.02 | 1804 | 0.358 | 0.02424492 | 1804 | 0.01974492 | 0.5766891 | 0.5837578 | -0.5961528 | 1796.79394 | 8.9839697
9.07 | 1814 | 0.356 | 0.02432944 | 1814 | 0.01982944 | 0.576668 | 0.5837273 | -0.5961832 | 1807.38496 | 9.0369248
9.12 | 1824 | 0.354 | 0.02473657 | 1824 | 0.02023657 | 0.5795975 | 0.5867613 | -0.5931493 | 1817.4668 | 9.087334
9.17 | 1834 | 0.352 | 0.02427547 | 1834 | 0.01977547 | 0.5746061 | 0.5815671 | -0.5983435 | 1828.36348 | 9.1418174
9.22 | 1844 | 0.35 | 0.02418883 | 1844 | 0.01968883 | 0.573021 | 0.5799121 | -0.5999985 | 1838.54688 | 9.1927344
9.28 | 1856 | 0.348 | 0.02459159 | 1856 | 0.02009159 | 0.5762099 | 0.5832018 | -0.5967088 | 1849.03614 | 9.2451807
9.33 | 1866 | 0.346 | 0.02487228 | 1866 | 0.02037228 | 0.5780584 | 0.5851072 | -0.5948034 | 1859.11796 | 9.2955898
9.38 | 1876 | 0.343 | 0.02499474 | 1876 | 0.02049474 | 0.5774507 | 0.5844804 | -0.5954302 | 1870.1164 | 9.350582
9.43 | 1886 | 0.341 | 0.02505173 | 1886 | 0.02055173 | 0.5772378 | 0.584246 | -0.5956646 | 1880.60546 | 9.4030273
9.48 | 1896 | 0.339 | 0.0245658 | 1896 | 0.0200658 | 0.5718838 | 0.5786861 | -0.6012244 | 1890.99296 | 9.4549648
9.53 | 1906 | 0.337 | 0.02429625 | 1906 | 0.01979625 | 0.5685433 | 0.5752146 | -0.604696 | 1901.0748 | 9.505374
9.58 | 1916 | 0.335 | 0.02401649 | 1916 | 0.01951649 | 0.565078 | 0.571616 | -0.6082946 | 1911.15664 | 9.5557832
9.63 | 1926 | 0.333 | 0.02495005 | 1926 | 0.02045005 | 0.5732689 | 0.5800788 | -0.5998318 | 1921.74746 | 9.6087373
9.69 | 1938 | 0.33 | 0.02474694 | 1938 | 0.02024694 | 0.5697978 | 0.5764793 | -0.6034313 | 1931.93126 | 9.6596563
9.74 | 1948 | 0.328 | 0.02479771 | 1948 | 0.02029771 | 0.5695297 | 0.5761874 | -0.6037232 | 1942.42032 | 9.7121016
9.79 | 1958 | 0.327 | 0.02455391 | 1958 | 0.02005391 | 0.5673828 | 0.5739404 | -0.6059701 | 1952.70606 | 9.7635303
9.84 | 1968 | 0.324 | 0.02487 | 1968 | 0.02037 | 0.5687208 | 0.5753207 | -0.6045899 | 1962.88946 | 9.8144473
9.9 | 1980 | 0.322 | 0.02434825 | 1980 | 0.01984825 | 0.5630476 | 0.5694388 | -0.6104718 | 1973.07324 | 9.8653662
9.95 | 1990 | 0.32 | 0.02544496 | 1990 | 0.02094496 | 0.5731774 | 0.5798797 | -0.6000308 | 1983.25684 | 9.9162842
10 | 2000 | 0.317 | 0.02464304 | 2000 | 0.02014304 | 0.5634304 | 0.5698158 | -0.6100948 | 1993.64434 | 9.9682217
10 | 2000 | 0.315 | 0.02476062 | 2000 | 0.02026062 | 0.5626062 | 0.5689882 | -0.6109223 | 2004.2352 | 10.021176
10.1 | 2020 | 0.313 | 0.02476062 | 2020 | 0.02026062 | 0.5630822 | 0.5694238 | -0.6104868 | 2014.419 | 10.072095
10.2 | 2040 | 0.311 | 0.024 | 2040 | 0.02037 | 0.5558 | 0.5621351 | -0.6177755 | 2024.6026 | 10.123013
10.2 | 2040 | 0.309 | 0.024 | 2040 | 0.01984825 | 0.5538 | 0.5599331 | -0.6199775 | 2035.0918 | 10.175459
10.3 | 2060 | 0.306 | 0.024 | 2060 | 0.02094496 | 0.5532 | 0.5596092 | -0.6203014 | 2045.1734 | 10.225867
10.3 | 2060 | 0.304 | 0.024 | 2060 | 0.02014304 | 0.5512 | 0.5573235 | -0.6225871 | 2056.07 | 10.28035
10.4 | 2080 | 0.301 | 0.024 | 2080 | 0.01974492 | 0.5506 | 0.5565432 | -0.6233674 | 2066.1518 | 10.330759
10.4 | 2080 | 0.299 | 0.024 | 2080 | 0.01982944 | 0.5486 | 0.554529 | -0.6253816 | 2076.2338 | 10.381169
10.5 | 2100 | 0.297 | 0.024 | 2100 | 0.02023657 | 0.549 | 0.5550103 | -0.6249003 | 2086.5194 | 10.432597
10.5 | 2100 | 0.295 | 0.024 | 2100 | 0.01977547 | 0.547 | 0.5528338 | -0.6270768 | 2097.1102 | 10.485551
10.6 | 2120 | 0.293 | 0.024 | 2120 | 0.01968883 | 0.5474 | 0.5531688 | -0.6267417 | 2107.294 | 10.53647
10.6 | 2120 | 0.291 | 0.024 | 2120 | 0.02009159 | 0.5454 | 0.5512467 | -0.6286639 | 2117.4776 | 10.587388
10.7 | 2140 | 0.288 | 0.024 | 2140 | 0.02037228 | 0.5448 | 0.5506672 | -0.6292434 | 2127.6614 | 10.638307
10.7 | 2140 | 0.286 | 0.024 | 2140 | 0.0200658 | 0.5428 | 0.5485388 | -0.6313718 | 2138.6596 | 10.693298
10.8 | 2160 | 0.284 | 0.024 | 2160 | 0.01979625 | 0.5432 | 0.5488221 | -0.6310884 | 2149.3524 | 10.746762
10.8 | 2160 | 0.282 | 0.024 | 2160 | 0.01951649 | 0.5412 | 0.5467036 | -0.6332069 | 2159.4342 | 10.797171
10.9 | 2180 | 0.279 | 0.024 | 2180 | 0.02045005 | 0.5406 | 0.5463056 | -0.633605 | 2170.0252 | 10.850126
10.9 | 2180 | 0.277 | 0.024 | 2180 | 0.02024694 | 0.5386 | 0.5442084 | -0.6357022 | 2180.107 | 10.900535
11 | 2200 | 0.275 | 0.024 | 2200 | 0.02029771 | 0.539 | 0.5445819 | -0.6353287 | 2190.6982 | 10.953491
11 | 2200 | 0.272 | 0.024 | 2200 | 0.02094496 | 0.536 | 0.541697 | -0.6382135 | 2200.78 | 11.0039
11.1 | 2220 | 0.27 | 0.024 | 2220 | 0.02014304 | 0.5364 | 0.5418386 | -0.638072 | 2211.0654 | 11.055327
11.1 | 2220 | 0.268 | 0.024 | 2220 | 0.01974492 | 0.5344 | 0.5396916 | -0.6402189 | 2221.147 | 11.105735
11.2 | 2240 | 0.265 | 0.024 | 2240 | 0.01982944 | 0.5338 | 0.5390548 | -0.6408558 | 2231.6364 | 11.158182
11.2 | 2240 | 0.263 | 0.024 | 2240 | 0.02023657 | 0.5318 | 0.5371222 | -0.6427884 | 2241.82 | 11.2091
11.3 | 2260 | 0.261 | 0.024 | 2260 | 0.01977547 | 0.5322 | 0.5373614 | -0.6425492 | 2252.3092 | 11.261546
11.4 | 2280 | 0.259 | 0.024 | 2280 | 0.01968883 | 0.5326 | 0.5376994 | -0.6422112 | 2262.493 | 11.312465
11.4 | 2280 | 0.256 | 0.024 | 2280 | 0.02009159 | 0.5296 | 0.5347434 | -0.6451671 | 2272.982 | 11.36491
11.5 | 2300 | 0.254 | 0.024 | 2300 | 0.02094496 | 0.53 | 0.53532 | -0.6445906 | 2283.1658 | 11.415829
11.5 | 2300 | 0.252 | 0.024 | 2300 | 0.02014304 | 0.528 | 0.533076 | -0.6468345 | 2293.4512 | 11.467256
11.5 | 2300 | 0.252 | 0.024 | 2300 | 0.01974492 | 0.528 | 0.5329757 | -0.6469349 | 2303.5332 | 11.517666
[9 empty] | 2314.1242 | 11.570621
[9 empty] | 2325.4282 | 11.627141
[9 empty] | 2335.8152 | 11.679076
[9 empty] | 2345.9988 | 11.729994
[9 empty] | 2356.7938 | 11.783969
[9 empty] | 2366.8756 | 11.834378
[9 empty] | 2377.0594 | 11.885297
[9 empty] | 2387.141 | 11.935705
[9 empty] | 2394.066 | 11.97033