## Sheet1
Overpotential Calculation | [15 empty] | T | Log() | P_H2 | P_O2
Raw |  |  |  |  | mA/cm2 |  | mW/cm2 |  | Total Opot |  |  | Erev | 1.179911 |  |  | 353 | 0.9254295 | 100 | 100 |  |  | EIS
I | V | P | IR |  | I | V | P |  | Ln(i) | Total Opot |  | Kin Opot | Ohmic | proton | Mass |  |  |  |  | x | y | X | Y | -0.53033 | intercept
0.09693114 | 0.8363537 | 0.08106872 | 0.0209 | 0.002547 | 19.38623 | -0.8363537 | -16.21374 | 1 | -3.943192 | -0.3435569 | 1 | 0.3217834 | 0.002025861 | 0.0002468836 | 0.0195007 | Intercept | -0.49 |  |  | -6 | -0.23404 | 0 | -0.53033 | 15.2596 | slope
0.1963889 | 0.8061773 | 0.1583243 | 0.0209 | 0.002547 | 39.27778 | -0.8061773 | -31.66485 | 1 | -3.237096 | -0.3737333 | 1 | 0.3519055 | 0.004104528 | 0.0005002025 | 0.01722312 | Slope | -0.04266 |  |  | -5.9 | -0.238306 | 0.01 | -0.377734
0.2987295 | 0.7857928 | 0.2347395 | 0.0209 | 0.002547 | 59.7459 | -0.7857928 | -46.94789 | 1 | -2.817655 | -0.3941178 | 1 | 0.3697988 | 0.006243446 | 0.000760864 | 0.01731465 |  |  |  |  | -5.8 | -0.242572 | 0.02 | -0.225138 | y=0
0.3974665 | 0.769601 | 0.3058906 | 0.0209 | 0.002547 | 79.4933 | -0.769601 | -61.17812 | 1 | -2.532083 | -0.4103096 | 1 | 0.3819814 | 0.00830705 | 0.001012347 | 0.01900883 |  |  |  |  | -5.7 | -0.246838 | 0.03 | -0.072542 | x= | 0.03475386
0.4969243 | 0.7558988 | 0.3756245 | 0.0209 | 0.002547 | 99.38486 | -0.7558988 | -75.12489 | 1 | -2.308756 | -0.4240118 | 1 | 0.3915085 | 0.01038572 | 0.001265666 | 0.02085193 |  |  |  |  | -5.6 | -0.251104 | 0.04 | 0.080054
0.5971028 | 0.7436763 | 0.4440512 | 0.0209 | 0.002547 | 119.4206 | -0.7436763 | -88.81024 | 1 | -2.125104 | -0.4362343 | 1 | 0.3993431 | 0.01247945 | 0.001520821 | 0.02289093 |  |  |  |  | -5.5 | -0.25537 | 0.05 | 0.23265 | y intercept EIS | 0.033905
0.6965605 | 0.7324114 | 0.5101688 | 0.0209 | 0.002547 | 139.3121 | -0.7324114 | -102.0338 | 1 | -1.971039 | -0.4474992 | 1 | 0.4059155 | 0.01455811 | 0.00177414 | 0.02525144 |  |  |  |  | -5.4 | -0.259636 | 0.06 | 0.385246
0.7960182 | 0.7219234 | 0.5746642 | 0.0209 | 0.002547 | 159.2036 | -0.7219234 | -114.9328 | 1 | -1.837571 | -0.4579872 | 1 | 0.4116092 | 0.01663678 | 0.002027458 | 0.02771376 |  |  |  |  | -5.3 | -0.263902 | 0.07 | 0.537842 | R= | 0.0008488599
0.895476 | 0.7119725 | 0.6375543 | 0.0209 | 0.002547 | 179.0952 | -0.7119725 | -127.5109 | 1 | -1.719838 | -0.4679381 | 1 | 0.4166317 | 0.01871545 | 0.002280777 | 0.03031015 |  |  |  |  | -5.2 | -0.268168 | 0.08 | 0.690438 |  | 0.00254658
0.9956545 | 0.7024578 | 0.6994053 | 0.0209 | 0.002547 | 199.1309 | -0.7024578 | -139.8811 | 1 | -1.613793 | -0.4774527 | 1 | 0.4211556 | 0.02080918 | 0.002535932 | 0.03295202 |  |  |  |  | -5.1 | -0.272434 | 0.09 | 0.843034
1.09295 | 0.6935966 | 0.7580665 | 0.0209 | 0.002547 | 218.59 | -0.6935966 | -151.6133 | 1 | -1.520557 | -0.486314 | 1 | 0.425133 | 0.02284266 | 0.002783744 | 0.03555455 |  |  |  |  | -5 | -0.2767 | 0.1 | 0.99563
1.196011 | 0.6847221 | 0.8189355 | 0.0209 | 0.002547 | 239.2023 | -0.6847221 | -163.7871 | 1 | -1.430446 | -0.4951884 | 1 | 0.4289772 | 0.02499664 | 0.003046241 | 0.03816838 |  |  |  |  | -4.9 | -0.280966 | 0.11 | 1.148226
1.294028 | 0.6764372 | 0.8753285 | 0.0209 | 0.002547 | 258.8055 | -0.6764372 | -175.0657 | 1 | -1.351678 | -0.5034734 | 1 | 0.4323374 | 0.02704518 | 0.003295889 | 0.0407949 |  |  |  |  | -4.8 | -0.285232 | 0.12 | 1.300822
1.397089 | 0.6685356 | 0.9340038 | 0.0209 | 0.002547 | 279.4178 | -0.6685356 | -186.8008 | 1 | -1.275047 | -0.5113749 | 1 | 0.4356065 | 0.02919916 | 0.003558386 | 0.04301089 |  |  |  |  | -4.7 | -0.289498 | 0.13 | 1.453418
1.492943 | 0.6608739 | 0.9866473 | 0.0209 | 0.002547 | 298.5887 | -0.6608739 | -197.3295 | 1 | -1.208688 | -0.5190366 | 1 | 0.4384374 | 0.03120251 | 0.003802527 | 0.04559423 |  |  |  |  | -4.6 | -0.293764 | 0.14 | 1.606014
1.593122 | 0.6535064 | 1.041115 | 0.0209 | 0.002547 | 318.6243 | -0.6535064 | -208.223 | 1 | -1.143743 | -0.5264042 | 1 | 0.4412079 | 0.03329624 | 0.004057681 | 0.04784231 |  |  |  |  | -4.5 | -0.29803 | 0.15 | 1.75861
1.696904 | 0.6463763 | 1.096838 | 0.0209 | 0.002547 | 339.3807 | -0.6463763 | -219.3677 | 1 | -1.080633 | -0.5335343 | 1 | 0.4439002 | 0.03546529 | 0.004322014 | 0.04984681 |  |  |  |  | -4.4 | -0.302296 | 0.16 | 1.911206
1.794199 | 0.6392511 | 1.146944 | 0.0209 | 0.002547 | 358.8399 | -0.6392511 | -229.3888 | 1 | -1.024879 | -0.5406595 | 1 | 0.4462787 | 0.03749877 | 0.004569826 | 0.05231227 |  |  |  |  | -4.3 | -0.306562 | 0.17 | 2.063802
1.895819 | 0.6325757 | 1.199249 | 0.0209 | 0.002547 | 379.1638 | -0.6325757 | -239.8498 | 1 | -0.9697869 | -0.5473349 | 1 | 0.4486289 | 0.03962262 | 0.004828651 | 0.05425472 |  |  |  |  | -4.2 | -0.310828 | 0.18 | 2.216398
1.993115 | 0.6259422 | 1.247575 | 0.0209 | 0.002547 | 398.623 | -0.6259422 | -249.5149 | 1 | -0.9197393 | -0.5539683 | 1 | 0.4507639 | 0.0416561 | 0.005076463 | 0.05647186 |  |  |  |  | -4.1 | -0.315094 | 0.19 | 2.368994
2.093293 | 0.6197599 | 1.297339 | 0.0209 | 0.002547 | 418.6586 | -0.6197599 | -259.4678 | 1 | -0.8706994 | -0.5601507 | 1 | 0.452856 | 0.04374983 | 0.005331618 | 0.05821331 |  |  |  |  | -4 | -0.31936 | 0.2 | 2.52159
2.192751 | 0.6135667 | 1.345399 | 0.0209 | 0.002547 | 438.5502 | -0.6135667 | -269.0798 | 1 | -0.824281 | -0.5663439 | 1 | 0.4548362 | 0.04582849 | 0.005584937 | 0.06009427 |  |  |  |  | -3.9 | -0.323626 | 0.21 | 2.674186
2.292209 | 0.6072754 | 1.392002 | 0.0209 | 0.002547 | 458.4418 | -0.6072754 | -278.4004 | 1 | -0.779922 | -0.5726351 | 1 | 0.4567285 | 0.04790717 | 0.005838256 | 0.0621612 |  |  |  |  | -3.8 | -0.327892 | 0.22 | 2.826782
2.393829 | 0.6010867 | 1.438898 | 0.0209 | 0.002547 | 478.7657 | -0.6010867 | -287.7797 | 1 | -0.7365439 | -0.5788239 | 1 | 0.458579 | 0.05003102 | 0.006097082 | 0.06411676 |  |  |  |  | -3.7 | -0.332158 | 0.23 | 2.979378
2.492566 | 0.595236 | 1.483665 | 0.0209 | 0.002547 | 498.5131 | -0.595236 | -296.733 | 1 | -0.6961254 | -0.5846746 | 1 | 0.4603033 | 0.05209462 | 0.006348565 | 0.06592809 |  |  |  |  | -3.6 | -0.336424 | 0.24 | 3.131974
2.592023 | 0.5894522 | 1.527874 | 0.0209 | 0.002547 | 518.4047 | -0.5894522 | -305.5748 | 1 | -0.6569991 | -0.5904584 | 1 | 0.4619724 | 0.05417329 | 0.006601884 | 0.06771078 |  |  |  |  | -3.5 | -0.34069 | 0.25 | 3.28457
2.693643 | 0.5838606 | 1.572712 | 0.0209 | 0.002547 | 538.7287 | -0.5838606 | -314.5425 | 1 | -0.6185432 | -0.5960499 | 1 | 0.4636129 | 0.05629715 | 0.00686071 | 0.06927914 |  |  |  |  | -3.4 | -0.344956 | 0.26 | 3.437166
2.790218 | 0.5781305 | 1.61311 | 0.0209 | 0.002547 | 558.0437 | -0.5781305 | -322.6221 | 1 | -0.5833181 | -0.60178 | 1 | 0.4651157 | 0.05831556 | 0.007106686 | 0.07124213 |  |  |  |  | -3.3 | -0.349222 | 0.27 | 3.589762
2.891117 | 0.572718 | 1.655795 | 0.0209 | 0.002547 | 578.2235 | -0.572718 | -331.159 | 1 | -0.5477949 | -0.6071925 | 1 | 0.4666311 | 0.06042435 | 0.007363676 | 0.07277345 |  |  |  |  | -3.2 | -0.353488
2.990575 | 0.5673463 | 1.696692 | 0.0209 | 0.002547 | 598.1151 | -0.5673463 | -339.3384 | 1 | -0.5139721 | -0.6125642 | 1 | 0.4680739 | 0.06250302 | 0.007616995 | 0.07437027 |  |  |  |  | -3.1 | -0.357754
3.090033 | 0.5619402 | 1.736414 | 0.0209 | 0.002547 | 618.0066 | -0.5619402 | -347.2828 | 1 | -0.4812561 | -0.6179704 | 1 | 0.4694696 | 0.06458169 | 0.007870314 | 0.07604876 |  |  |  |  | -3 | -0.36202
3.187329 | 0.5566879 | 1.774347 | 0.0209 | 0.002547 | 637.4657 | -0.5566879 | -354.8694 | 1 | -0.4502548 | -0.6232227 | 1 | 0.4707921 | 0.06661517 | 0.008118126 | 0.07769726 |  |  |  |  | -2.9 | -0.366286
3.288949 | 0.5516535 | 1.81436 | 0.0209 | 0.002547 | 657.7897 | -0.5516535 | -362.872 | 1 | -0.41887 | -0.6282571 | 1 | 0.472131 | 0.06873902 | 0.008376952 | 0.07901009 |  |  |  |  | -2.8 | -0.370552
3.387686 | 0.5467438 | 1.852196 | 0.0209 | 0.002547 | 677.5371 | -0.5467438 | -370.4392 | 1 | -0.389291 | -0.6331668 | 1 | 0.4733928 | 0.07080263 | 0.008628435 | 0.08034291 |  |  |  |  | -2.7 | -0.374818
3.486423 | 0.5416719 | 1.888497 | 0.0209 | 0.002547 | 697.2845 | -0.5416719 | -377.6994 | 1 | -0.3605618 | -0.6382386 | 1 | 0.4746184 | 0.07286623 | 0.008879918 | 0.08187406 |  |  |  |  | -2.6 | -0.379084
3.588763 | 0.5367252 | 1.92618 | 0.0209 | 0.002547 | 717.7526 | -0.5367252 | -385.2359 | 1 | -0.3316303 | -0.6431853 | 1 | 0.4758527 | 0.07500515 | 0.00914058 | 0.08318697 |  |  |  |  | -2.5 | -0.38335
3.6875 | 0.5316527 | 1.960469 | 0.0209 | 0.002547 | 737.5 | -0.5316527 | -392.0939 | 1 | -0.3044891 | -0.6482579 | 1 | 0.4770105 | 0.07706875 | 0.009392063 | 0.08478657 |  |  |  |  | -2.4 | -0.387616
3.787679 | 0.526746 | 1.995145 | 0.0209 | 0.002547 | 757.5357 | -0.526746 | -399.0289 | 1 | -0.2776846 | -0.6531645 | 1 | 0.478154 | 0.07916249 | 0.009647218 | 0.08620086 |  |  |  |  | -2.3 | -0.391882
3.887857 | 0.5217514 | 2.028495 | 0.0209 | 0.002547 | 777.5714 | -0.5217514 | -405.699 | 1 | -0.2515798 | -0.6581592 | 1 | 0.4792676 | 0.08125622 | 0.009902372 | 0.08773297 |  |  |  |  | -2.2 | -0.396148
3.985153 | 0.5170473 | 2.060512 | 0.0209 | 0.002547 | 797.0305 | -0.5170473 | -412.1025 | 1 | -0.2268623 | -0.6628633 | 1 | 0.4803221 | 0.08328969 | 0.01015018 | 0.08910136 |  |  |  |  | -2.1 | -0.400414
4.086052 | 0.5121268 | 2.092577 | 0.0209 | 0.002547 | 817.2104 | -0.5121268 | -418.5153 | 1 | -0.2018587 | -0.6677838 | 1 | 0.4813887 | 0.08539849 | 0.01040717 | 0.0905894 |  |  |  |  | -2 | -0.40468
4.184789 | 0.5073377 | 2.123101 | 0.0209 | 0.002547 | 836.9578 | -0.5073377 | -424.6203 | 1 | -0.1779816 | -0.6725729 | 1 | 0.4824073 | 0.08746209 | 0.01065866 | 0.09204483 |  |  |  |  | -1.9 | -0.408946
4.282805 | 0.5021755 | 2.15072 | 0.0209 | 0.002547 | 856.5611 | -0.5021755 | -430.144 | 1 | -0.1548296 | -0.6777351 | 1 | 0.483395 | 0.08951063 | 0.01090831 | 0.09392116 |  |  |  |  | -1.8 | -0.413212
4.385146 | 0.4974786 | 2.181516 | 0.0209 | 0.002547 | 877.0291 | -0.4974786 | -436.3032 | 1 | -0.1312151 | -0.682432 | 1 | 0.4844024 | 0.09164954 | 0.01116897 | 0.09521109 |  |  |  |  | -1.7 | -0.417478
4.483162 | 0.4927986 | 2.209296 | 0.0209 | 0.002547 | 896.6325 | -0.4927986 | -441.8592 | 1 | -0.1091092 | -0.687112 | 1 | 0.4853454 | 0.09369809 | 0.01141861 | 0.09664987 |  |  |  |  | -1.6 | -0.421744
4.584782 | 0.4877818 | 2.236373 | 0.0209 | 0.002547 | 916.9564 | -0.4877818 | -447.2746 | 1 | -0.08669533 | -0.6921288 | 1 | 0.4863016 | 0.09582195 | 0.01167744 | 0.09832785 |  |  |  |  | -1.5 | -0.42601
4.681357 | 0.4832969 | 2.262485 | 0.0209 | 0.002547 | 936.2714 | -0.4832969 | -452.4971 | 1 | -0.06584991 | -0.6966137 | 1 | 0.4871908 | 0.09784036 | 0.01192342 | 0.09965905 |  |  |  |  | -1.4 | -0.430276
4.785139 | 0.4785161 | 2.289766 | 0.0209 | 0.002547 | 957.0278 | -0.4785161 | -457.9532 | 1 | -0.04392282 | -0.7013944 | 1 | 0.4881263 | 0.1000094 | 0.01218775 | 0.101071 |  |  |  |  | -1.3 | -0.434542
4.881714 | 0.4736986 | 2.312461 | 0.0209 | 0.002547 | 976.3428 | -0.4736986 | -462.4922 | 1 | -0.02394155 | -0.7062119 | 1 | 0.4889787 | 0.1020278 | 0.01243373 | 0.1027717 |  |  |  |  | -1.2 | -0.438808
4.984775 | 0.4688173 | 2.336949 | 0.0209 | 0.002547 | 996.955 | -0.4688173 | -467.3898 | 1 | -0.003049632 | -0.7110932 | 1 | 0.4898699 | 0.1041818 | 0.01269622 | 0.1043453 |  |  |  |  | -1.1 | -0.443074
5.082792 | 0.4641902 | 2.359382 | 0.0209 | 0.002547 | 1016.558 | -0.4641902 | -471.8765 | 1 | 0.01642277 | -0.7157203 | 1 | 0.4907006 | 0.1062303 | 0.01294587 | 0.1058435 |  |  |  |  | -1 | -0.44734
5.183691 | 0.4596481 | 2.382674 | 0.0209 | 0.002547 | 1036.738 | -0.4596481 | -476.5347 | 1 | 0.03607935 | -0.7202624 | 1 | 0.4915391 | 0.1083391 | 0.01320286 | 0.1071813 |  |  |  |  | -0.9 | -0.451606
5.281707 | 0.4549509 | 2.402918 | 0.0209 | 0.002547 | 1056.341 | -0.4549509 | -480.5835 | 1 | 0.05481148 | -0.7249596 | 1 | 0.4923383 | 0.1103877 | 0.01345251 | 0.1087812 |  |  |  |  | -0.8 | -0.455872
5.381886 | 0.4501733 | 2.422781 | 0.0209 | 0.002547 | 1076.377 | -0.4501733 | -484.5562 | 1 | 0.07360087 | -0.7297373 | 1 | 0.4931398 | 0.1124814 | 0.01370766 | 0.1104084 |  |  |  |  | -0.7 | -0.460138
5.481343 | 0.4454993 | 2.441934 | 0.0209 | 0.002547 | 1096.269 | -0.4454993 | -488.3869 | 1 | 0.09191228 | -0.7344113 | 1 | 0.493921 | 0.1145601 | 0.01396098 | 0.1119693 |  |  |  |  | -0.6 | -0.464404
5.580801 | 0.4408269 | 2.460167 | 0.0209 | 0.002547 | 1116.16 | -0.4408269 | -492.0334 | 1 | 0.1098944 | -0.7390837 | 1 | 0.4946881 | 0.1166387 | 0.0142143 | 0.1135425 |  |  |  |  | -0.5 | -0.46867
5.68098 | 0.4360724 | 2.477318 | 0.0209 | 0.002547 | 1136.196 | -0.4360724 | -495.4637 | 1 | 0.1276858 | -0.7438382 | 1 | 0.4954471 | 0.1187325 | 0.01446946 | 0.1151892 |  |  |  |  | -0.4 | -0.472936
5.780437 | 0.4313268 | 2.493258 | 0.0209 | 0.002547 | 1156.087 | -0.4313268 | -498.6515 | 1 | 0.1450415 | -0.7485838 | 1 | 0.4961875 | 0.1208111 | 0.01472277 | 0.1168624 |  |  |  |  | -0.3 | -0.477202
5.879895 | 0.4266136 | 2.508443 | 0.0209 | 0.002547 | 1175.979 | -0.4266136 | -501.6887 | 1 | 0.162101 | -0.7532969 | 1 | 0.4969152 | 0.1228898 | 0.01497609 | 0.1185158 |  |  |  |  | -0.2 | -0.481468
5.980794 | 0.4217612 | 2.522467 | 0.0209 | 0.002547 | 1196.159 | -0.4217612 | -504.4934 | 1 | 0.1791154 | -0.7581494 | 1 | 0.4976411 | 0.1249986 | 0.01523308 | 0.1202766 |  |  |  |  | -0.1 | -0.485734
6.080973 | 0.417062 | 2.536143 | 0.0209 | 0.002547 | 1216.195 | -0.417062 | -507.2285 | 1 | 0.1957267 | -0.7628486 | 1 | 0.4983497 | 0.1270923 | 0.01548824 | 0.1219183 |  |  |  |  | -2.04281e-14 | -0.49
6.17971 | 0.4120829 | 2.546553 | 0.0209 | 0.002547 | 1235.942 | -0.4120829 | -509.3105 | 1 | 0.2118334 | -0.7678277 | 1 | 0.4990368 | 0.1291559 | 0.01573972 | 0.1238952 |  |  |  |  | 0.1 | -0.494266
6.278447 | 0.4074692 | 2.558274 | 0.0209 | 0.002547 | 1255.689 | -0.4074692 | -511.6547 | 1 | 0.2276847 | -0.7724414 | 1 | 0.499713 | 0.1312195 | 0.0159912 | 0.1255176 |  |  |  |  | 0.2 | -0.498532
6.378625 | 0.4026947 | 2.568639 | 0.0209 | 0.002547 | 1275.725 | -0.4026947 | -513.7277 | 1 | 0.2435147 | -0.7772159 | 1 | 0.5003883 | 0.1333133 | 0.01624636 | 0.1272679 |  |  |  |  | 0.3 | -0.502798
6.478804 | 0.3978215 | 2.577407 | 0.0209 | 0.002547 | 1295.761 | -0.3978215 | -515.4814 | 1 | 0.259098 | -0.7820891 | 1 | 0.5010531 | 0.135407 | 0.01650151 | 0.1291275 |  |  |  |  | 0.4 | -0.507064
6.578261 | 0.3929835 | 2.585148 | 0.0209 | 0.002547 | 1315.652 | -0.3929835 | -517.0297 | 1 | 0.2743326 | -0.786927 | 1 | 0.501703 | 0.1374857 | 0.01675483 | 0.1309835 |  |  |  |  | 0.5 | -0.51133
6.677719 | 0.3881415 | 2.5919 | 0.0209 | 0.002547 | 1335.544 | -0.3881415 | -518.38 | 1 | 0.2893386 | -0.7917691 | 1 | 0.5023432 | 0.1395643 | 0.01700815 | 0.1328534 |  |  |  |  | 0.6 | -0.515596
6.777898 | 0.3834136 | 2.598738 | 0.0209 | 0.002547 | 1355.58 | -0.3834136 | -519.7476 | 1 | 0.3042291 | -0.796497 | 1 | 0.5029784 | 0.1416581 | 0.01726331 | 0.1345972 |  |  |  |  | 0.7 | -0.519862
6.876635 | 0.3781555 | 2.600437 | 0.0209 | 0.002547 | 1375.327 | -0.3781555 | -520.0874 | 1 | 0.3186915 | -0.8017551 | 1 | 0.5035954 | 0.1437217 | 0.01751479 | 0.1369233 |  |  |  |  | 0.8 | -0.524128
6.976092 | 0.372967 | 2.601852 | 0.0209 | 0.002547 | 1395.218 | -0.372967 | -520.3705 | 1 | 0.333051 | -0.8069436 | 1 | 0.504208 | 0.1458003 | 0.01776811 | 0.1391672 |  |  |  |  | 0.9 | -0.528394
7.076271 | 0.3679515 | 2.603724 | 0.0209 | 0.002547 | 1415.254 | -0.3679515 | -520.7449 | 1 | 0.3473092 | -0.8119591 | 1 | 0.5048162 | 0.1478941 | 0.01802326 | 0.1412256 |  |  |  |  | 1 | -0.53266
7.175008 | 0.3633312 | 2.606904 | 0.0209 | 0.002547 | 1435.002 | -0.3633312 | -521.3808 | 1 | 0.3611659 | -0.8165794 | 1 | 0.5054073 | 0.1499577 | 0.01827474 | 0.1429396 |  |  |  |  | 1.1 | -0.536926
7.274466 | 0.35777 | 2.602586 | 0.0209 | 0.002547 | 1454.893 | -0.35777 | -520.5171 | 1 | 0.3749324 | -0.8221405 | 1 | 0.5059946 | 0.1520363 | 0.01852806 | 0.1455815 |  |  |  |  | 1.2 | -0.541192
7.373203 | 0.3521253 | 2.596291 | 0.0209 | 0.002547 | 1474.641 | -0.3521253 | -519.2582 | 1 | 0.3884143 | -0.8277853 | 1 | 0.5065698 | 0.1540999 | 0.01877955 | 0.148336 |  |  |  |  | 1.3 | -0.545458
7.474102 | 0.3473307 | 2.595985 | 0.0209 | 0.002547 | 1494.82 | -0.3473307 | -519.197 | 1 | 0.4020061 | -0.8325799 | 1 | 0.5071496 | 0.1562087 | 0.01903654 | 0.1501851 |  |  |  |  | 1.4 | -0.549724
7.57428 | 0.3418639 | 2.589373 | 0.0209 | 0.002547 | 1514.856 | -0.3418639 | -517.8746 | 1 | 0.4153204 | -0.8380466 | 1 | 0.5077176 | 0.1583025 | 0.01929169 | 0.1527349 |  |  |  |  | 1.5 | -0.55399
7.672297 | 0.3363352 | 2.580463 | 0.0209 | 0.002547 | 1534.459 | -0.3363352 | -516.0927 | 1 | 0.4281781 | -0.8435754 | 1 | 0.5082661 | 0.160351 | 0.01954134 | 0.1554169 |  |  |  |  | 1.6 | -0.558256
7.773196 | 0.3307634 | 2.571089 | 0.0209 | 0.002547 | 1554.639 | -0.3307634 | -514.2177 | 1 | 0.4412435 | -0.8491472 | 1 | 0.5088234 | 0.1624598 | 0.01979833 | 0.1580656 |  |  |  |  | 1.7 | -0.562522
7.871933 | 0.3250733 | 2.558955 | 0.0209 | 0.002547 | 1574.387 | -0.3250733 | -511.791 | 1 | 0.4538657 | -0.8548373 | 1 | 0.5093619 | 0.1645234 | 0.02004981 | 0.1609021 |  |  |  |  | 1.8 | -0.566788
7.971391 | 0.3196197 | 2.547814 | 0.0209 | 0.002547 | 1594.278 | -0.3196197 | -509.5628 | 1 | 0.4664211 | -0.8602908 | 1 | 0.5098975 | 0.1666021 | 0.02030313 | 0.1634881 |  |  |  |  | 1.9 | -0.571054
8.071569 | 0.3134924 | 2.530376 | 0.0209 | 0.002547 | 1614.314 | -0.3134924 | -506.0751 | 1 | 0.47891 | -0.8664182 | 1 | 0.5104303 | 0.1686958 | 0.02055829 | 0.1667338 |  |  |  |  | 2 | -0.57532
8.171747 | 0.3078773 | 2.515895 | 0.0209 | 0.002547 | 1634.349 | -0.3078773 | -503.179 | 1 | 0.4912448 | -0.8720333 | 1 | 0.5109565 | 0.1707895 | 0.02081344 | 0.1694738 |  |  |  |  | 2.1 | -0.579586
8.271205 | 0.3016236 | 2.49479 | 0.0209 | 0.002547 | 1654.241 | -0.3016236 | -498.958 | 1 | 0.5033423 | -0.878287 | 1 | 0.5114726 | 0.1728682 | 0.02106676 | 0.1728795 |  |  |  |  | 2.2 | -0.583852
8.371384 | 0.2958591 | 2.47675 | 0.0209 | 0.002547 | 1674.277 | -0.2958591 | -495.35 | 1 | 0.5153813 | -0.8840515 | 1 | 0.5119862 | 0.1749619 | 0.02132191 | 0.1757815 |  |  |  |  | 2.3 | -0.588118
8.472283 | 0.2900706 | 2.45756 | 0.0209 | 0.002547 | 1694.457 | -0.2900706 | -491.5121 | 1 | 0.5273621 | -0.88984 | 1 | 0.5124973 | 0.1770707 | 0.02157891 | 0.1786931 |  |  |  |  | 2.4 | -0.592384
8.569578 | 0.2833576 | 2.428255 | 0.0209 | 0.002547 | 1713.916 | -0.2833576 | -485.651 | 1 | 0.5387806 | -0.896553 | 1 | 0.5129844 | 0.1791042 | 0.02182672 | 0.1826377 |  |  |  |  | 2.5 | -0.59665
8.671199 | 0.2771013 | 2.402801 | 0.0209 | 0.002547 | 1734.24 | -0.2771013 | -480.5602 | 1 | 0.5505691 | -0.9028092 | 1 | 0.5134873 | 0.1812281 | 0.02208554 | 0.1860084 |  |  |  |  | 2.6 | -0.600916
8.768494 | 0.2705993 | 2.372748 | 0.0209 | 0.002547 | 1753.699 | -0.2705993 | -474.5496 | 1 | 0.5617271 | -0.9093113 | 1 | 0.5139633 | 0.1832615 | 0.02233335 | 0.1897531 |  |  |  |  | 2.7 | -0.605182
8.868672 | 0.2643042 | 2.344027 | 0.0209 | 0.002547 | 1773.734 | -0.2643042 | -468.8055 | 1 | 0.5730872 | -0.9156064 | 1 | 0.5144479 | 0.1853553 | 0.02258851 | 0.1932147 |  |  |  |  | 2.8 | -0.609448
8.970292 | 0.2575096 | 2.309936 | 0.0209 | 0.002547 | 1794.058 | -0.2575096 | -461.9872 | 1 | 0.5844803 | -0.922401 | 1 | 0.5149339 | 0.1874791 | 0.02284733 | 0.1971406 |  |  |  |  | 2.9 | -0.613714
9.070471 | 0.2506779 | 2.273766 | 0.0209 | 0.002547 | 1814.094 | -0.2506779 | -454.7533 | 1 | 0.5955863 | -0.9292327 | 1 | 0.5154077 | 0.1895728 | 0.02310249 | 0.2011497 |  |  |  |  | 3 | -0.61798
|  | 0 | 0.0209 | 0.002547 | 0 | 0 | 0 | 1 | #NUM! | -1.179911 | 1 | #NUM! | 0 | 0 | #NUM! |  |  |  |  | 3.1 | -0.622246
|  | 0 | 0.0209 | 0.002547 | 0 | 0 | 0 | 1 | #NUM! | -1.179911 | 1 | #NUM! | 0 | 0 | #NUM! |  |  |  |  | 3.2 | -0.626512
|  | 0 | 0.0209 | 0.002547 | 0 | 0 | 0 | 1 | #NUM! | -1.179911 | 1 | #NUM! | 0 | 0 | #NUM! |  |  |  |  | 3.3 | -0.630778
|  | 0 | 0.0209 | 0.002547 | 0 | 0 | 0 | 1 | #NUM! | -1.179911 | 1 | #NUM! | 0 | 0 | #NUM! |  |  |  |  | 3.4 | -0.635044
|  | 0 | 0.0209 | 0.002547 | 0 | 0 | 0 | 1 | #NUM! | -1.179911 | 1 | #NUM! | 0 | 0 | #NUM! |  |  |  |  | 3.5 | -0.63931
|  | 0 | 0.0209 | 0.002547 | 0 | 0 | 0 | 1 | #NUM! | -1.179911 | 1 | #NUM! | 0 | 0 | #NUM! |  |  |  |  | 3.6 | -0.643576
|  | 0 | 0.0209 | 0.002547 | 0 | 0 | 0 | 1 | #NUM! | -1.179911 | 1 | #NUM! | 0 | 0 | #NUM! |  |  |  |  | 3.7 | -0.647842
|  | 0 | 0.0209 | 0.002547 | 0 | 0 | 0 | 1 | #NUM! | -1.179911 | 1 | #NUM! | 0 | 0 | #NUM! |  |  |  |  | 3.8 | -0.652108
|  | 0 | 0.0209 | 0.002547 | 0 | 0 | 0 | 1 | #NUM! | -1.179911 | 1 | #NUM! | 0 | 0 | #NUM! |  |  |  |  | 3.9 | -0.656374
|  | 0 | 0.0209 | 0.002547 | 0 | 0 | 0 | 1 | #NUM! | -1.179911 | 1 | #NUM! | 0 | 0 | #NUM! |  |  |  |  | 4 | -0.66064
|  | 0 | 0.0209 | 0.002547 | 0 | 0 | 0 | 1 | #NUM! | -1.179911 | 1 | #NUM! | 0 | 0 | #NUM! |  |  |  |  | 4.1 | -0.664906
|  | 0 | 0.0209 | 0.002547 | 0 | 0 | 0 | 1 | #NUM! | -1.179911 | 1 | #NUM! | 0 | 0 | #NUM! |  |  |  |  | 4.2 | -0.669172
|  | 0 | 0.0209 | 0.002547 | 0 | 0 | 0 | 1 | #NUM! | -1.179911 | 1 | #NUM! | 0 | 0 | #NUM! |  |  |  |  | 4.3 | -0.673438
|  | 0 | 0.0209 | 0.002547 | 0 | 0 | 0 | 1 | #NUM! | -1.179911 | 1 | #NUM! | 0 | 0 | #NUM! |  |  |  |  | 4.4 | -0.677704
|  | 0 | 0.0209 | 0.002547 | 0 | 0 | 0 | 1 | #NUM! | -1.179911 | 1 | #NUM! | 0 | 0 | #NUM! |  |  |  |  | 4.5 | -0.68197
|  | 0 | 0.0209 | 0.002547 | 0 | 0 | 0 | 1 | #NUM! | -1.179911 | 1 | #NUM! | 0 | 0 | #NUM! |  |  |  |  | 4.6 | -0.686236
|  | 0 | 0.0209 | 0.002547 | 0 | 0 | 0 | 1 | #NUM! | -1.179911 | 1 | #NUM! | 0 | 0 | #NUM! |  |  |  |  | 4.7 | -0.690502
|  | 0 | 0.0209 | 0.002547 | 0 | 0 | 0 | 1 | #NUM! | -1.179911 | 1 | #NUM! | 0 | 0 | #NUM! |  |  |  |  | 4.8 | -0.694768
|  | 0 | 0.0209 | 0.002547 | 0 | 0 | 0 | 1 | #NUM! | -1.179911 | 1 | #NUM! | 0 | 0 | #NUM! |  |  |  |  | 4.9 | -0.699034
|  | 0 | 0.0209 | 0.002547 | 0 | 0 | 0 | 1 | #NUM! | -1.179911 | 1 | #NUM! | 0 | 0 | #NUM! |  |  |  |  | 5 | -0.7033
|  | 0 | 0.0209 | 0.002547 | 0 | 0 | 0 | 1 | #NUM! | -1.179911 | 1 | #NUM! | 0 | 0 | #NUM! |  |  |  |  | 5.1 | -0.707566
|  | 0 | 0.0209 | 0.002547 | 0 | 0 | 0 | 1 | #NUM! | -1.179911 | 1 | #NUM! | 0 | 0 | #NUM! |  |  |  |  | 5.2 | -0.711832
|  | 0 | 0.0209 | 0.002547 | 0 | 0 | 0 | 1 | #NUM! | -1.179911 | 1 | #NUM! | 0 | 0 | #NUM! |  |  |  |  | 5.3 | -0.716098
|  | 0 | 0.0209 | 0.002547 | 0 | 0 | 0 | 1 | #NUM! | -1.179911 | 1 | #NUM! | 0 | 0 | #NUM! |  |  |  |  | 5.4 | -0.720364
|  | 0 | 0.0209 | 0.002547 | 0 | 0 | 0 | 1 | #NUM! | -1.179911 | 1 | #NUM! | 0 | 0 | #NUM! |  |  |  |  | 5.5 | -0.72463
|  | 0 | 0.0209 | 0.002547 | 0 | 0 | 0 | 1 | #NUM! | -1.179911 | 1 | #NUM! | 0 | 0 | #NUM! |  |  |  |  | 5.6 | -0.728896
|  | 0 | 0.0209 | 0.002547 | 0 | 0 | 0 | 1 | #NUM! | -1.179911 | 1 | #NUM! | 0 | 0 | #NUM! |  |  |  |  | 5.7 | -0.733162
|  | 0 | 0.0209 | 0.002547 | 0 | 0 | 0 | 1 | #NUM! | -1.179911 | 1 | #NUM! | 0 | 0 | #NUM! |  |  |  |  | 5.8 | -0.737428
|  | 0 | 0.0209 | 0.002547 | 0 | 0 | 0 | 1 | #NUM! | -1.179911 | 1 | #NUM! | 0 | 0 | #NUM! |  |  |  |  | 5.9 | -0.741694
|  | 0 | 0.0209 | 0.002547 | 0 | 0 | 0 | 1 | #NUM! | -1.179911 | 1 | #NUM! | 0 | 0 | #NUM! |  |  |  |  | 6 | -0.74596
|  | 0 | 0.0209 | 0.002547 | 0 | 0 | 0 | 1 | #NUM! | -1.179911 | 1 | #NUM! | 0 | 0 | #NUM! |  |  |  |  | 6.1 | -0.750226
|  | 0 | 0.0209 | 0.002547 | 0 | 0 | 0 | 1 | #NUM! | -1.179911 | 1 | #NUM! | 0 | 0 | #NUM! |  |  |  |  | 6.2 | -0.754492
|  | 0 | 0.0209 | 0.002547 | 0 | 0 | 0 | 1 | #NUM! | -1.179911 | 1 | #NUM! | 0 | 0 | #NUM! |  |  |  |  | 6.3 | -0.758758
|  | 0 | 0.0209 | 0.002547 | 0 | 0 | 0 | 1 | #NUM! | -1.179911 | 1 | #NUM! | 0 | 0 | #NUM! |  |  |  |  | 6.4 | -0.763024
|  | 0 | 0.0209 | 0.002547 | 0 | 0 | 0 | 1 | #NUM! | -1.179911 | 1 | #NUM! | 0 | 0 | #NUM! |  |  |  |  | 6.5 | -0.76729
|  | 0 | 0.0209 | 0.002547 | 0 | 0 | 0 | 1 | #NUM! | -1.179911 | 1 | #NUM! | 0 | 0 | #NUM! |  |  |  |  | 6.6 | -0.771556
|  | 0 | 0.0209 | 0.002547 | 0 | 0 | 0 | 1 | #NUM! | -1.179911 | 1 | #NUM! | 0 | 0 | #NUM! |  |  |  |  | 6.7 | -0.775822
|  | 0 | 0.0209 | 0.002547 | 0 | 0 | 0 | 1 | #NUM! | -1.179911 | 1 | #NUM! | 0 | 0 | #NUM! |  |  |  |  | 6.8 | -0.780088
|  | 0 | 0.0209 | 0.002547 | 0 | 0 | 0 | 1 | #NUM! | -1.179911 | 1 | #NUM! | 0 | 0 | #NUM! |  |  |  |  | 6.9 | -0.784354
|  | 0 | 0.0209 | 0.002547 | 0 | 0 | 0 | 1 | #NUM! | -1.179911 | 1 | #NUM! | 0 | 0 | #NUM! |  |  |  |  | 7 | -0.78862
|  | 0 | 0.0209 | 0.002547 | 0 | 0 | 0 | 1 | #NUM! | -1.179911 | 1 | #NUM! | 0 | 0 | #NUM! |  |  |  |  | 7.1 | -0.792886
|  | 0 | 0.0209 | 0.002547 | 0 | 0 | 0 | 1 | #NUM! | -1.179911 | 1 | #NUM! | 0 | 0 | #NUM! |  |  |  |  | 7.2 | -0.797152
|  | 0 | 0.0209 | 0.002547 | 0 | 0 | 0 | 1 | #NUM! | -1.179911 | 1 | #NUM! | 0 | 0 | #NUM! |  |  |  |  | 7.3 | -0.801418
|  | 0 | 0.0209 | 0.002547 | 0 | 0 | 0 | 1 | #NUM! | -1.179911 | 1 | #NUM! | 0 | 0 | #NUM! |  |  |  |  | 7.4 | -0.805684
|  | 0 | 0.0209 | 0.002547 | 0 | 0 | 0 | 1 | #NUM! | -1.179911 | 1 | #NUM! | 0 | 0 | #NUM! |  |  |  |  | 7.5 | -0.80995
|  | 0 | 0.0209 | 0.002547 | 0 | 0 | 0 | 1 | #NUM! | -1.179911 | 1 | #NUM! | 0 | 0 | #NUM!
|  | 0 | 0.0209 | 0.002547 | 0 | 0 | 0 | 1 | #NUM! | -1.179911 | 1 | #NUM! | 0 | 0 | #NUM!
|  | 0 | 0.0209 | 0.002547 | 0 | 0 | 0 | 1 | #NUM! | -1.179911 | 1 | #NUM! | 0 | 0 | #NUM!
|  | 0 | 0.0209 | 0.002547 | 0 | 0 | 0 | 1 | #NUM! | -1.179911 | 1 | #NUM! | 0 | 0 | #NUM!
|  | 0 | 0.0209 | 0.002547 | 0 | 0 | 0 | 1 | #NUM! | -1.179911 | 1 | #NUM! | 0 | 0 | #NUM!
|  | 0 | 0.0209 | 0.002547 | 0 | 0 | 0 | 1 | #NUM! | -1.179911 | 1 | #NUM! | 0 | 0 | #NUM!
|  | 0 | 0.0209 | 0.002547 | 0 | 0 | 0 | 1 | #NUM! | -1.179911 | 1 | #NUM! | 0 | 0 | #NUM!
|  | 0 | 0.0209 | 0.002547 | 0 | 0 | 0 | 1 | #NUM! | -1.179911 | 1 | #NUM! | 0 | 0 | #NUM!
|  | 0 | 0.0209 | 0.002547 | 0 | 0 | 0 | 1 | #NUM! | -1.179911 | 1 | #NUM! | 0 | 0 | #NUM!
|  | 0 | 0.0209 | 0.002547 | 0 | 0 | 0 | 1 | #NUM! | -1.179911 | 1 | #NUM! | 0 | 0 | #NUM!
|  | 0 | 0.0209 | 0.002547 | 0 | 0 | 0 | 1 | #NUM! | -1.179911 | 1 | #NUM! | 0 | 0 | #NUM!
|  | 0 | 0.0209 | 0.002547 | 0 | 0 | 0 | 1 | #NUM! | -1.179911 | 1 | #NUM! | 0 | 0 | #NUM!
|  | 0 | 0.0209 | 0.002547 | 0 | 0 | 0 | 1 | #NUM! | -1.179911 | 1 | #NUM! | 0 | 0 | #NUM!
|  | 0 | 0.0209 | 0.002547 | 0 | 0 | 0 | 1 | #NUM! | -1.179911 | 1 | #NUM! | 0 | 0 | #NUM!
|  | 0 | 0.0209 | 0.002547 | 0 | 0 | 0 | 1 | #NUM! | -1.179911 | 1 | #NUM! | 0 | 0 | #NUM!
|  | 0 | 0.0209 | 0.002547 | 0 | 0 | 0 | 1 | #NUM! | -1.179911 | 1 | #NUM! | 0 | 0 | #NUM!
|  | 0 | 0.0209 | 0.002547 | 0 | 0 | 0 | 1 | #NUM! | -1.179911 | 1 | #NUM! | 0 | 0 | #NUM!
|  | 0 | 0.0209 | 0.002547 | 0 | 0 | 0 | 1 | #NUM! | -1.179911 | 1 | #NUM! | 0 | 0 | #NUM!
|  | 0 | 0.0209 | 0.002547 | 0 | 0 | 0 | 1 | #NUM! | -1.179911 | 1 | #NUM! | 0 | 0 | #NUM!
|  | 0 | 0.0209 | 0.002547 | 0 | 0 | 0 | 1 | #NUM! | -1.179911 | 1 | #NUM! | 0 | 0 | #NUM!
|  | 0 | 0.0209 | 0.002547 | 0 | 0 | 0 | 1 | #NUM! | -1.179911 | 1 | #NUM! | 0 | 0 | #NUM!
|  | 0 | 0.0209 | 0.002547 | 0 | 0 | 0 | 1 | #NUM! | -1.179911 | 1 | #NUM! | 0 | 0 | #NUM!
|  | 0 | 0.0209 | 0.002547 | 0 | 0 | 0 | 1 | #NUM! | -1.179911 | 1 | #NUM! | 0 | 0 | #NUM!
|  | 0 | 0.0209 | 0.002547 | 0 | 0 | 0 | 1 | #NUM! | -1.179911 | 1 | #NUM! | 0 | 0 | #NUM!
|  | 0 | 0.0209 | 0.002547 | 0 | 0 | 0 | 1 | #NUM! | -1.179911 | 1 | #NUM! | 0 | 0 | #NUM!
|  | 0 | 0.0209 | 0.002547 | 0 | 0 | 0 | 1 | #NUM! | -1.179911 | 1 | #NUM! | 0 | 0 | #NUM!
|  | 0 | 0.0209 | 0.002547 | 0 | 0 | 0 | 1 | #NUM! | -1.179911 | 1 | #NUM! | 0 | 0 | #NUM!
|  | 0 | 0.0209 | 0.002547 | 0 | 0 | 0 | 1 | #NUM! | -1.179911 | 1 | #NUM! | 0 | 0 | #NUM!
|  | 0 | 0.0209 | 0.002547 | 0 | 0 | 0 | 1 | #NUM! | -1.179911 | 1 | #NUM! | 0 | 0 | #NUM!
|  | 0 | 0.0209 | 0.002547 | 0 | 0 | 0 | 1 | #NUM! | -1.179911 | 1 | #NUM! | 0 | 0 | #NUM!
|  | 0 | 0.0209 | 0.002547 | 0 | 0 | 0 | 1 | #NUM! | -1.179911 | 1 | #NUM! | 0 | 0 | #NUM!
|  | 0 | 0.0209 | 0.002547 | 0 | 0 | 0 | 1 | #NUM! | -1.179911 | 1 | #NUM! | 0 | 0 | #NUM!
|  | 0 | 0.0209 | 0.002547 | 0 | 0 | 0 | 1 | #NUM! | -1.179911 | 1 | #NUM! | 0 | 0 | #NUM!
|  | 0 | 0.0209 | 0.002547 | 0 | 0 | 0 | 1 | #NUM! | -1.179911 | 1 | #NUM! | 0 | 0 | #NUM!
|  | 0 | 0.0209 | 0.002547 | 0 | 0 | 0 | 1 | #NUM! | -1.179911 | 1 | #NUM! | 0 | 0 | #NUM!
|  | 0 | 0.0209 | 0.002547 | 0 | 0 | 0 | 1 | #NUM! | -1.179911 | 1 | #NUM! | 0 | 0 | #NUM!
|  | 0 | 0.0209 | 0.002547 | 0 | 0 | 0 | 1 | #NUM! | -1.179911 | 1 | #NUM! | 0 | 0 | #NUM!
|  | 0 | 0.0209 | 0.002547 | 0 | 0 | 0 | 1 | #NUM! | -1.179911 | 1 | #NUM! | 0 | 0 | #NUM!
|  | 0 | 0.0209 | 0.002547 | 0 | 0 | 0 | 1 | #NUM! | -1.179911 | 1 | #NUM! | 0 | 0 | #NUM!
|  | 0 | 0.0209 | 0.002547 | 0 | 0 | 0 | 1 | #NUM! | -1.179911 | 1 | #NUM! | 0 | 0 | #NUM!
|  | 0 | 0.0209 | 0.002547 | 0 | 0 | 0 | 1 | #NUM! | -1.179911 | 1 | #NUM! | 0 | 0 | #NUM!
|  | 0 | 0.0209 | 0.002547 | 0 | 0 | 0 | 1 | #NUM! | -1.179911 | 1 | #NUM! | 0 | 0 | #NUM!
|  | 0 | 0.0209 | 0.002547 | 0 | 0 | 0 | 1 | #NUM! | -1.179911 | 1 | #NUM! | 0 | 0 | #NUM!
|  | 0 | 0.0209 | 0.002547 | 0 | 0 | 0 | 1 | #NUM! | -1.179911 | 1 | #NUM! | 0 | 0 | #NUM!
|  | 0 | 0.0209 | 0.002547 | 0 | 0 | 0 | 1 | #NUM! | -1.179911 | 1 | #NUM! | 0 | 0 | #NUM!
|  | 0 | 0.0209 | 0.002547 | 0 | 0 | 0 | 1 | #NUM! | -1.179911 | 1 | #NUM! | 0 | 0 | #NUM!
|  | 0 | 0.0209 | 0.002547 | 0 | 0 | 0 | 1 | #NUM! | -1.179911 | 1 | #NUM! | 0 | 0 | #NUM!
|  | 0 | 0.0209 | 0.002547 | 0 | 0 | 0 | 1 | #NUM! | -1.179911 | 1 | #NUM! | 0 | 0 | #NUM!
|  | 0 | 0.0209 | 0.002547 | 0 | 0 | 0 | 1 | #NUM! | -1.179911 | 1 | #NUM! | 0 | 0 | #NUM!
|  | 0 | 0.0209 | 0.002547 | 0 | 0 | 0 | 1 | #NUM! | -1.179911 | 1 | #NUM! | 0 | 0 | #NUM!
|  | 0 | 0.0209 | 0.002547 | 0 | 0 | 0 | 1 | #NUM! | -1.179911 | 1 | #NUM! | 0 | 0 | #NUM!
|  | 0 | 0.0209 | 0.002547 | 0 | 0 | 0 | 1 | #NUM! | -1.179911 | 1 | #NUM! | 0 | 0 | #NUM!
|  | 0 | 0.0209 | 0.002547 | 0 | 0 | 0 | 1 | #NUM! | -1.179911 | 1 | #NUM! | 0 | 0 | #NUM!
|  | 0 | 0.0209 | 0.002547 | 0 | 0 | 0 | 1 | #NUM! | -1.179911 | 1 | #NUM! | 0 | 0 | #NUM!
|  | 0 | 0.0209 | 0.002547 | 0 | 0 | 0 | 1 | #NUM! | -1.179911 | 1 | #NUM! | 0 | 0 | #NUM!
|  | 0 | 0.0209 | 0.002547 | 0 | 0 | 0 | 1 | #NUM! | -1.179911 | 1 | #NUM! | 0 | 0 | #NUM!
|  | 0 | 0.0209 | 0.002547 | 0 | 0 | 0 | 1 | #NUM! | -1.179911 | 1 | #NUM! | 0 | 0 | #NUM!
|  | 0 | 0.0209 | 0.002547 | 0 | 0 | 0 | 1 | #NUM! | -1.179911 | 1 | #NUM! | 0 | 0 | #NUM!
|  | 0 | 0.0209 | 0.002547 | 0 | 0 | 0 | 1 | #NUM! | -1.179911 | 1 | #NUM! | 0 | 0 | #NUM!
|  | 0 | 0.0209 | 0.002547 | 0 | 0 | 0 | 1 | #NUM! | -1.179911 | 1 | #NUM! | 0 | 0 | #NUM!
|  | 0 | 0.0209 | 0.002547 | 0 | 0 | 0 | 1 | #NUM! | -1.179911 | 1 | #NUM! | 0 | 0 | #NUM!
|  | 0 | 0.0209 | 0.002547 | 0 | 0 | 0 | 1 | #NUM! | -1.179911 | 1 | #NUM! | 0 | 0 | #NUM!
|  | 0 | 0.0209 | 0.002547 | 0 | 0 | 0 | 1 | #NUM! | -1.179911 | 1 | #NUM! | 0 | 0 | #NUM!
|  | 0 | 0.0209 | 0.002547 | 0 | 0 | 0 | 1 | #NUM! | -1.179911 | 1 | #NUM! | 0 | 0 | #NUM!
|  | 0 | 0.0209 | 0.002547 | 0 | 0 | 0 | 1 | #NUM! | -1.179911 | 1 | #NUM! | 0 | 0 | #NUM!
|  | 0 | 0.0209 | 0.002547 | 0 | 0 | 0 | 1 | #NUM! | -1.179911 | 1 | #NUM! | 0 | 0 | #NUM!
|  | 0 | 0.0209 | 0.002547 | 0 | 0 | 0 | 1 | #NUM! | -1.179911 | 1 | #NUM! | 0 | 0 | #NUM!
|  | 0 | 0.0209 | 0.002547 | 0 | 0 | 0 | 1 | #NUM! | -1.179911 | 1 | #NUM! | 0 | 0 | #NUM!
|  | 0 | 0.0209 | 0.002547 | 0 | 0 | 0 | 1 | #NUM! | -1.179911 | 1 | #NUM! | 0 | 0 | #NUM!
|  | 0 | 0.0209 | 0.002547 | 0 | 0 | 0 | 1 | #NUM! | -1.179911 | 1 | #NUM! | 0 | 0 | #NUM!
|  | 0 | 0.0209 | 0.002547 | 0 | 0 | 0 | 1 | #NUM! | -1.179911 | 1 | #NUM! | 0 | 0 | #NUM!
|  | 0 | 0.0209 | 0.002547 | 0 | 0 | 0 | 1 | #NUM! | -1.179911 | 1 | #NUM! | 0 | 0 | #NUM!
|  | 0 | 0.0209 | 0.002547 | 0 | 0 | 0 | 1 | #NUM! | -1.179911 | 1 | #NUM! | 0 | 0 | #NUM!
|  | 0 | 0.0209 | 0.002547 | 0 | 0 | 0 | 1 | #NUM! | -1.179911 | 1 | #NUM! | 0 | 0 | #NUM!
|  | 0 | 0.0209 | 0.002547 | 0 | 0 | 0 | 1 | #NUM! | -1.179911 | 1 | #NUM! | 0 | 0 | #NUM!
|  | 0 | 0.0209 | 0.002547 | 0 | 0 | 0 | 1 | #NUM! | -1.179911 | 1 | #NUM! | 0 | 0 | #NUM!
|  | 0 | 0.0209 | 0.002547 | 0 | 0 | 0 | 1 | #NUM! | -1.179911 | 1 | #NUM! | 0 | 0 | #NUM!
|  | 0 | 0.0209 | 0.002547 | 0 | 0 | 0 | 1 | #NUM! | -1.179911 | 1 | #NUM! | 0 | 0 | #NUM!
|  | 0 | 0.0209 | 0.002547 | 0 | 0 | 0 | 1 | #NUM! | -1.179911 | 1 | #NUM! | 0 | 0 | #NUM!
|  | 0 | 0.0209 | 0.002547 | 0 | 0 | 0 | 1 | #NUM! | -1.179911 | 1 | #NUM! | 0 | 0 | #NUM!
|  | 0 | 0.0209 | 0.002547 | 0 | 0 | 0 | 1 | #NUM! | -1.179911 | 1 | #NUM! | 0 | 0 | #NUM!
|  | 0 | 0.0209 | 0.002547 | 0 | 0 | 0 | 1 | #NUM! | -1.179911 | 1 | #NUM! | 0 | 0 | #NUM!
|  | 0 | 0.0209 | 0.002547 | 0 | 0 | 0 | 1 | #NUM! | -1.179911 | 1 | #NUM! | 0 | 0 | #NUM!
|  | 0 | 0.0209 | 0.002547 | 0 | 0 | 0 | 1 | #NUM! | -1.179911 | 1 | #NUM! | 0 | 0 | #NUM!
|  | 0 | 0.0209 | 0.002547 | 0 | 0 | 0 | 1 | #NUM! | -1.179911 | 1 | #NUM! | 0 | 0 | #NUM!
|  | 0 | 0.0209 | 0.002547 | 0 | 0 | 0 | 1 | #NUM! | -1.179911 | 1 | #NUM! | 0 | 0 | #NUM! | #NUM!
|  | 0 | 0.0209 | 0.002547 | 0 | 0 | 0 | 1 | #NUM! | -1.179911 | 1 | #NUM! | 0 | 0 | #NUM!
|  | 0 | 0.0209 | 0.002547 | 0 | 0 | 0 | 1 | #NUM! | -1.179911 | 1 | #NUM! | 0 | 0 | #NUM!
|  | 0 | 0.0209 | 0.002547 | 0 | 0 | 0 | 1 | #NUM! | -1.179911 | 1 | #NUM! | 0 | 0 | #NUM!
|  | 0 | 0.0209 | 0.002547 | 0 | 0 | 0 | 1 | #NUM! | -1.179911 | 1 | #NUM! | 0 | 0 | #NUM!
|  | 0 | 0.0209 | 0.002547 | 0 | 0 | 0 | 1 | #NUM! | -1.179911 | 1 | #NUM! | 0 | 0 | #NUM!
|  | 0 | 0.0209 | 0.002547 | 0 | 0 | 0 | 1 | #NUM! | -1.179911 | 1 | #NUM! | 0 | 0 | #NUM!
|  | 0 | 0.0209 | 0.002547 | 0 | 0 | 0 | 1 | #NUM! | -1.179911 | 1 | #NUM! | 0 | 0 | #NUM!
|  | 0 | 0.0209 | 0.002547 | 0 | 0 | 0 | 1 | #NUM! | -1.179911 | 1 | #NUM! | 0 | 0 | #NUM!
|  | 0 | 0.0209 | 0.002547 | 0 | 0 | 0 | 1 | #NUM! | -1.179911 | 1 | #NUM! | 0 | 0 | #NUM!
|  | 0 | 0.0209 | 0.002547 | 0 | 0 | 0 | 1 | #NUM! | -1.179911 | 1 | #NUM! | 0 | 0 | #NUM!
|  | 0 | 0.0209 | 0.002547 | 0 | 0 | 0 | 1 | #NUM! | -1.179911 | 1 | #NUM! | 0 | 0 | #NUM!
|  | 0 | 0.0209 | 0.002547 | 0 | 0 | 0 | 1 | #NUM! | -1.179911 | 1 | #NUM! | 0 | 0 | #NUM!
|  | 0 | 0.0209 | 0.002547 | 0 | 0 | 0 | 1 | #NUM! | -1.179911 | 1 | #NUM! | 0 | 0 | #NUM!
|  | 0 | 0.0209 | 0.002547 | 0 | 0 | 0 | 1 | #NUM! | -1.179911 | 1 | #NUM! | 0 | 0 | #NUM!
|  | 0 | 0.0209 | 0.002547 | 0 | 0 | 0 | 1 | #NUM! | -1.179911 | 1 | #NUM! | 0 | 0 | #NUM!
|  | 0 | 0.0209 | 0.002547 | 0 | 0 | 0 | 1 | #NUM! | -1.179911 | 1 | #NUM! | 0 | 0 | #NUM!
|  | 0 | 0.0209 | 0.002547 | 0 | 0 | 0 | 1 | #NUM! | -1.179911 | 1 | #NUM! | 0 | 0 | #NUM!
|  | 0 | 0.0209 | 0.002547 | 0 | 0 | 0 | 1 | #NUM! | -1.179911 | 1 | #NUM! | 0 | 0 | #NUM!
|  | 0 | 0.0209 | 0.002547 | 0 | 0 | 0 | 1 | #NUM! | -1.179911 | 1 | #NUM! | 0 | 0 | #NUM!
|  | 0 | 0.0209 | 0.002547 | 0 | 0 | 0 | 1 | #NUM! | -1.179911 | 1 | #NUM! | 0 | 0 | #NUM!
|  | 0 | 0.0209 | 0.002547 | 0 | 0 | 0 | 1 | #NUM! | -1.179911 | 1 | #NUM! | 0 | 0 | #NUM!
|  | 0 | 0.0209 | 0.002547 | 0 | 0 | 0 | 1 | #NUM! | -1.179911 | 1 | #NUM! | 0 | 0 | #NUM!
|  | 0 | 0.0209 | 0.002547 | 0 | 0 | 0 | 1 | #NUM! | -1.179911 | 1 | #NUM! | 0 | 0 | #NUM!
|  | 0 | 0.0209 | 0.002547 | 0 | 0 | 0 | 1 | #NUM! | -1.179911 | 1 | #NUM! | 0 | 0 | #NUM!
|  | 0 | 0.0209 | 0.002547 | 0 | 0 | 0 | 1 | #NUM! | -1.179911 | 1 | #NUM! | 0 | 0 | #NUM!
|  | 0 | 0.0209 | 0.002547 | 0 | 0 | 0 | 1 | #NUM! | -1.179911 | 1 | #NUM! | 0 | 0 | #NUM!
|  | 0 | 0.0209 | 0.002547 | 0 | 0 | 0 | 1 | #NUM! | -1.179911 | 1 | #NUM! | 0 | 0 | #NUM!
|  | 0 | 0.0209 | 0.002547 | 0 | 0 | 0 | 1 | #NUM! | -1.179911 | 1 | #NUM! | 0 | 0 | #NUM!
|  | 0 | 0.0209 | 0.002547 | 0 | 0 | 0 | 1 | #NUM! | -1.179911 | 1 | #NUM! | 0 | 0 | #NUM!
|  | 0 | 0.0209 | 0.002547 | 0 | 0 | 0 | 1 | #NUM! | -1.179911 | 1 | #NUM! | 0 | 0 | #NUM!
|  | 0 | 0.0209 | 0.002547 | 0 | 0 | 0 | 1 | #NUM! | -1.179911 | 1 | #NUM! | 0 | 0 | #NUM!
|  | 0 | 0.0209 | 0.002547 | 0 | 0 | 0 | 1 | #NUM! | -1.179911 | 1 | #NUM! | 0 | 0 | #NUM!
|  | 0 | 0.0209 | 0.002547 | 0 | 0 | 0 | 1 | #NUM! | -1.179911 | 1 | #NUM! | 0 | 0 | #NUM!
|  | 0 | 0.0209 | 0.002547 | 0 | 0 | 0 | 1 | #NUM! | -1.179911 | 1 | #NUM! | 0 | 0 | #NUM!
|  | 0 | 0.0209 | 0.002547 | 0 | 0 | 0 | 1 | #NUM! | -1.179911 | 1 | #NUM! | 0 | 0 | #NUM!
|  | 0 | 0.0209 | 0.002547 | 0 | 0 | 0 | 1 | #NUM! | -1.179911 | 1 | #NUM! | 0 | 0 | #NUM!
|  | 0 | 0.0209 | 0.002547 | 0 | 0 | 0 | 1 | #NUM! | -1.179911 | 1 | #NUM! | 0 | 0 | #NUM!
|  | 0 | 0.0209 | 0.002547 | 0 | 0 | 0 | 1 | #NUM! | -1.179911 | 1 | #NUM! | 0 | 0 | #NUM!
|  | 0 | 0.0209 | 0.002547 | 0 | 0 | 0 | 1 | #NUM! | -1.179911 | 1 | #NUM! | 0 | 0 | #NUM!
|  | 0 | 0.0209 | 0.002547 | 0 | 0 | 0 | 1 | #NUM! | -1.179911 | 1 | #NUM! | 0 | 0 | #NUM!
|  | 0 | 0.0209 | 0.002547 | 0 | 0 | 0 | 1 | #NUM! | -1.179911 | 1 | #NUM! | 0 | 0 | #NUM!
|  | 0 | 0.0209 | 0.002547 | 0 | 0 | 0 | 1 | #NUM! | -1.179911 | 1 | #NUM! | 0 | 0 | #NUM!
|  | 0 | 0.0209 | 0.002547 | 0 | 0 | 0 | 1 | #NUM! | -1.179911 | 1 | #NUM! | 0 | 0 | #NUM!
|  | 0 | 0.0209 | 0.002547 | 0 | 0 | 0 | 1 | #NUM! | -1.179911 | 1 | #NUM! | 0 | 0 | #NUM!
|  | 0 | 0.0209 | 0.002547 | 0 | 0 | 0 | 1 | #NUM! | -1.179911 | 1 | #NUM! | 0 | 0 | #NUM!
|  | 0 | 0.0209 | 0.002547 | 0 | 0 | 0 | 1 | #NUM! | -1.179911 | 1 | #NUM! | 0 | 0 | #NUM!
|  | 0 | 0.0209 | 0.002547 | 0 | 0 | 0 | 1 | #NUM! | -1.179911 | 1 | #NUM! | 0 | 0 | #NUM!
|  | 0 | 0.0209 | 0.002547 | 0 | 0 | 0 | 1 | #NUM! | -1.179911 | 1 | #NUM! | 0 | 0 | #NUM!
|  | 0 | 0.0209 | 0.002547 | 0 | 0 | 0 | 1 | #NUM! | -1.179911 | 1 | #NUM! | 0 | 0 | #NUM!
|  | 0 | 0.0209 | 0.002547 | 0 | 0 | 0 | 1 | #NUM! | -1.179911 | 1 | #NUM! | 0 | 0 | #NUM!
|  | 0 | 0.0209 | 0.002547 | 0 | 0 | 0 | 1 | #NUM! | -1.179911 | 1 | #NUM! | 0 | 0 | #NUM!
|  | 0 | 0.0209 | 0.002547 | 0 | 0 | 0 | 1 | #NUM! | -1.179911 | 1 | #NUM! | 0 | 0 | #NUM!
|  | 0 | 0.0209 | 0.002547 | 0 | 0 | 0 | 1 | #NUM! | -1.179911 | 1 | #NUM! | 0 | 0 | #NUM!
|  | 0 | 0.0209 | 0.002547 | 0 | 0 | 0 | 1 | #NUM! | -1.179911 | 1 | #NUM! | 0 | 0 | #NUM!
|  | 0 | 0.0209 | 0.002547 | 0 | 0 | 0 | 1 | #NUM! | -1.179911 | 1 | #NUM! | 0 | 0 | #NUM!
|  | 0 | 0.0209 | 0.002547 | 0 | 0 | 0 | 1 | #NUM! | -1.179911 | 1 | #NUM! | 0 | 0 | #NUM!
|  | 0 | 0.0209 | 0.002547 | 0 | 0 | 0 | 1 | #NUM! | -1.179911 | 1 | #NUM! | 0 | 0 | #NUM!
|  | 0 | 0.0209 | 0.002547 | 0 | 0 | 0 | 1 | #NUM! | -1.179911 | 1 | #NUM! | 0 | 0 | #NUM!
|  | 0 | 0.0209 | 0.002547 | 0 | 0 | 0 | 1 | #NUM! | -1.179911 | 1 | #NUM! | 0 | 0 | #NUM!
|  | 0 | 0.0209 | 0.002547 | 0 | 0 | 0 | 1 | #NUM! | -1.179911 | 1 | #NUM! | 0 | 0 | #NUM!
|  | 0 | 0.0209 | 0.002547 | 0 | 0 | 0 | 1 | #NUM! | -1.179911 | 1 | #NUM! | 0 | 0 | #NUM!
|  | 0 | 0.0209 | 0.002547 | 0 | 0 | 0 | 1 | #NUM! | -1.179911 | 1 | #NUM! | 0 | 0 | #NUM!
|  | 0 | 0.0209 | 0.002547 | 0 | 0 | 0 | 1 | #NUM! | -1.179911 | 1 | #NUM! | 0 | 0 | #NUM!
|  | 0 | 0.0209 | 0.002547 | 0 | 0 | 0 | 1 | #NUM! | -1.179911 | 1 | #NUM! | 0 | 0 | #NUM!
|  | 0 | 0.0209 | 0.002547 | 0 | 0 | 0 | 1 | #NUM! | -1.179911 | 1 | #NUM! | 0 | 0 | #NUM!
|  | 0 | 0.0209 | 0.002547 | 0 | 0 | 0 | 1 | #NUM! | -1.179911 | 1 | #NUM! | 0 | 0 | #NUM!
|  | 0 | 0.0209 | 0.002547 | 0 | 0 | 0 | 1 | #NUM! | -1.179911 | 1 | #NUM! | 0 | 0 | #NUM!
|  | 0 | 0.0209 | 0.002547 | 0 | 0 | 0 | 1 | #NUM! | -1.179911 | 1 | #NUM! | 0 | 0 | #NUM!
|  | 0 | 0.0209 | 0.002547 | 0 | 0 | 0 | 1 | #NUM! | -1.179911 | 1 | #NUM! | 0 | 0 | #NUM!
|  | 0 | 0.0209 | 0.002547 | 0 | 0 | 0 | 1 | #NUM! | -1.179911 | 1 | #NUM! | 0 | 0 | #NUM!
|  | 0 | 0.0209 | 0.002547 | 0 | 0 | 0 | 1 | #NUM! | -1.179911 | 1 | #NUM! | 0 | 0 | #NUM!
|  | 0 | 0.0209 | 0.002547 | 0 | 0 | 0 | 1 | #NUM! | -1.179911 | 1 | #NUM! | 0 | 0 | #NUM!
|  | 0 | 0.0209 | 0.002547 | 0 | 0 | 0 | 1 | #NUM! | -1.179911 | 1 | #NUM! | 0 | 0 | #NUM!
|  | 0 | 0.0209 | 0.002547 | 0 | 0 | 0 | 1 | #NUM! | -1.179911 | 1 | #NUM! | 0 | 0 | #NUM!
|  | 0 | 0.0209 | 0.002547 | 0 | 0 | 0 | 1 | #NUM! | -1.179911 | 1 | #NUM! | 0 | 0 | #NUM!
|  | 0 | 0.0209 | 0.002547 | 0 | 0 | 0 | 1 | #NUM! | -1.179911 | 1 | #NUM! | 0 | 0 | #NUM!
|  | 0 | 0.0209 | 0.002547 | 0 | 0 | 0 | 1 | #NUM! | -1.179911 | 1 | #NUM! | 0 | 0 | #NUM!
|  | 0 | 0.0209 | 0.002547 | 0 | 0 | 0 | 1 | #NUM! | -1.179911 | 1 | #NUM! | 0 | 0 | #NUM!

## Sheet2
I | I | V | AUX |  |  | 1.179911
0.0661 | 13.22 | 0.846 | 0.02188474 | 13.22 | 0.01738474 | 0.8474466 | 0.8621541 | -0.3177565 | 5.2834 | 0.026417
0.117 | 23.4 | 0.837 | 0.02004206 | 23.4 | 0.01554206 | 0.8393449 | 0.8523536 | -0.3275569 | 15.97625 | 0.07988125
0.168 | 33.6 | 0.828 | 0.02024357 | 33.6 | 0.01574357 | 0.8314009 | 0.8444366 | -0.335474 | 26.05808 | 0.1302904
0.22 | 44 | 0.818 | 0.01856775 | 44 | 0.01406775 | 0.8220849 | 0.8335923 | -0.3463182 | 36.54726 | 0.1827363
0.273 | 54.6 | 0.811 | 0.02292344 | 54.6 | 0.01842344 | 0.8172581 | 0.8321995 | -0.3477111 | 47.44378 | 0.2372189
0.324 | 64.8 | 0.803 | 0.02005913 | 64.8 | 0.01555913 | 0.8094992 | 0.8219931 | -0.3579174 | 57.52561 | 0.28762805
0.375 | 75 | 0.797 | 0.02002382 | 75 | 0.01552382 | 0.8045089 | 0.8168814 | -0.3630292 | 68.01478 | 0.3400739
0.426 | 85.2 | 0.791 | 0.02062098 | 85.2 | 0.01612098 | 0.7997845 | 0.8125362 | -0.3673743 | 78.19844 | 0.3909922
0.479 | 95.8 | 0.785 | 0.02150164 | 95.8 | 0.01700164 | 0.7952993 | 0.8086456 | -0.371265 | 88.48395 | 0.44241975
0.533 | 106.6 | 0.779 | 0.02074512 | 106.6 | 0.01624512 | 0.7900571 | 0.8027121 | -0.3771985 | 98.66761 | 0.49333805
0.588 | 117.6 | 0.774 | 0.02223156 | 117.6 | 0.01773156 | 0.7870722 | 0.8007964 | -0.3791142 | 109.05496 | 0.5452748
0.639 | 127.8 | 0.768 | 0.02061886 | 127.8 | 0.01611886 | 0.7811754 | 0.7935547 | -0.3863558 | 119.4423 | 0.5972115
0.689 | 137.8 | 0.764 | 0.02157804 | 137.8 | 0.01707804 | 0.7788673 | 0.7919149 | -0.3879957 | 129.52412 | 0.6476206
0.743 | 148.6 | 0.759 | 0.02084491 | 148.6 | 0.01634491 | 0.7744878 | 0.7868936 | -0.393017 | 139.60594 | 0.6980297
0.794 | 158.8 | 0.754 | 0.02178681 | 158.8 | 0.01728681 | 0.7712987 | 0.784333 | -0.3955776 | 150.29879 | 0.75149395
0.847 | 169.4 | 0.75 | 0.02149804 | 169.4 | 0.01699804 | 0.7682088 | 0.7809574 | -0.3989532 | 160.38063 | 0.80190315
0.899 | 179.8 | 0.746 | 0.02160312 | 179.8 | 0.01710312 | 0.7654212 | 0.7781801 | -0.4017304 | 170.76796 | 0.8538398
0.951 | 190.2 | 0.742 | 0.02212035 | 190.2 | 0.01762035 | 0.7630365 | 0.7761108 | -0.4037998 | 180.84979 | 0.90424895
1 | 200 | 0.737 | 0.02196707 | 200 | 0.01746707 | 0.7589671 | 0.7718403 | -0.4080703 | 191.54263 | 0.95771315
1.06 | 212 | 0.733 | 0.02210068 | 212 | 0.01760068 | 0.7564267 | 0.769328 | -0.4105826 | 201.92998 | 1.0096499
1.11 | 222 | 0.729 | 0.0212447 | 222 | 0.0167447 | 0.7525816 | 0.7647885 | -0.4151221 | 212.72468 | 1.0636234
1.16 | 232 | 0.726 | 0.02223465 | 232 | 0.01773465 | 0.7517922 | 0.7646676 | -0.415243 | 223.0102 | 1.115051
1.21 | 242 | 0.722 | 0.02199914 | 242 | 0.01749914 | 0.748619 | 0.7612533 | -0.4186572 | 233.39754 | 1.1669877
1.27 | 254 | 0.718 | 0.02260286 | 254 | 0.01810286 | 0.7467056 | 0.7597035 | -0.4202071 | 243.47934 | 1.2173967
1.32 | 264 | 0.714 | 0.02136674 | 264 | 0.01686674 | 0.7422041 | 0.754247 | -0.4256636 | 253.76484 | 1.2688242
1.37 | 274 | 0.711 | 0.02244501 | 274 | 0.01794501 | 0.7417497 | 0.7545086 | -0.425402 | 264.66138 | 1.3233069
1.42 | 284 | 0.707 | 0.0206898 | 284 | 0.0161898 | 0.7363795 | 0.7478257 | -0.4320849 | 275.35422 | 1.3767711
1.47 | 294 | 0.704 | 0.02188486 | 294 | 0.01738486 | 0.7361707 | 0.7484097 | -0.4315009 | 285.74156 | 1.4287078
1.52 | 304 | 0.701 | 0.02142327 | 304 | 0.01692327 | 0.7335634 | 0.7454266 | -0.434484 | 295.82338 | 1.4791169
1.57 | 314 | 0.697 | 0.0220603 | 314 | 0.0175603 | 0.7316347 | 0.7438742 | -0.4360364 | 305.9052 | 1.529526
1.62 | 324 | 0.694 | 0.02066032 | 324 | 0.01616032 | 0.7274697 | 0.738685 | -0.4412256 | 316.29258 | 1.5814629
1.68 | 336 | 0.691 | 0.02202637 | 336 | 0.01752637 | 0.7280043 | 0.740115 | -0.4397956 | 326.57806 | 1.6328903
1.73 | 346 | 0.687 | 0.02086247 | 346 | 0.01636247 | 0.7230921 | 0.7343331 | -0.4455775 | 336.65988 | 1.6832994
1.78 | 356 | 0.684 | 0.02169629 | 356 | 0.01719629 | 0.7226194 | 0.7343817 | -0.4455289 | 347.14904 | 1.7357452
1.83 | 366 | 0.681 | 0.02072627 | 366 | 0.01622627 | 0.7189291 | 0.7299792 | -0.4499314 | 357.33272 | 1.7866636
1.88 | 376 | 0.678 | 0.02208459 | 376 | 0.01758459 | 0.719519 | 0.7314414 | -0.4484692 | 367.92376 | 1.8396188
1.93 | 386 | 0.675 | 0.02080467 | 386 | 0.01630467 | 0.715153 | 0.7261587 | -0.4537519 | 378.51474 | 1.8925737
1.98 | 396 | 0.672 | 0.02198246 | 396 | 0.01748246 | 0.7155253 | 0.7272735 | -0.4526371 | 388.59658 | 1.9429829
2.04 | 408 | 0.669 | 0.02076213 | 408 | 0.01626213 | 0.7113548 | 0.7222341 | -0.4576765 | 399.08576 | 1.9954288
2.09 | 418 | 0.666 | 0.02174874 | 418 | 0.01724874 | 0.7114549 | 0.7229425 | -0.456968 | 409.6768 | 2.048384
2.14 | 428 | 0.663 | 0.0207989 | 428 | 0.0162989 | 0.7075096 | 0.7183158 | -0.4615948 | 419.7586 | 2.098793
2.19 | 438 | 0.66 | 0.02128464 | 438 | 0.01678464 | 0.7066134 | 0.7176912 | -0.4622194 | 429.94228 | 2.1497114
2.25 | 450 | 0.657 | 0.02105837 | 450 | 0.01655837 | 0.7043813 | 0.7152602 | -0.4646504 | 440.32964 | 2.2016482
2.3 | 460 | 0.654 | 0.02128435 | 460 | 0.01678435 | 0.702954 | 0.713931 | -0.4659796 | 450.71694 | 2.2535847
2.35 | 470 | 0.651 | 0.02171559 | 470 | 0.01721559 | 0.7020316 | 0.713239 | -0.4666716 | 461.20616 | 2.3060308
2.4 | 480 | 0.648 | 0.02162325 | 480 | 0.01712325 | 0.6998958 | 0.7109917 | -0.4689189 | 472.51006 | 2.3625503
2.45 | 490 | 0.646 | 0.02090091 | 490 | 0.01640091 | 0.6972072 | 0.7078022 | -0.4721083 | 483.71206 | 2.4185603
2.5 | 500 | 0.643 | 0.02139897 | 500 | 0.01689897 | 0.6964974 | 0.7073634 | -0.4725471 | 494.91406 | 2.4745703
2.56 | 512 | 0.64 | 0.02111426 | 512 | 0.01661426 | 0.6940525 | 0.7046856 | -0.4752249 | 505.19956 | 2.5259978
2.61 | 522 | 0.637 | 0.02089146 | 522 | 0.01639146 | 0.6915267 | 0.7019681 | -0.4779425 | 515.79052 | 2.5789526
2.66 | 532 | 0.634 | 0.02088642 | 532 | 0.01638642 | 0.6895579 | 0.6999469 | -0.4799637 | 526.17792 | 2.6308896
2.71 | 542 | 0.631 | 0.02163969 | 542 | 0.01713969 | 0.6896435 | 0.7004587 | -0.4794519 | 536.25972 | 2.6812986
2.76 | 552 | 0.629 | 0.02085368 | 552 | 0.01635368 | 0.6865562 | 0.6968426 | -0.4830679 | 546.74888 | 2.7337444
2.81 | 562 | 0.626 | 0.02042404 | 562 | 0.01592404 | 0.6833915 | 0.69336 | -0.4865506 | 557.33994 | 2.7866997
2.87 | 574 | 0.623 | 0.02127383 | 574 | 0.01677383 | 0.6840559 | 0.694506 | -0.4854046 | 567.62544 | 2.8381272
2.92 | 584 | 0.621 | 0.02156965 | 584 | 0.01706965 | 0.6839834 | 0.6945836 | -0.4853269 | 578.52198 | 2.8926099
2.97 | 594 | 0.618 | 0.02069188 | 594 | 0.01619188 | 0.6794549 | 0.6894615 | -0.4904491 | 589.11294 | 2.9455647
3.02 | 604 | 0.615 | 0.02107076 | 604 | 0.01657076 | 0.6786337 | 0.6888247 | -0.4910858 | 599.29664 | 2.9964832
3.07 | 614 | 0.613 | 0.02087909 | 614 | 0.01637909 | 0.6770988 | 0.6871392 | -0.4927714 | 609.37846 | 3.0468923
3.13 | 626 | 0.61 | 0.02139942 | 626 | 0.01689942 | 0.6769802 | 0.6872888 | -0.4926217 | 619.4603 | 3.0973015
3.18 | 636 | 0.608 | 0.02168706 | 636 | 0.01718706 | 0.6769648 | 0.6874146 | -0.492496 | 630.35684 | 3.1517842
3.23 | 646 | 0.605 | 0.02088872 | 646 | 0.01638872 | 0.6724706 | 0.6823857 | -0.4975248 | 640.43862 | 3.2021931
3.28 | 656 | 0.603 | 0.02038131 | 656 | 0.01588131 | 0.6698507 | 0.6794271 | -0.5004835 | 651.74252 | 3.2587126
3.33 | 666 | 0.6 | 0.02090148 | 666 | 0.01640148 | 0.6696019 | 0.6794428 | -0.5004678 | 662.02798 | 3.3101399
3.38 | 676 | 0.597 | 0.02089936 | 676 | 0.01639936 | 0.6676398 | 0.6774303 | -0.5024803 | 672.7208 | 3.363604
3.43 | 686 | 0.595 | 0.02123693 | 686 | 0.01673693 | 0.6678427 | 0.6778012 | -0.5021094 | 682.80264 | 3.4140132
3.49 | 698 | 0.592 | 0.02121634 | 698 | 0.01671634 | 0.666045 | 0.6759411 | -0.5039695 | 692.98632 | 3.4649316
3.54 | 708 | 0.59 | 0.02192089 | 708 | 0.01742089 | 0.6675999 | 0.6778783 | -0.5020323 | 703.06822 | 3.5153411
3.59 | 718 | 0.587 | 0.02134181 | 718 | 0.01684181 | 0.6636171 | 0.6735032 | -0.5064073 | 713.45552 | 3.5672776
3.64 | 728 | 0.585 | 0.02118257 | 728 | 0.01668257 | 0.6621046 | 0.6718639 | -0.5080467 | 723.53736 | 3.6176868
3.69 | 738 | 0.582 | 0.02070923 | 738 | 0.01620923 | 0.6584171 | 0.6678508 | -0.5120597 | 733.721 | 3.668605
3.74 | 748 | 0.58 | 0.02084983 | 748 | 0.01634983 | 0.6579784 | 0.6674613 | -0.5124493 | 744.21016 | 3.7210508
3.8 | 760 | 0.578 | 0.02178003 | 760 | 0.01728003 | 0.6607641 | 0.670752 | -0.5091586 | 754.39384 | 3.7719692
3.85 | 770 | 0.575 | 0.02163067 | 770 | 0.01713067 | 0.6582781 | 0.6681282 | -0.5117823 | 764.57754 | 3.8228877
3.9 | 780 | 0.573 | 0.02152289 | 780 | 0.01702289 | 0.6569393 | 0.6666934 | -0.5132172 | 774.86304 | 3.8743152
3.95 | 790 | 0.57 | 0.02099637 | 790 | 0.01649637 | 0.6529357 | 0.6623386 | -0.517572 | 785.14848 | 3.9257424
4 | 800 | 0.568 | 0.02120653 | 800 | 0.01670653 | 0.6528261 | 0.6623154 | -0.5175952 | 795.6377 | 3.9781885
4.05 | 810 | 0.565 | 0.02128704 | 810 | 0.01678704 | 0.6512125 | 0.6606972 | -0.5192134 | 806.12686 | 4.0306343
4.1 | 820 | 0.563 | 0.02156987 | 820 | 0.01706987 | 0.6514365 | 0.6610468 | -0.5188638 | 816.2087 | 4.0810435
4.16 | 832 | 0.561 | 0.02135146 | 832 | 0.01685146 | 0.6498221 | 0.6592758 | -0.5206348 | 826.49424 | 4.1324712
4.21 | 842 | 0.558 | 0.0221993 | 842 | 0.0176993 | 0.651459 | 0.6613352 | -0.5185753 | 836.57608 | 4.1828804
4.26 | 852 | 0.556 | 0.02134931 | 852 | 0.01684931 | 0.646948 | 0.6563163 | -0.5235943 | 846.65792 | 4.2332896
4.31 | 862 | 0.554 | 0.02121298 | 862 | 0.01671298 | 0.6454279 | 0.6546869 | -0.5252236 | 857.04522 | 4.2852261
4.37 | 874 | 0.551 | 0.02233623 | 874 | 0.01783623 | 0.6486093 | 0.6584371 | -0.5214735 | 867.73808 | 4.3386904
4.42 | 884 | 0.549 | 0.02095336 | 884 | 0.01645336 | 0.6416138 | 0.6506467 | -0.5292639 | 877.81992 | 4.3890996
4.47 | 894 | 0.546 | 0.02204925 | 894 | 0.01754925 | 0.6445602 | 0.654142 | -0.5257685 | 887.90176 | 4.4395088
4.53 | 906 | 0.544 | 0.02171573 | 906 | 0.01721573 | 0.6423723 | 0.6517376 | -0.5281729 | 898.1873 | 4.4909365
4.58 | 916 | 0.542 | 0.02169617 | 916 | 0.01719617 | 0.6413685 | 0.6506888 | -0.5292218 | 909.18564 | 4.5459282
4.63 | 926 | 0.539 | 0.02190677 | 926 | 0.01740677 | 0.6404283 | 0.6498106 | -0.5301 | 919.87852 | 4.5993926
4.68 | 936 | 0.537 | 0.02175609 | 936 | 0.01725609 | 0.6388185 | 0.648085 | -0.5318256 | 930.0621 | 4.6503105
4.73 | 946 | 0.534 | 0.02242949 | 946 | 0.01792949 | 0.6400915 | 0.6496658 | -0.5302447 | 940.55126 | 4.7027563
4.79 | 958 | 0.533 | 0.02154141 | 958 | 0.01704141 | 0.6361834 | 0.6452665 | -0.5346441 | 952.16064 | 4.7608032
4.84 | 968 | 0.53 | 0.02252338 | 968 | 0.01802338 | 0.6390132 | 0.6485655 | -0.531345 | 962.75166 | 4.8137583
4.89 | 978 | 0.528 | 0.02160503 | 978 | 0.01710503 | 0.6336486 | 0.64268 | -0.5372305 | 973.54638 | 4.8677319
4.94 | 988 | 0.526 | 0.02235906 | 988 | 0.01785906 | 0.6364538 | 0.6458476 | -0.5340629 | 984.03564 | 4.9201782
4.99 | 998 | 0.524 | 0.0217084 | 998 | 0.0172084 | 0.6323249 | 0.6413421 | -0.5385684 | 994.62656 | 4.9731328
5.05 | 1010 | 0.521 | 0.02225402 | 1010 | 0.01775402 | 0.6333828 | 0.6426327 | -0.5372779 | 1005.93038 | 5.0296519
5.1 | 1020 | 0.519 | 0.02203676 | 1020 | 0.01753676 | 0.6313875 | 0.640489 | -0.5394215 | 1016.52138 | 5.0826069
5.15 | 1030 | 0.517 | 0.02238717 | 1030 | 0.01788717 | 0.6322939 | 0.6415416 | -0.538369 | 1027.31612 | 5.1365806
5.21 | 1042 | 0.514 | 0.02200328 | 1042 | 0.01750328 | 0.6286371 | 0.6376338 | -0.5422768 | 1037.4998 | 5.187499
5.26 | 1052 | 0.512 | 0.02229078 | 1052 | 0.01779078 | 0.6292495 | 0.6383584 | -0.5415522 | 1047.6834 | 5.238417
5.31 | 1062 | 0.51 | 0.02204913 | 1062 | 0.01754913 | 0.6270809 | 0.6360309 | -0.5438797 | 1057.76534 | 5.2888267
5.36 | 1072 | 0.508 | 0.02202762 | 1072 | 0.01752762 | 0.626068 | 0.634972 | -0.5449385 | 1069.3746 | 5.346873
5.41 | 1082 | 0.506 | 0.02176796 | 1082 | 0.01726796 | 0.6237647 | 0.6325023 | -0.5474083 | 1079.76202 | 5.3988101
5.48 | 1096 | 0.503 | 0.02218663 | 1096 | 0.01768663 | 0.6245827 | 0.6334791 | -0.5464315 | 1090.04756 | 5.4502378
5.53 | 1106 | 0.501 | 0.02234361 | 1106 | 0.01784361 | 0.6245602 | 0.6334998 | -0.5464107 | 1100.333 | 5.501665
5.58 | 1116 | 0.499 | 0.02194086 | 1116 | 0.01744086 | 0.62143 | 0.630133 | -0.5497776 | 1111.53496 | 5.5576748
5.63 | 1126 | 0.496 | 0.02266308 | 1126 | 0.01816308 | 0.6235931 | 0.632602 | -0.5473085 | 1122.12608 | 5.6106304
5.69 | 1138 | 0.494 | 0.02264226 | 1138 | 0.01814226 | 0.6228345 | 0.6317967 | -0.5481138 | 1132.30976 | 5.6615488
5.74 | 1148 | 0.492 | 0.02145605 | 1148 | 0.01695605 | 0.6151577 | 0.6235001 | -0.5564105 | 1143.00254 | 5.7150127
5.79 | 1158 | 0.49 | 0.02272169 | 1158 | 0.01822169 | 0.6215586 | 0.6304872 | -0.5494233 | 1153.08448 | 5.7654224
5.84 | 1168 | 0.488 | 0.02283627 | 1168 | 0.01833627 | 0.6213638 | 0.6303119 | -0.5495986 | 1164.28642 | 5.8214321
5.9 | 1180 | 0.485 | 0.02256098 | 1180 | 0.01806098 | 0.6181098 | 0.6268693 | -0.5530412 | 1174.77568 | 5.8738784
5.95 | 1190 | 0.483 | 0.0228319 | 1190 | 0.0183319 | 0.6188498 | 0.6277041 | -0.5522065 | 1185.57032 | 5.9278516
6 | 1200 | 0.481 | 0.02224513 | 1200 | 0.01774513 | 0.6144708 | 0.6230062 | -0.5569044 | 1195.65206 | 5.9782603
6.05 | 1210 | 0.479 | 0.02277129 | 1210 | 0.01827129 | 0.6167663 | 0.6255183 | -0.5543923 | 1206.03946 | 6.0301973
6.11 | 1222 | 0.477 | 0.02282169 | 1222 | 0.01832169 | 0.6164405 | 0.62518 | -0.5547306 | 1216.22314 | 6.0811157
6.16 | 1232 | 0.474 | 0.02233252 | 1232 | 0.01783252 | 0.6115683 | 0.6200209 | -0.5598896 | 1226.40674 | 6.1320337
6.21 | 1242 | 0.473 | 0.02308385 | 1242 | 0.01858385 | 0.6163507 | 0.6251409 | -0.5547697 | 1236.48868 | 6.1824434
6.27 | 1254 | 0.47 | 0.02248585 | 1254 | 0.01798585 | 0.6109863 | 0.6194396 | -0.560471 | 1247.07968 | 6.2353984
6.32 | 1264 | 0.468 | 0.02315919 | 1264 | 0.01865919 | 0.6143661 | 0.6230986 | -0.556812 | 1257.36504 | 6.2868252
6.37 | 1274 | 0.466 | 0.02308138 | 1274 | 0.01858138 | 0.6130284 | 0.6216873 | -0.5582233 | 1267.54874 | 6.3377437
6.42 | 1284 | 0.464 | 0.02228741 | 1284 | 0.01778741 | 0.6070852 | 0.6153386 | -0.564572 | 1277.93604 | 6.3896802
6.47 | 1294 | 0.462 | 0.02303111 | 1294 | 0.01853111 | 0.6110113 | 0.6195726 | -0.5603379 | 1288.629 | 6.443145
6.53 | 1306 | 0.46 | 0.02348831 | 1306 | 0.01898831 | 0.6133787 | 0.6221133 | -0.5577973 | 1299.11816 | 6.4955908
6.58 | 1316 | 0.458 | 0.02262923 | 1316 | 0.01812923 | 0.6069004 | 0.6152035 | -0.564707 | 1309.40362 | 6.5470181
6.63 | 1326 | 0.455 | 0.02375647 | 1326 | 0.01925647 | 0.6125054 | 0.6212671 | -0.5586435 | 1320.19834 | 6.6009917
6.68 | 1336 | 0.453 | 0.0229804 | 1336 | 0.0184804 | 0.6065091 | 0.6148807 | -0.5650299 | 1330.6875 | 6.6534375
6.73 | 1346 | 0.451 | 0.02284266 | 1346 | 0.01834266 | 0.6047311 | 0.6130036 | -0.566907 | 1341.17666 | 6.7058833
6.78 | 1356 | 0.449 | 0.02334821 | 1356 | 0.01884821 | 0.6073009 | 0.6157637 | -0.5641468 | 1352.48046 | 6.7624023
6.83 | 1366 | 0.447 | 0.02255835 | 1366 | 0.01805835 | 0.6010735 | 0.6091456 | -0.5707649 | 1362.5623 | 6.8128115
6.88 | 1376 | 0.445 | 0.0231224 | 1376 | 0.0186224 | 0.6040821 | 0.6123691 | -0.5675415 | 1372.746 | 6.86373
6.94 | 1388 | 0.443 | 0.02291267 | 1388 | 0.01841267 | 0.6020139 | 0.6101707 | -0.5697399 | 1382.92958 | 6.9146479
6.99 | 1398 | 0.441 | 0.02317603 | 1398 | 0.01867603 | 0.6030005 | 0.6112366 | -0.568674 | 1393.3169 | 6.9665845
7.04 | 1408 | 0.439 | 0.02292532 | 1408 | 0.01842532 | 0.6003943 | 0.608483 | -0.5714276 | 1403.60254 | 7.0180127
7.09 | 1418 | 0.437 | 0.02327945 | 1418 | 0.01877945 | 0.6020513 | 0.6102579 | -0.5696526 | 1413.88798 | 7.0694399
7.15 | 1430 | 0.434 | 0.02313652 | 1430 | 0.01863652 | 0.5994261 | 0.6075144 | -0.5723962 | 1424.17354 | 7.1208677
7.2 | 1440 | 0.432 | 0.02359609 | 1440 | 0.01909609 | 0.6018919 | 0.6101414 | -0.5697692 | 1434.45898 | 7.1722949
7.25 | 1450 | 0.43 | 0.02316554 | 1450 | 0.01866554 | 0.5979502 | 0.6059763 | -0.5739342 | 1444.84648 | 7.2242324
7.31 | 1462 | 0.428 | 0.024038 | 1462 | 0.019538 | 0.6037178 | 0.61208 | -0.5678305 | 1455.53926 | 7.2776963
7.36 | 1472 | 0.426 | 0.02287487 | 1472 | 0.01837487 | 0.594359 | 0.6021867 | -0.5777238 | 1465.621 | 7.328105
7.41 | 1482 | 0.424 | 0.02321753 | 1482 | 0.01871753 | 0.5960419 | 0.6039781 | -0.5759324 | 1475.80458 | 7.3790229
7.46 | 1492 | 0.422 | 0.02334983 | 1492 | 0.01884983 | 0.5961897 | 0.6041444 | -0.5757662 | 1486.29384 | 7.4314692
7.52 | 1504 | 0.42 | 0.02308961 | 1504 | 0.01858961 | 0.5936339 | 0.6014415 | -0.578469 | 1496.88486 | 7.4844243
7.57 | 1514 | 0.418 | 0.02444537 | 1514 | 0.01994537 | 0.6030515 | 0.6113886 | -0.5685219 | 1506.9666 | 7.534833
7.62 | 1524 | 0.416 | 0.02307135 | 1524 | 0.01857135 | 0.5918037 | 0.5995294 | -0.5803812 | 1517.76142 | 7.5888071
7.67 | 1534 | 0.413 | 0.0237929 | 1534 | 0.0192929 | 0.5954915 | 0.6034595 | -0.5764511 | 1528.55616 | 7.6427808
7.72 | 1544 | 0.411 | 0.02341685 | 1544 | 0.01891685 | 0.5917781 | 0.5995529 | -0.5803577 | 1538.8417 | 7.6942085
7.77 | 1554 | 0.409 | 0.02343933 | 1554 | 0.01893933 | 0.5911236 | 0.5988698 | -0.5810408 | 1548.92344 | 7.7446172
7.82 | 1564 | 0.407 | 0.02361766 | 1564 | 0.01911766 | 0.5916901 | 0.599471 | -0.5804396 | 1559.71816 | 7.7985908
7.87 | 1574 | 0.405 | 0.02412284 | 1574 | 0.01962284 | 0.5948468 | 0.602794 | -0.5771166 | 1569.7999 | 7.8489995
7.92 | 1584 | 0.403 | 0.02367999 | 1584 | 0.01917999 | 0.5905455 | 0.598275 | -0.5816355 | 1580.9001 | 7.9045005
7.98 | 1596 | 0.401 | 0.02378237 | 1596 | 0.01928237 | 0.5907833 | 0.5985155 | -0.581395 | 1590.98194 | 7.9549097
8.03 | 1606 | 0.399 | 0.0238119 | 1606 | 0.0193119 | 0.5902096 | 0.597915 | -0.5819955 | 1601.26748 | 8.0063374
8.08 | 1616 | 0.397 | 0.02335664 | 1616 | 0.01885664 | 0.5857216 | 0.5932077 | -0.5867028 | 1612.26592 | 8.0613296
8.13 | 1626 | 0.395 | 0.02376626 | 1626 | 0.01926626 | 0.5882197 | 0.5958298 | -0.5840807 | 1622.55136 | 8.1127568
8.18 | 1636 | 0.393 | 0.0234815 | 1636 | 0.0189815 | 0.5850787 | 0.5925384 | -0.5873721 | 1632.73506 | 8.1636753
8.23 | 1646 | 0.39 | 0.02421257 | 1646 | 0.01971257 | 0.5892695 | 0.5969574 | -0.5829532 | 1643.42792 | 8.2171396
8.28 | 1656 | 0.388 | 0.02338164 | 1656 | 0.01888164 | 0.5816 | 0.5889261 | -0.5909845 | 1653.50976 | 8.2675488
8.34 | 1668 | 0.386 | 0.02417968 | 1668 | 0.01967968 | 0.5876585 | 0.5952549 | -0.5846557 | 1663.5916 | 8.317958
8.39 | 1678 | 0.384 | 0.02359801 | 1678 | 0.01909801 | 0.5819873 | 0.5893209 | -0.5905897 | 1674.08086 | 8.3704043
8.44 | 1688 | 0.382 | 0.0240571 | 1688 | 0.0195571 | 0.585042 | 0.5925128 | -0.5873978 | 1684.26446 | 8.4213223
8.49 | 1698 | 0.38 | 0.02362007 | 1698 | 0.01912007 | 0.5805344 | 0.5878 | -0.5921105 | 1694.55 | 8.47275
8.55 | 1710 | 0.378 | 0.02441133 | 1710 | 0.01991133 | 0.5867168 | 0.5942433 | -0.5856673 | 1704.83554 | 8.5241777
8.6 | 1720 | 0.375 | 0.02377548 | 1720 | 0.01927548 | 0.5794691 | 0.5866974 | -0.5932132 | 1715.3248 | 8.576624
8.65 | 1730 | 0.373 | 0.02424615 | 1730 | 0.01974615 | 0.5827292 | 0.5900945 | -0.5898161 | 1725.61016 | 8.6280508
8.71 | 1742 | 0.371 | 0.02394501 | 1742 | 0.01944501 | 0.579561 | 0.5867751 | -0.5931355 | 1735.79376 | 8.6789688
8.76 | 1752 | 0.369 | 0.02406876 | 1752 | 0.01956876 | 0.5798423 | 0.5870632 | -0.5928474 | 1746.283 | 8.731415
8.81 | 1762 | 0.367 | 0.02440095 | 1762 | 0.01990095 | 0.5819724 | 0.589276 | -0.5906345 | 1756.4666 | 8.782333
8.87 | 1774 | 0.365 | 0.02434028 | 1774 | 0.01984028 | 0.5808982 | 0.5881399 | -0.5917706 | 1766.54844 | 8.8327422
8.92 | 1784 | 0.362 | 0.02376594 | 1784 | 0.01926594 | 0.5739922 | 0.5809665 | -0.5989441 | 1776.63028 | 8.8831514
8.97 | 1794 | 0.361 | 0.02431243 | 1794 | 0.01981243 | 0.5790825 | 0.5862348 | -0.5936758 | 1786.7121 | 8.9335605
9.02 | 1804 | 0.358 | 0.02424492 | 1804 | 0.01974492 | 0.5766891 | 0.5837578 | -0.5961528 | 1796.79394 | 8.9839697
9.07 | 1814 | 0.356 | 0.02432944 | 1814 | 0.01982944 | 0.576668 | 0.5837273 | -0.5961832 | 1807.38496 | 9.0369248
9.12 | 1824 | 0.354 | 0.02473657 | 1824 | 0.02023657 | 0.5795975 | 0.5867613 | -0.5931493 | 1817.4668 | 9.087334
9.17 | 1834 | 0.352 | 0.02427547 | 1834 | 0.01977547 | 0.5746061 | 0.5815671 | -0.5983435 | 1828.36348 | 9.1418174
9.22 | 1844 | 0.35 | 0.02418883 | 1844 | 0.01968883 | 0.573021 | 0.5799121 | -0.5999985 | 1838.54688 | 9.1927344
9.28 | 1856 | 0.348 | 0.02459159 | 1856 | 0.02009159 | 0.5762099 | 0.5832018 | -0.5967088 | 1849.03614 | 9.2451807
9.33 | 1866 | 0.346 | 0.02487228 | 1866 | 0.02037228 | 0.5780584 | 0.5851072 | -0.5948034 | 1859.11796 | 9.2955898
9.38 | 1876 | 0.343 | 0.02499474 | 1876 | 0.02049474 | 0.5774507 | 0.5844804 | -0.5954302 | 1870.1164 | 9.350582
9.43 | 1886 | 0.341 | 0.02505173 | 1886 | 0.02055173 | 0.5772378 | 0.584246 | -0.5956646 | 1880.60546 | 9.4030273
9.48 | 1896 | 0.339 | 0.0245658 | 1896 | 0.0200658 | 0.5718838 | 0.5786861 | -0.6012244 | 1890.99296 | 9.4549648
9.53 | 1906 | 0.337 | 0.02429625 | 1906 | 0.01979625 | 0.5685433 | 0.5752146 | -0.604696 | 1901.0748 | 9.505374
9.58 | 1916 | 0.335 | 0.02401649 | 1916 | 0.01951649 | 0.565078 | 0.571616 | -0.6082946 | 1911.15664 | 9.5557832
9.63 | 1926 | 0.333 | 0.02495005 | 1926 | 0.02045005 | 0.5732689 | 0.5800788 | -0.5998318 | 1921.74746 | 9.6087373
9.69 | 1938 | 0.33 | 0.02474694 | 1938 | 0.02024694 | 0.5697978 | 0.5764793 | -0.6034313 | 1931.93126 | 9.6596563
9.74 | 1948 | 0.328 | 0.02479771 | 1948 | 0.02029771 | 0.5695297 | 0.5761874 | -0.6037232 | 1942.42032 | 9.7121016
9.79 | 1958 | 0.327 | 0.02455391 | 1958 | 0.02005391 | 0.5673828 | 0.5739404 | -0.6059701 | 1952.70606 | 9.7635303
9.84 | 1968 | 0.324 | 0.02487 | 1968 | 0.02037 | 0.5687208 | 0.5753207 | -0.6045899 | 1962.88946 | 9.8144473
9.9 | 1980 | 0.322 | 0.02434825 | 1980 | 0.01984825 | 0.5630476 | 0.5694388 | -0.6104718 | 1973.07324 | 9.8653662
9.95 | 1990 | 0.32 | 0.02544496 | 1990 | 0.02094496 | 0.5731774 | 0.5798797 | -0.6000308 | 1983.25684 | 9.9162842
10 | 2000 | 0.317 | 0.02464304 | 2000 | 0.02014304 | 0.5634304 | 0.5698158 | -0.6100948 | 1993.64434 | 9.9682217
10 | 2000 | 0.315 | 0.02476062 | 2000 | 0.02026062 | 0.5626062 | 0.5689882 | -0.6109223 | 2004.2352 | 10.021176
10.1 | 2020 | 0.313 | 0.02476062 | 2020 | 0.02026062 | 0.5630822 | 0.5694238 | -0.6104868 | 2014.419 | 10.072095
10.2 | 2040 | 0.311 | 0.024 | 2040 | 0.02037 | 0.5558 | 0.5621351 | -0.6177755 | 2024.6026 | 10.123013
10.2 | 2040 | 0.309 | 0.024 | 2040 | 0.01984825 | 0.5538 | 0.5599331 | -0.6199775 | 2035.0918 | 10.175459
10.3 | 2060 | 0.306 | 0.024 | 2060 | 0.02094496 | 0.5532 | 0.5596092 | -0.6203014 | 2045.1734 | 10.225867
10.3 | 2060 | 0.304 | 0.024 | 2060 | 0.02014304 | 0.5512 | 0.5573235 | -0.6225871 | 2056.07 | 10.28035
10.4 | 2080 | 0.301 | 0.024 | 2080 | 0.01974492 | 0.5506 | 0.5565432 | -0.6233674 | 2066.1518 | 10.330759
10.4 | 2080 | 0.299 | 0.024 | 2080 | 0.01982944 | 0.5486 | 0.554529 | -0.6253816 | 2076.2338 | 10.381169
10.5 | 2100 | 0.297 | 0.024 | 2100 | 0.02023657 | 0.549 | 0.5550103 | -0.6249003 | 2086.5194 | 10.432597
10.5 | 2100 | 0.295 | 0.024 | 2100 | 0.01977547 | 0.547 | 0.5528338 | -0.6270768 | 2097.1102 | 10.485551
10.6 | 2120 | 0.293 | 0.024 | 2120 | 0.01968883 | 0.5474 | 0.5531688 | -0.6267417 | 2107.294 | 10.53647
10.6 | 2120 | 0.291 | 0.024 | 2120 | 0.02009159 | 0.5454 | 0.5512467 | -0.6286639 | 2117.4776 | 10.587388
10.7 | 2140 | 0.288 | 0.024 | 2140 | 0.02037228 | 0.5448 | 0.5506672 | -0.6292434 | 2127.6614 | 10.638307
10.7 | 2140 | 0.286 | 0.024 | 2140 | 0.0200658 | 0.5428 | 0.5485388 | -0.6313718 | 2138.6596 | 10.693298
10.8 | 2160 | 0.284 | 0.024 | 2160 | 0.01979625 | 0.5432 | 0.5488221 | -0.6310884 | 2149.3524 | 10.746762
10.8 | 2160 | 0.282 | 0.024 | 2160 | 0.01951649 | 0.5412 | 0.5467036 | -0.6332069 | 2159.4342 | 10.797171
10.9 | 2180 | 0.279 | 0.024 | 2180 | 0.02045005 | 0.5406 | 0.5463056 | -0.633605 | 2170.0252 | 10.850126
10.9 | 2180 | 0.277 | 0.024 | 2180 | 0.02024694 | 0.5386 | 0.5442084 | -0.6357022 | 2180.107 | 10.900535
11 | 2200 | 0.275 | 0.024 | 2200 | 0.02029771 | 0.539 | 0.5445819 | -0.6353287 | 2190.6982 | 10.953491
11 | 2200 | 0.272 | 0.024 | 2200 | 0.02094496 | 0.536 | 0.541697 | -0.6382135 | 2200.78 | 11.0039
11.1 | 2220 | 0.27 | 0.024 | 2220 | 0.02014304 | 0.5364 | 0.5418386 | -0.638072 | 2211.0654 | 11.055327
11.1 | 2220 | 0.268 | 0.024 | 2220 | 0.01974492 | 0.5344 | 0.5396916 | -0.6402189 | 2221.147 | 11.105735
11.2 | 2240 | 0.265 | 0.024 | 2240 | 0.01982944 | 0.5338 | 0.5390548 | -0.6408558 | 2231.6364 | 11.158182
11.2 | 2240 | 0.263 | 0.024 | 2240 | 0.02023657 | 0.5318 | 0.5371222 | -0.6427884 | 2241.82 | 11.2091
11.3 | 2260 | 0.261 | 0.024 | 2260 | 0.01977547 | 0.5322 | 0.5373614 | -0.6425492 | 2252.3092 | 11.261546
11.4 | 2280 | 0.259 | 0.024 | 2280 | 0.01968883 | 0.5326 | 0.5376994 | -0.6422112 | 2262.493 | 11.312465
11.4 | 2280 | 0.256 | 0.024 | 2280 | 0.02009159 | 0.5296 | 0.5347434 | -0.6451671 | 2272.982 | 11.36491
11.5 | 2300 | 0.254 | 0.024 | 2300 | 0.02094496 | 0.53 | 0.53532 | -0.6445906 | 2283.1658 | 11.415829
11.5 | 2300 | 0.252 | 0.024 | 2300 | 0.02014304 | 0.528 | 0.533076 | -0.6468345 | 2293.4512 | 11.467256
11.5 | 2300 | 0.252 | 0.024 | 2300 | 0.01974492 | 0.528 | 0.5329757 | -0.6469349 | 2303.5332 | 11.517666
[9 empty] | 2314.1242 | 11.570621
[9 empty] | 2325.4282 | 11.627141
[9 empty] | 2335.8152 | 11.679076
[9 empty] | 2345.9988 | 11.729994
[9 empty] | 2356.7938 | 11.783969
[9 empty] | 2366.8756 | 11.834378
[9 empty] | 2377.0594 | 11.885297
[9 empty] | 2387.141 | 11.935705
[9 empty] | 2394.066 | 11.97033