## Sheet1
x1 | y1 | x2 | y2 | x3 | y3
0.04550648 | -0.06 | 0.0446202 | -0.06071419 | 0.04618663 | -0.05959896
0.04547835 | -0.05996 | 0.04459348 | -0.06067371 | 0.04615722 | -0.05955923
0.04545024 | -0.05992 | 0.04456678 | -0.06063324 | 0.04612783 | -0.0595195
0.04542216 | -0.05988 | 0.0445401 | -0.06059276 | 0.04609847 | -0.05947977
0.04539411 | -0.05984 | 0.04451344 | -0.06055229 | 0.04606914 | -0.05944003
0.04536608 | -0.0598 | 0.04448681 | -0.06051181 | 0.04603984 | -0.0594003
0.04533807 | -0.05976 | 0.0444602 | -0.06047133 | 0.04601056 | -0.05936057
0.04531009 | -0.05972 | 0.04443362 | -0.06043086 | 0.0459813 | -0.05932084
0.04528213 | -0.05968 | 0.04440706 | -0.06039038 | 0.04595207 | -0.0592811
0.0452542 | -0.05964 | 0.04438052 | -0.06034991 | 0.04592287 | -0.05924137
0.0452263 | -0.0596 | 0.04435401 | -0.06030943 | 0.0458937 | -0.05920164
0.04519842 | -0.05956 | 0.04432752 | -0.06026895 | 0.04586455 | -0.05916191
0.04517056 | -0.05952 | 0.04430106 | -0.06022848 | 0.04583543 | -0.05912217
0.04514273 | -0.05948 | 0.04427462 | -0.060188 | 0.04580633 | -0.05908244
0.04511492 | -0.05944 | 0.0442482 | -0.06014753 | 0.04577726 | -0.05904271
0.04508714 | -0.0594 | 0.04422181 | -0.06010705 | 0.04574822 | -0.05900297
0.04505939 | -0.05936 | 0.04419544 | -0.06006657 | 0.0457192 | -0.05896324
0.04503166 | -0.05932 | 0.04416909 | -0.0600261 | 0.04569021 | -0.05892351
0.04500395 | -0.05928 | 0.04414277 | -0.05998562 | 0.04566124 | -0.05888378
0.04497627 | -0.05924 | 0.04411647 | -0.05994514 | 0.0456323 | -0.05884404
0.04494862 | -0.0592 | 0.0440902 | -0.05990467 | 0.04560339 | -0.05880431
0.04492099 | -0.05916 | 0.04406394 | -0.05986419 | 0.0455745 | -0.05876458
0.04489338 | -0.05912 | 0.04403772 | -0.05982372 | 0.04554564 | -0.05872485
0.0448658 | -0.05908 | 0.04401151 | -0.05978324 | 0.0455168 | -0.05868511
0.04483824 | -0.05904 | 0.04398533 | -0.05974276 | 0.04548799 | -0.05864538
0.0448107136 | -0.059 | 0.04395918 | -0.05970229 | 0.04545921 | -0.05860565
0.04478321 | -0.05896 | 0.04393305 | -0.05966181 | 0.04543045 | -0.05856592
0.04475573 | -0.05892 | 0.04390694 | -0.05962134 | 0.04540172 | -0.05852618
0.04472827 | -0.05888 | 0.04388085 | -0.05958086 | 0.04537302 | -0.05848645
0.04470084 | -0.05884 | 0.04385479 | -0.05954038 | 0.04534434 | -0.05844672
0.04467344 | -0.0588 | 0.04382876 | -0.05949991 | 0.04531569 | -0.05840699
0.04464606 | -0.05876 | 0.04380274 | -0.05945943 | 0.04528706 | -0.05836725
0.0446187 | -0.05872 | 0.04377675 | -0.05941896 | 0.04525846 | -0.05832752
0.04459137 | -0.05868 | 0.04375079 | -0.05937848 | 0.04522989 | -0.05828779
0.04456407 | -0.05864 | 0.04372485 | -0.059338 | 0.04520134 | -0.05824805
0.04453678 | -0.0586 | 0.04369893 | -0.05929753 | 0.04517282 | -0.05820832
0.04450953 | -0.05856 | 0.04367303 | -0.05925705 | 0.04514433 | -0.05816859
0.0444823 | -0.05852 | 0.04364716 | -0.05921657 | 0.04511586 | -0.05812886
0.04445509 | -0.05848 | 0.04362132 | -0.0591761 | 0.04508742 | -0.05808912
0.03419 | -0.05844 | 0.03386878 | -0.05913562 | 0.0343554 | -0.05804939
0.0339352 | -0.05282 | 0.03362671 | -0.05344873 | 0.03408901 | -0.05246695
0.0336244 | -0.04785 | 0.03333143 | -0.04841957 | 0.03376407 | -0.04753017
0.0334144 | -0.04318 | 0.03313191 | -0.04369398 | 0.03354452 | -0.04289139
0.0332072 | -0.03901 | 0.03293506 | -0.03947434 | 0.03332789 | -0.03874926
0.0329636 | -0.03529 | 0.03270362 | -0.03571006 | 0.03307321 | -0.03505412
0.0327816 | -0.03171 | 0.03253071 | -0.03208745 | 0.03288293 | -0.03149805
0.0326808 | -0.02836 | 0.03243494 | -0.02869757 | 0.03277755 | -0.02817044
0.0325884 | -0.02553 | 0.03234716 | -0.02583389 | 0.03268094 | -0.02535936
0.0324876 | -0.02301 | 0.03225139 | -0.02328389 | 0.03257556 | -0.0228562
0.032384 | -0.02075 | 0.03215296 | -0.02099699 | 0.03246725 | -0.02061131
0.0323084 | -0.01868 | 0.03208114 | -0.01890235 | 0.03238821 | -0.01855514
0.0322048 | -0.01679 | 0.03198271 | -0.01698985 | 0.0322799 | -0.01667778
0.0321264 | -0.01506 | 0.03190823 | -0.01523926 | 0.03219793 | -0.01495934
0.0320368 | -0.01348 | 0.0318231 | -0.01364045 | 0.03210425 | -0.0133899
0.0319668 | -0.012 | 0.03175659 | -0.01214284 | 0.03203107 | -0.01191979
0.0317596 | -0.01027 | 0.03155974 | -0.01039225 | 0.03181445 | -0.01020136
0.0317176 | -0.00891 | 0.03151984 | -0.009016057 | 0.03177053 | -0.008850446
0.03167 | -0.00732 | 0.03147461 | -0.007407131 | 0.03172077 | -0.007271074
0.0317204 | -0.00617 | 0.0315225 | -0.006243443 | 0.03177346 | -0.00612876
0.0318044 | -0.00509 | 0.0316023 | -0.005150587 | 0.03186128 | -0.005055979
0.0318604 | -0.00427 | 0.03165551 | -0.004320827 | 0.03191983 | -0.00424146
0.0318968 | -0.00353 | 0.03169009 | -0.003572018 | 0.03195789 | -0.003506406
0.0319164 | -0.00281 | 0.03170871 | -0.002843448 | 0.03197838 | -0.002791218
0.03195 | -0.00211 | 0.03174063 | -0.002135116 | 0.03201351 | -0.002095897
0.0319836 | -0.00141 | 0.03177256 | -0.001426783 | 0.03204863 | -0.001400576
0.0320172 | -0.000783774 | 0.03180448 | -0.0007931034 | 0.03208376 | -0.0007785353
0.0320732 | -0.000195673 | 0.03185768 | -0.0001980021 | 0.03214231 | -0.0001943651
0.0321152 | 0.000390241 | 0.03189758 | 0.0003948861 | 0.03218622 | 0.0003876327
0.0321656 | 0.00095525 | 0.03194547 | 0.0009666205 | 0.03223891 | 0.0009488652
0.0322244 | 0.0015 | 0.03200133 | 0.001517855 | 0.03230039 | 0.001489974
0.0322888 | 0.00202 | 0.03206252 | 0.002044044 | 0.03236772 | 0.002006498
0.0323616 | 0.00252 | 0.03213168 | 0.002549996 | 0.03244383 | 0.002503157
0.0324372 | 0.00302 | 0.03220351 | 0.003055948 | 0.03252287 | 0.002999815
0.032524 | 0.0035 | 0.03228597 | 0.003541661 | 0.03261362 | 0.003476606
0.0326192 | 0.00397 | 0.03237642 | 0.004017256 | 0.03271315 | 0.003943465
0.03272 | 0.00443 | 0.03247219 | 0.004482731 | 0.03281853 | 0.00440039
0.0328292 | 0.00489 | 0.03257593 | 0.004948207 | 0.0329327 | 0.004857316
0.0329468 | 0.00533 | 0.03268766 | 0.005393444 | 0.03305565 | 0.005294375
0.0330756 | 0.00577 | 0.03281003 | 0.005838681 | 0.03319031 | 0.005731434
0.03321 | 0.00619 | 0.03293772 | 0.006263681 | 0.03333082 | 0.006148626
0.0333528 | 0.00659 | 0.03307339 | 0.006668442 | 0.03348011 | 0.006545953
0.033504 | 0.00699 | 0.03321704 | 0.007073203 | 0.03363819 | 0.006943279
0.0336636 | 0.00736 | 0.03336867 | 0.007447607 | 0.03380505 | 0.007310806
0.0338288 | 0.00771 | 0.03352562 | 0.007801774 | 0.03397777 | 0.007658467
0.033994 | 0.00805 | 0.03368257 | 0.008145821 | 0.03415048 | 0.007996194
0.034162 | 0.00838 | 0.03384218 | 0.008479749 | 0.03432612 | 0.008323989
0.03433 | 0.00869 | 0.03400179 | 0.008793439 | 0.03450176 | 0.008631917
0.034498 | 0.009 | 0.03416141 | 0.009107129 | 0.03467741 | 0.008939845
0.0346576 | 0.00931 | 0.03431304 | 0.009420819 | 0.03484427 | 0.009247773
0.0348172 | 0.00964 | 0.03446467 | 0.009754747 | 0.03501113 | 0.009575567
0.0349684 | 0.00999 | 0.03460832 | 0.01010891 | 0.0351692 | 0.009923228
0.035114 | 0.01038 | 0.03474665 | 0.01050356 | 0.03532143 | 0.01031062
0.035254 | 0.01082 | 0.03487966 | 0.01094879 | 0.03546779 | 0.01074768
0.0353912 | 0.01131 | 0.03501001 | 0.01144463 | 0.03561123 | 0.0112344
0.0355228 | 0.01188 | 0.03513503 | 0.01202141 | 0.03574882 | 0.01180059
0.0356488 | 0.01253 | 0.03525474 | 0.01267915 | 0.03588055 | 0.01244625
0.0357748 | 0.01327 | 0.03537445 | 0.01342796 | 0.03601228 | 0.0131813
0.035898 | 0.01412 | 0.0354915 | 0.01428807 | 0.03614109 | 0.01402562
0.0360212 | 0.01509 | 0.03560855 | 0.01526962 | 0.03626989 | 0.01498914
0.0361472 | 0.01619 | 0.03572826 | 0.01638271 | 0.03640162 | 0.01608179
0.036276 | 0.01745 | 0.03585063 | 0.01765771 | 0.03653628 | 0.01733337
0.0364048 | 0.01885 | 0.03597299 | 0.01907438 | 0.03667094 | 0.01872401
0.0365364 | 0.02044 | 0.03609802 | 0.0206833 | 0.03680853 | 0.02030338
0.0366736 | 0.02222 | 0.03622837 | 0.02248449 | 0.03695197 | 0.02207148
0.036822 | 0.02422 | 0.03636936 | 0.0245083 | 0.03710712 | 0.02405812
0.036976 | 0.02646 | 0.03651567 | 0.02677496 | 0.03726812 | 0.02628314
0.0371356 | 0.02896 | 0.0366673 | 0.02930472 | 0.03743498 | 0.02876643
0.0373036 | 0.03177 | 0.03682691 | 0.03214816 | 0.03761062 | 0.03155765
0.0374912 | 0.03489 | 0.03700515 | 0.0353053 | 0.03780676 | 0.0346568
0.0376816 | 0.03838 | 0.03718604 | 0.03883684 | 0.03800582 | 0.03812347
0.0378972 | 0.04226 | 0.03739087 | 0.04276303 | 0.03823122 | 0.04197754
0.0381268 | 0.04659 | 0.03760901 | 0.04714457 | 0.03847127 | 0.0462786
0.0383732 | 0.05142 | 0.03784311 | 0.05203206 | 0.03872888 | 0.05107631
0.0386448 | 0.05679 | 0.03810115 | 0.05746598 | 0.03901283 | 0.05641042
0.038936 | 0.06278 | 0.0383778 | 0.06352728 | 0.03931728 | 0.06236038
0.0392496 | 0.06943 | 0.03867575 | 0.07025644 | 0.03964514 | 0.06896593
0.0395884 | 0.07684 | 0.03899763 | 0.07775464 | 0.03999935 | 0.07632641
0.0399692 | 0.08511 | 0.03935941 | 0.08612308 | 0.04039747 | 0.08454113
0.040294 | 0.0941 | 0.039668 | 0.09522009 | 0.04073705 | 0.09347104
0.0402352 | 0.10329 | 0.03961213 | 0.1045195 | 0.04067557 | 0.1025996
0.0404172 | 0.11379 | 0.03978504 | 0.1151445 | 0.04086585 | 0.1130294
0.0407448 | 0.12567 | 0.04009629 | 0.1271659 | 0.04120835 | 0.12483
0.0411872 | 0.13904 | 0.0405166 | 0.140695 | 0.04167088 | 0.1381107
0.0415764 | 0.15387 | 0.04088636 | 0.1557015 | 0.04207778 | 0.1528415
0.0421588 | 0.17053 | 0.04143968 | 0.1725599 | 0.04268667 | 0.1693902
0.0427944 | 0.18915 | 0.04204355 | 0.1914015 | 0.04335118 | 0.1878857
0.0434916 | 0.20979 | 0.04270593 | 0.2122872 | 0.0440801 | 0.2083878
0.044312 | 0.23301 | 0.04348537 | 0.2357836 | 0.04493781 | 0.2314526
0.0451044 | 0.25874 | 0.0442382 | 0.2618198 | 0.04576626 | 0.2570106
0.0460872 | 0.28732 | 0.04517193 | 0.29074 | 0.04679376 | 0.2853996
0.0472016 | 0.31992 | 0.04623068 | 0.3237281 | 0.04795885 | 0.3177817
0.048106 | 0.35453 | 0.04708992 | 0.35875 | 0.04890439 | 0.3521603
0.04952 | 0.39522 | 0.04843332 | 0.3999244 | 0.05038271 | 0.3925784
0.0511776 | 0.44023 | 0.05000815 | 0.4454701 | 0.05211571 | 0.4372875
0.0524992 | 0.48895 | 0.05126376 | 0.4947701 | 0.05349742 | 0.4856819
0.054504 | 0.54356 | 0.05316845 | 0.5500301 | 0.05559341 | 0.5399269
0.0562036 | 0.60577 | 0.05478319 | 0.6129806 | 0.05737032 | 0.6017211
0.0586368 | 0.67355 | 0.05709489 | 0.6815674 | 0.0599142 | 0.669048
0.0613584 | 0.75116 | 0.0596806 | 0.7601012 | 0.0627596 | 0.7461393
0.0642648 | 0.83446 | 0.06244187 | 0.8443927 | 0.0657982 | 0.8288825