## Sheet1
BOL |  | 30K |  | 75K
13.22 | 0.01568 | 12.59457 | 0.01605 | 24.25516 | 0.01723
23.4 | 0.01384 | 13.26956 | 0.01768 | 27.02537 | 0.01382
33.6 | 0.01404 | 39.63125 | 0.01601 | 33.26298 | 0.01576
44 | 0.01237 | 45.25805 | 0.01433 | 44.8482 | 0.01575
54.6 | 0.01672 | 61.75171 | 0.01881 | 63.7765 | 0.01642
64.8 | 0.01386 | 66.00015 | 0.01643 | 73.51326 | 0.01786
75 | 0.01382 | 68.13904 | 0.01655 | 75.01584 | 0.01494
85.2 | 0.01442 | 69.79834 | 0.01608 | 93.85836 | 0.01571
95.8 | 0.0153 | 98.08449 | 0.01715 | 99.95722 | 0.01646
106.6 | 0.01455 | 116.62106 | 0.01655 | 102.4144 | 0.01608
117.6 | 0.01603 | 122.34983 | 0.01622 | 116.37646 | 0.01705
127.8 | 0.01442 | 123.54332 | 0.0178 | 126.72246 | 0.01635
137.8 | 0.01538 | 129.92548 | 0.01838 | 132.67653 | 0.0156
148.6 | 0.01464 | 140.80394 | 0.01725 | 147.80226 | 0.01628
158.8 | 0.01559 | 143.7572 | 0.01713 | 165.89232 | 0.01647
169.4 | 0.0153 | 181.30719 | 0.01773 | 176.36823 | 0.01731
179.8 | 0.0154 | 198.55574 | 0.01736 | 184.08587 | 0.01653
190.2 | 0.01592 | 204.14638 | 0.01764 | 193.09678 | 0.01748
200 | 0.01577 | 206.12029 | 0.01742 | 207.98061 | 0.01721
212 | 0.0159 | 206.74825 | 0.01798 | 216.86868 | 0.0168
222 | 0.01504 | 233.72518 | 0.01604 | 232.04061 | 0.01768
232 | 0.01603 | 247.8689 | 0.0171 | 233.32667 | 0.01769
242 | 0.0158 | 252.7782 | 0.01795 | 239.5784 | 0.01624
254 | 0.0164 | 260.32207 | 0.01776 | 245.01828 | 0.01664
264 | 0.01517 | 283.72697 | 0.01787 | 254.82662 | 0.01797
274 | 0.01625 | 289.8015 | 0.01717 | 257.92885 | 0.01689
284 | 0.01449 | 297.94466 | 0.01693 | 271.70622 | 0.01636
294 | 0.01568 | 308.2911 | 0.01731 | 290.75646 | 0.01673
304 | 0.01522 | 308.43081 | 0.01749 | 295.16598 | 0.01629
314 | 0.01586 | 308.66918 | 0.01715 | 296.02611 | 0.01628
324 | 0.01446 | 322.66706 | 0.0162 | 321.55269 | 0.01652
336 | 0.01583 | 331.10402 | 0.01757 | 330.31975 | 0.01675
346 | 0.01466 | 342.9338 | 0.01684 | 341.78952 | 0.01578
356 | 0.0155 | 366.15616 | 0.0182 | 348.09137 | 0.01791
366 | 0.01453 | 371.0528 | 0.01665 | 367.63949 | 0.01659
376 | 0.01588 | 373.01929 | 0.01688 | 391.34447 | 0.01636
386 | 0.0146 | 374.49991 | 0.01712 | 391.82143 | 0.01516
396 | 0.01578 | 395.67353 | 0.01616 | 404.90584 | 0.01589
408 | 0.01456 | 402.54313 | 0.01556 | 412.65128 | 0.01684
418 | 0.01555 | 425.59764 | 0.01772 | 413.54105 | 0.01648
428 | 0.0146 | 432.6442 | 0.01684 | 424.83048 | 0.01622
438 | 0.01508 | 446.52217 | 0.01593 | 459.7554 | 0.01642
450 | 0.01486 | 456.40107 | 0.01793 | 463.84874 | 0.01693
460 | 0.01508 | 461.54003 | 0.01657 | 464.81825 | 0.01576
470 | 0.01552 | 463.66929 | 0.01711 | 468.026 | 0.01629
480 | 0.01542 | 466.80004 | 0.01755 | 474.60344 | 0.01626
490 | 0.0147 | 484.57046 | 0.01602 | 486.34306 | 0.01605
500 | 0.0152 | 490.65367 | 0.01769 | 500.15751 | 0.01645
512 | 0.01491 | 517.95285 | 0.01699 | 502.31702 | 0.01604
522 | 0.01469 | 522.56386 | 0.01727 | 516.06924 | 0.0165
532 | 0.01469 | 529.70649 | 0.01669 | 540.18219 | 0.01576
542 | 0.01544 | 542.63464 | 0.01671 | 549.00316 | 0.01592
552 | 0.01465 | 550.89991 | 0.01827 | 552.59251 | 0.01568
562 | 0.01422 | 552.65509 | 0.01585 | 552.71185 | 0.01593
574 | 0.01507 | 575.48123 | 0.01699 | 581.96165 | 0.01682
584 | 0.01537 | 584.72336 | 0.01725 | 593.78323 | 0.01637
594 | 0.01449 | 594.30747 | 0.01695 | 604.90818 | 0.0153
604 | 0.01487 | 608.51209 | 0.01652 | 606.74426 | 0.01599
614 | 0.01468 | 617.62273 | 0.01702 | 611.84929 | 0.01645
626 | 0.0152 | 624.81652 | 0.01695 | 617.95737 | 0.01713
636 | 0.01549 | 640.12506 | 0.01724 | 646.97958 | 0.0168
646 | 0.01469 | 655.47635 | 0.01581 | 658.70065 | 0.01576
656 | 0.01418 | 661.56714 | 0.01684 | 659.99718 | 0.01714
666 | 0.0147 | 684.37747 | 0.01547 | 662.65984 | 0.01567
676 | 0.0147 | 690.3825 | 0.01684 | 673.25882 | 0.01572
686 | 0.01504 | 703.35454 | 0.01617 | 689.3904 | 0.01604
698 | 0.01502 | 704.19292 | 0.01783 | 690.70994 | 0.01641
708 | 0.01572 | 706.3598 | 0.01655 | 705.8684 | 0.01613
718 | 0.01514 | 708.00855 | 0.0161 | 719.2865 | 0.01589
728 | 0.01498 | 712.06859 | 0.01663 | 727.14327 | 0.01562
738 | 0.01451 | 721.96449 | 0.01678 | 746.19553 | 0.01604
748 | 0.01465 | 733.3872 | 0.01692 | 760.95488 | 0.01629
760 | 0.01558 | 765.64039 | 0.01725 | 773.88117 | 0.01631
770 | 0.01543 | 772.61033 | 0.01739 | 774.47128 | 0.01667
780 | 0.01532 | 773.37917 | 0.01767 | 780.46927 | 0.01633
790 | 0.0148 | 795.84282 | 0.01666 | 796.40161 | 0.01675
800 | 0.01501 | 800.99687 | 0.01754 | 804.77106 | 0.01726
810 | 0.01509 | 809.87183 | 0.01623 | 812.13252 | 0.01615
820 | 0.01537 | 824.60056 | 0.01692 | 814.53216 | 0.01702
832 | 0.01515 | 848.46048 | 0.01772 | 826.10708 | 0.01704
842 | 0.016 | 850.22455 | 0.01696 | 836.69216 | 0.01696
852 | 0.01515 | 856.5422 | 0.01696 | 854.76965 | 0.01565
862 | 0.01501 | 859.79495 | 0.01836 | 867.09066 | 0.01749
874 | 0.01614 | 866.41507 | 0.01588 | 884.37657 | 0.01581
884 | 0.01475 | 893.08313 | 0.01627 | 886.97095 | 0.01718
894 | 0.01585 | 895.44383 | 0.01701 | 887.57512 | 0.01688
906 | 0.01552 | 899.07873 | 0.01739 | 901.07163 | 0.01575
916 | 0.0155 | 924.50684 | 0.0174 | 923.09259 | 0.01771
926 | 0.01571 | 924.78166 | 0.01733 | 924.03865 | 0.0172
936 | 0.01556 | 930.07573 | 0.01718 | 948.48585 | 0.01637
946 | 0.01623 | 944.5492 | 0.01746 | 948.6778 | 0.01697
958 | 0.01534 | 956.8314 | 0.01783 | 951.6263 | 0.0177
968 | 0.01632 | 971.79806 | 0.01766 | 974.17991 | 0.01727
978 | 0.01541 | 977.30698 | 0.0183 | 981.72083 | 0.01646
988 | 0.01616 | 993.1222 | 0.01736 | 998.62283 | 0.01635
998 | 0.01551 | 993.5218 | 0.01699 | 1004.43668 | 0.01717
1010 | 0.01605 | 1014.67953 | 0.01731 | 1009.87797 | 0.01687
1020 | 0.01584 | 1022.00486 | 0.01802 | 1019.01255 | 0.01733
1030 | 0.01619 | 1037.17422 | 0.01838 | 1022.55636 | 0.01728
1042 | 0.0158 | 1051.26999 | 0.01757 | 1027.73237 | 0.01718
1052 | 0.01609 | 1055.89341 | 0.01712 | 1047.65147 | 0.01634
1062 | 0.01585 | 1058.53026 | 0.01784 | 1061.50252 | 0.01701
1072 | 0.01583 | 1061.17774 | 0.017 | 1065.59209 | 0.01766
1082 | 0.01557 | 1068.25474 | 0.01725 | 1071.856 | 0.01745
1096 | 0.01599 | 1096.3887 | 0.01792 | 1097.30481 | 0.01666
1106 | 0.01614 | 1103.33335 | 0.017 | 1112.75556 | 0.01655
1116 | 0.01574 | 1104.32167 | 0.01771 | 1119.43701 | 0.01713
1126 | 0.01646 | 1126.40922 | 0.01694 | 1130.8526 | 0.01708
1138 | 0.01644 | 1135.8312 | 0.01807 | 1133.43362 | 0.01665
1148 | 0.01526 | 1143.03212 | 0.01804 | 1140.01182 | 0.01723
1158 | 0.01652 | 1171.889 | 0.01781 | 1158.40838 | 0.01715
1168 | 0.01664 | 1178.5324 | 0.01727 | 1166.60992 | 0.01729
1180 | 0.01636 | 1181.42157 | 0.01754 | 1183.00817 | 0.01649
1190 | 0.01663 | 1182.89504 | 0.01662 | 1195.72483 | 0.01766
1200 | 0.01605 | 1190.89951 | 0.01776 | 1208.84645 | 0.01723
1210 | 0.01657 | 1216.1356 | 0.01705 | 1209.61213 | 0.01643
1222 | 0.01662 | 1219.42348 | 0.01705 | 1218.50405 | 0.01756
1232 | 0.01613 | 1221.53754 | 0.01804 | 1236.42735 | 0.0161
1242 | 0.01688 | 1232.4122 | 0.01671 | 1240.80329 | 0.01632
1254 | 0.01629 | 1244.81559 | 0.01771 | 1243.68218 | 0.01778
1264 | 0.01696 | 1259.97251 | 0.01767 | 1255.86929 | 0.01698
1274 | 0.01688 | 1270.08682 | 0.01773 | 1257.27677 | 0.01646
1284 | 0.01609 | 1285.41233 | 0.01662 | 1282.10774 | 0.01706
1294 | 0.01683 | 1291.69616 | 0.01751 | 1311.00116 | 0.01695
1306 | 0.01729 | 1304.68996 | 0.01787 | 1313.03457 | 0.01711
1316 | 0.01643 | 1309.58749 | 0.01708 | 1315.40143 | 0.01705
1326 | 0.01756 | 1315.02077 | 0.01782 | 1321.83307 | 0.01683
1336 | 0.01678 | 1335.92641 | 0.01676 | 1346.95257 | 0.01703
1346 | 0.01664 | 1336.51079 | 0.01801 | 1355.84543 | 0.01665
1356 | 0.01715 | 1357.70094 | 0.01789 | 1357.29204 | 0.01693
1366 | 0.01636 | 1370.72259 | 0.01678 | 1359.75843 | 0.01707
1376 | 0.01692 | 1387.93345 | 0.01774 | 1376.70816 | 0.01732
1388 | 0.01671 | 1398.33203 | 0.01689 | 1385.92507 | 0.01716
1398 | 0.01698 | 1402.57951 | 0.01801 | 1405.04986 | 0.01618
1408 | 0.01673 | 1406.92823 | 0.01721 | 1406.46182 | 0.01719
1418 | 0.01708 | 1412.70872 | 0.01786 | 1418.83903 | 0.01693
1430 | 0.01694 | 1421.42298 | 0.01752 | 1427.13233 | 0.01729
1440 | 0.0174 | 1428.37116 | 0.0173 | 1444.83886 | 0.01699
1450 | 0.01697 | 1435.99184 | 0.01721 | 1466.02735 | 0.01682
1462 | 0.01784 | 1457.96283 | 0.01832 | 1476.78859 | 0.01707
1472 | 0.01667 | 1476.30228 | 0.01781 | 1476.94366 | 0.01733
1482 | 0.01702 | 1493.60406 | 0.01662 | 1484.95781 | 0.0166
1492 | 0.01715 | 1498.52638 | 0.01783 | 1492.81804 | 0.01715
1504 | 0.01689 | 1503.17378 | 0.01738 | 1494.95831 | 0.01571
1514 | 0.01825 | 1515.76377 | 0.01823 | 1500.24149 | 0.01753
1524 | 0.01687 | 1526.47963 | 0.01828 | 1527.90982 | 0.01806
1534 | 0.01759 | 1531.76667 | 0.01666 | 1537.45005 | 0.0168
1544 | 0.01722 | 1547.4119 | 0.01685 | 1539.5938 | 0.01666
1554 | 0.01724 | 1559.23063 | 0.01759 | 1540.07691 | 0.01721
1564 | 0.01742 | 1571.07101 | 0.01812 | 1560.58185 | 0.01676
1574 | 0.01792 | 1580.34593 | 0.0175 | 1578.20468 | 0.01701
1584 | 0.01748 | 1585.30399 | 0.01716 | 1597.12203 | 0.01712
1596 | 0.01758 | 1609.69833 | 0.01778 | 1603.06675 | 0.01775
1606 | 0.01761 | 1613.52683 | 0.01804 | 1614.29697 | 0.0169
1616 | 0.01716 | 1613.9843 | 0.01724 | 1625.17669 | 0.01693
1626 | 0.01757 | 1631.75576 | 0.01688 | 1631.58224 | 0.01761
1636 | 0.01728 | 1636.50764 | 0.01769 | 1632.79533 | 0.01661
1646 | 0.01801 | 1645.66348 | 0.01767 | 1647.29137 | 0.01671
1656 | 0.01718 | 1651.59658 | 0.01768 | 1655.00001 | 0.01732
1668 | 0.01798 | 1665.43194 | 0.01754 | 1671.99467 | 0.01766
1678 | 0.0174 | 1667.55424 | 0.01774 | 1683.66744 | 0.01718
1688 | 0.01786 | 1701.65159 | 0.01741 | 1684.92475 | 0.01598
1698 | 0.01742 | 1705.69826 | 0.0173 | 1687.88444 | 0.01695
1710 | 0.01821 | 1723.96524 | 0.01748 | 1722.77186 | 0.01818
1720 | 0.01758 | 1731.82216 | 0.01815 | 1727.07195 | 0.01622
1730 | 0.01805 | 1741.79453 | 0.01742 | 1728.44124 | 0.0169
1742 | 0.01775 | 1751.41771 | 0.01757 | 1728.58384 | 0.01773
1752 | 0.01787 | 1754.99614 | 0.01742 | 1749.46827 | 0.0176
1762 | 0.0182 | 1766.92588 | 0.01817 | 1772.52133 | 0.01705
1774 | 0.01814 | 1776.54157 | 0.01774 | 1775.84401 | 0.01701
1784 | 0.01757 | 1782.95624 | 0.01637 | 1789.72524 | 0.01655
1794 | 0.01811 | 1808.77044 | 0.01855 | 1792.28443 | 0.01805
1804 | 0.01804 | 1810.09608 | 0.01786 | 1808.33822 | 0.01698
1814 | 0.01813 | 1810.75416 | 0.01714 | 1811.9663 | 0.01722
1824 | 0.01854 | 1829.33404 | 0.01744 | 1833.25518 | 0.01696
1834 | 0.01808 | 1829.91311 | 0.01823 | 1834.40637 | 0.01681
1844 | 0.01799 | 1848.80915 | 0.01734 | 1849.7802 | 0.01698
1856 | 0.01839 | 1856.42389 | 0.01743 | 1853.65972 | 0.01716
1866 | 0.01867 | 1870.59851 | 0.01762 | 1878.07673 | 0.01764
1876 | 0.01879 | 1871.68619 | 0.01834 | 1880.16515 | 0.01714
1886 | 0.01885 | 1877.72714 | 0.01712 | 1881.44151 | 0.01688
1896 | 0.01837 | 1888.24661 | 0.01742 | 1886.41145 | 0.01761
1906 | 0.0181 | 1896.44413 | 0.0178 | 1908.94186 | 0.0171
1916 | 0.01782 | 1908.25163 | 0.01728 | 1934.05518 | 0.01737
1926 | 0.01875 | 1933.93979 | 0.01879 | 1935.59208 | 0.01746
1938 | 0.01855 | 1937.26965 | 0.01684 | 1936.48726 | 0.01649
1948 | 0.0186 | 1952.87958 | 0.01693 | 1956.63148 | 0.01672
1958 | 0.01835 | 1961.44899 | 0.01766 | 1960.10038 | 0.01802
1968 | 0.01867 | 1979.3764 | 0.01808 | 1968.22031 | 0.0168
1980 | 0.01815 | 1983.87485 | 0.01795 | 1982.48416 | 0.01669
1990 | 0.01924 | 1995.45521 | 0.01753 | 1984.92034 | 0.01793
2000 | 0.01844 | 2009.02287 | 0.01813 | 2008.50227 | 0.01749
2000 | 0.01856 | 2009.93658 | 0.01806 | 2010.23408 | 0.0171
2020 | 0.01856 | 2014.02154 | 0.01802 | 2033.2991 | 0.01694
2040 | 0.01867 | 2034.7003 | 0.01768 | 2035.61476 | 0.01724
2040 | 0.01815 | 2052.66537 | 0.01655 | 2047.9027 | 0.01718
2060 | 0.01924 | 2055.50937 | 0.01749 | 2063.82971 | 0.01666
2060 | 0.01844 | 2063.02425 | 0.01822 | 2065.25542 | 0.01776
2080 | 0.01804 | 2071.55516 | 0.0183 | 2082.85207 | 0.01737
2080 | 0.01813 | 2079.40054 | 0.01714 | 2086.32626 | 0.01645
2100 | 0.01854 | 2097.72759 | 0.01761 | 2094.4272 | 0.01736
2100 | 0.01808 | 2101.6673 | 0.01765 | 2098.17749 | 0.01699
2120 | 0.01799 | 2121.37932 | 0.01752 | 2106.94869 | 0.01699
2120 | 0.01839 | 2133.04939 | 0.0183 | 2109.74263 | 0.01714
2140 | 0.01867 | 2135.87018 | 0.01767 | 2132.34734 | 0.01673
2140 | 0.01837 | 2142.24747 | 0.01714 | 2151.38742 | 0.01715
2160 | 0.0181 | 2159.88406 | 0.01792 | 2153.33506 | 0.01775
2160 | 0.01782 | 2164.86763 | 0.01726 | 2172.30782 | 0.01708
2180 | 0.01875 | 2169.73226 | 0.01769 | 2185.28328 | 0.0173
2180 | 0.01855 | 2186.78224 | 0.01773 | 2190.24591 | 0.01637
2200 | 0.0186 | 2190.69165 | 0.01778 | 2206.61867 | 0.01713
2200 | 0.01924 | 2206.22863 | 0.01814 | 2208.81439 | 0.01858
2220 | 0.01844 | 2223.89059 | 0.01718 | 2209.59037 | 0.01663
2220 | 0.01804 | 2235.53477 | 0.01709 | 2221.37057 | 0.01679
2240 | 0.01813 | 2242.49449 | 0.01746 | 2238.64424 | 0.01758
2240 | 0.01854 | 2242.53938 | 0.01834 | 2245.4786 | 0.01744
2260 | 0.01808 | 2257.20599 | 0.01763 | 2264.46105 | 0.01671
2280 | 0.01799 | 2278.70852 | 0.01732 | 2277.64334 | 0.01668
2280 | 0.01839 | 2287.0017 | 0.01791 | 2284.75487 | 0.01737
2300 | 0.01924 | 2289.09128 | 0.01787 | 2289.32153 | 0.01704
2300 | 0.01844 | 2295.50017 | 0.01677 | 2295.95888 | 0.01746
2300 | 0.01804 | 2302.05982 | 0.01847 | 2297.51165 | 0.01784