## Sheet1
BOL |  | 30K |  | 75K
22.50073 | 0.01429 | 24.08775 | 0.01384 | 28.40163 | 0.01548
23.7383 | 0.01425 | 27.7452 | 0.01496 | 33.01889 | 0.01659
25.458 | 0.01264 | 28.22975 | 0.0126 | 35.60339 | 0.01554
28.25143 | 0.01551 | 35.39685 | 0.01365 | 39.53154 | 0.01312
38.46615 | 0.01586 | 47.64809 | 0.01553 | 44.87096 | 0.01502
73.16817 | 0.01446 | 72.33443 | 0.01553 | 67.91659 | 0.01456
75.88948 | 0.01523 | 74.96957 | 0.01406 | 79.27119 | 0.01637
77.57478 | 0.01432 | 84.87877 | 0.01436 | 81.8348 | 0.01477
109.31444 | 0.01479 | 99.53107 | 0.01517 | 108.46879 | 0.01577
111.99655 | 0.01507 | 101.63472 | 0.01514 | 118.19463 | 0.01563
121.82922 | 0.01556 | 108.90419 | 0.01455 | 124.6873 | 0.01585
138.35305 | 0.01526 | 134.41474 | 0.01534 | 134.93066 | 0.01517
142.32995 | 0.01601 | 140.54477 | 0.01572 | 136.67108 | 0.01651
153.40958 | 0.01501 | 149.68077 | 0.01484 | 141.85971 | 0.01518
154.72363 | 0.01542 | 158.60063 | 0.01584 | 161.04345 | 0.01507
167.0262 | 0.01603 | 163.49068 | 0.01374 | 170.25005 | 0.01654
171.26621 | 0.014 | 172.72794 | 0.01438 | 191.70002 | 0.01556
187.972 | 0.01467 | 184.70454 | 0.014 | 198.57913 | 0.0143
219.78154 | 0.01503 | 231.77211 | 0.0155 | 222.3571 | 0.01521
229.73328 | 0.01513 | 231.8038 | 0.01675 | 225.36073 | 0.01585
232.29423 | 0.01446 | 236.25953 | 0.01512 | 232.48854 | 0.01462
232.68747 | 0.01629 | 240.47298 | 0.0139 | 235.18541 | 0.01648
254.048 | 0.01583 | 248.77978 | 0.01511 | 263.45696 | 0.01623
258.37705 | 0.01496 | 255.54342 | 0.01575 | 270.00332 | 0.01505
258.83953 | 0.01574 | 270.71623 | 0.01529 | 273.661 | 0.01665
267.43851 | 0.01648 | 292.8735 | 0.01582 | 274.38764 | 0.01707
292.42657 | 0.01549 | 296.80719 | 0.01583 | 288.8676 | 0.01482
296.43714 | 0.01576 | 298.04275 | 0.01491 | 295.48138 | 0.01672
300.1976 | 0.01507 | 310.186 | 0.01609 | 308.15593 | 0.01618
304.15322 | 0.01622 | 319.13301 | 0.01558 | 321.81995 | 0.01505
337.96512 | 0.01489 | 334.52642 | 0.01493 | 340.76601 | 0.01581
348.19479 | 0.01534 | 343.36992 | 0.0147 | 352.04578 | 0.0163
350.30638 | 0.01525 | 343.39354 | 0.01467 | 356.14464 | 0.01557
354.1533 | 0.01466 | 348.5479 | 0.01462 | 356.99786 | 0.01634
357.51742 | 0.0157 | 354.3119 | 0.01579 | 357.79925 | 0.01497
358.81177 | 0.01636 | 364.24397 | 0.01384 | 359.626 | 0.01605
395.29324 | 0.01478 | 393.9116 | 0.01446 | 398.63512 | 0.01551
400.0977 | 0.0161 | 405.98158 | 0.01563 | 399.24428 | 0.01609
409.1155 | 0.01586 | 407.46199 | 0.01691 | 412.22714 | 0.01586
420.01609 | 0.01498 | 414.93249 | 0.01479 | 415.17176 | 0.01517
421.14089 | 0.01474 | 420.89121 | 0.0144 | 420.01213 | 0.01568
437.93582 | 0.01654 | 421.76528 | 0.01626 | 436.40307 | 0.01666
445.37043 | 0.01493 | 433.65112 | 0.01411 | 451.05729 | 0.01517
445.93727 | 0.01519 | 437.15763 | 0.01459 | 460.91468 | 0.01549
458.80894 | 0.01627 | 439.89348 | 0.01521 | 465.12511 | 0.01564
463.1851 | 0.0146 | 458.99973 | 0.01603 | 468.48226 | 0.01676
477.76519 | 0.01601 | 467.64914 | 0.01392 | 484.29757 | 0.01691
497.35846 | 0.01467 | 491.87411 | 0.01415 | 491.64078 | 0.01501
519.43691 | 0.01512 | 516.76021 | 0.01466 | 506.00199 | 0.01539
520.91934 | 0.01489 | 527.10563 | 0.01478 | 518.06523 | 0.01549
527.47651 | 0.01498 | 531.68869 | 0.01498 | 533.28743 | 0.0153
532.27851 | 0.01559 | 542.68004 | 0.01536 | 535.78719 | 0.01582
562.05926 | 0.01594 | 553.22844 | 0.01375 | 569.41085 | 0.01427
565.13799 | 0.01387 | 566.1368 | 0.01552 | 573.42194 | 0.01588
571.07395 | 0.01501 | 566.26462 | 0.01532 | 575.78413 | 0.01556
587.49154 | 0.01471 | 576.53196 | 0.01553 | 583.36419 | 0.01492
588.74915 | 0.01516 | 588.48095 | 0.01423 | 587.12418 | 0.01597
596.29516 | 0.01572 | 596.56427 | 0.01517 | 609.97084 | 0.01526
617.19319 | 0.01498 | 614.21675 | 0.01326 | 615.69514 | 0.01557
637.3239 | 0.01521 | 646.76509 | 0.01598 | 634.51917 | 0.01532
652.19761 | 0.01582 | 653.82885 | 0.01526 | 653.07541 | 0.01556
653.2289 | 0.01515 | 654.62238 | 0.01432 | 655.28869 | 0.01577
666.33413 | 0.01513 | 666.1563 | 0.01646 | 664.10931 | 0.01552
670.81965 | 0.01488 | 674.36134 | 0.01509 | 664.55587 | 0.01506
680.96551 | 0.01458 | 679.20479 | 0.01515 | 680.95216 | 0.01698
686.24775 | 0.01614 | 681.39709 | 0.01431 | 682.49023 | 0.01506
704.47146 | 0.01477 | 718.59406 | 0.01643 | 702.2288 | 0.01577
706.27008 | 0.01663 | 720.56993 | 0.01454 | 712.60367 | 0.01517
713.1887 | 0.0151 | 724.89216 | 0.01459 | 713.47125 | 0.01668
730.85151 | 0.01494 | 729.55233 | 0.01489 | 735.70455 | 0.01639
735.48637 | 0.01497 | 736.18884 | 0.01506 | 738.26186 | 0.01591
750.74003 | 0.01614 | 764.78139 | 0.01603 | 741.05671 | 0.0167
753.77369 | 0.01649 | 773.31274 | 0.01592 | 756.49818 | 0.01574
775.68308 | 0.01581 | 782.46066 | 0.01419 | 783.77599 | 0.01608
779.68545 | 0.01567 | 784.10561 | 0.01611 | 784.50251 | 0.01639
786.40117 | 0.01533 | 793.11085 | 0.0164 | 792.35947 | 0.01623
792.1692 | 0.0161 | 802.41524 | 0.01532 | 797.70179 | 0.01649
795.93158 | 0.01563 | 804.39215 | 0.01405 | 804.26614 | 0.01661
809.20016 | 0.01535 | 809.16352 | 0.01495 | 806.81411 | 0.01568
828.25099 | 0.01569 | 828.60095 | 0.01488 | 835.69501 | 0.01587
831.77624 | 0.01562 | 831.70074 | 0.01501 | 838.57043 | 0.01582
853.74981 | 0.01528 | 837.41004 | 0.01528 | 851.09243 | 0.01555
859.19024 | 0.01643 | 850.80867 | 0.01604 | 870.60795 | 0.01669
864.92791 | 0.01605 | 865.0855 | 0.01627 | 879.6237 | 0.01683
877.81285 | 0.01556 | 867.55926 | 0.01486 | 879.64108 | 0.01589
890.98729 | 0.01665 | 890.83612 | 0.01701 | 910.37425 | 0.01644
908.77578 | 0.01589 | 914.33904 | 0.01628 | 929.87346 | 0.01562
924.3319 | 0.0155 | 923.62443 | 0.01552 | 932.84646 | 0.01677
933.90186 | 0.0157 | 933.83639 | 0.01499 | 935.98049 | 0.01602
936.89044 | 0.01587 | 938.06011 | 0.0159 | 939.52123 | 0.01522
947.2365 | 0.01534 | 945.8006 | 0.0156 | 945.81497 | 0.01612
952.09439 | 0.01557 | 948.29044 | 0.0161 | 959.72422 | 0.01515
965.37978 | 0.01547 | 957.27668 | 0.01519 | 962.68139 | 0.01606
974.09177 | 0.01528 | 968.04379 | 0.01549 | 971.94676 | 0.0155
977.1554 | 0.01598 | 977.56257 | 0.01542 | 981.30332 | 0.016
986.41791 | 0.01642 | 979.77819 | 0.01477 | 989.21335 | 0.01646
1018.19651 | 0.01735 | 1023.66924 | 0.01626 | 1031.49908 | 0.01744
1031.11345 | 0.01648 | 1036.11256 | 0.01596 | 1034.50026 | 0.01735
1041.91457 | 0.01619 | 1045.55621 | 0.01614 | 1037.43936 | 0.01488
1044.9796 | 0.01468 | 1048.39186 | 0.01572 | 1037.67426 | 0.01634
1053.71935 | 0.01592 | 1053.02068 | 0.01368 | 1057.62952 | 0.01592
1067.63217 | 0.01613 | 1070.12795 | 0.01586 | 1057.79271 | 0.01641
1068.96553 | 0.01573 | 1079.55668 | 0.01638 | 1075.39146 | 0.01663
1082.06875 | 0.01554 | 1082.18639 | 0.01558 | 1080.47523 | 0.01574
1087.6307 | 0.0164 | 1084.35936 | 0.01675 | 1091.44175 | 0.01673
1091.26112 | 0.01665 | 1094.55083 | 0.01678 | 1098.46708 | 0.01554
1115.05749 | 0.01507 | 1099.23634 | 0.01433 | 1110.7881 | 0.01679
1137.76787 | 0.01642 | 1137.74554 | 0.01568 | 1139.65327 | 0.01549
1150.45432 | 0.01549 | 1152.41597 | 0.01516 | 1150.44137 | 0.01656
1155.33819 | 0.01558 | 1157.4705 | 0.01565 | 1158.3768 | 0.01659
1164.54057 | 0.01569 | 1172.11613 | 0.01553 | 1160.59159 | 0.01636
1176.02259 | 0.01677 | 1174.16241 | 0.01431 | 1169.42247 | 0.01698
1177.44057 | 0.016 | 1177.98537 | 0.01667 | 1176.7222 | 0.0155
1183.69671 | 0.01583 | 1178.45899 | 0.01587 | 1178.28812 | 0.01622
1188.01238 | 0.01525 | 1178.56086 | 0.01587 | 1201.12933 | 0.01575
1218.22542 | 0.01611 | 1199.93401 | 0.01672 | 1215.41608 | 0.01603
1218.44454 | 0.0164 | 1201.57458 | 0.01493 | 1219.60037 | 0.01701
1221.76682 | 0.01512 | 1216.03535 | 0.01457 | 1230.52855 | 0.01524
1225.12868 | 0.01566 | 1232.96374 | 0.01561 | 1234.19619 | 0.01641
1242.57536 | 0.01579 | 1242.91338 | 0.01652 | 1234.76759 | 0.01574
1263.88006 | 0.01629 | 1251.04157 | 0.01534 | 1261.73251 | 0.01686
1265.79698 | 0.01553 | 1257.90535 | 0.01531 | 1263.8616 | 0.01614
1283.14778 | 0.01581 | 1263.72034 | 0.01524 | 1278.64193 | 0.01628
1303.76464 | 0.01583 | 1303.75644 | 0.01528 | 1285.96491 | 0.01641
1313.76136 | 0.01574 | 1309.81389 | 0.01579 | 1296.32463 | 0.01656
1319.37628 | 0.01529 | 1324.06294 | 0.01509 | 1304.58625 | 0.01483
1329.68121 | 0.01599 | 1341.91227 | 0.01555 | 1336.47742 | 0.0165
1338.18411 | 0.01647 | 1349.74898 | 0.01574 | 1341.7388 | 0.01624
1352.4055 | 0.01567 | 1360.5345 | 0.01508 | 1361.2695 | 0.01556
1357.97395 | 0.01635 | 1366.45948 | 0.01611 | 1363.93816 | 0.01592
1364.67428 | 0.01468 | 1369.5982 | 0.0147 | 1366.48697 | 0.01619
1369.12607 | 0.01583 | 1374.85433 | 0.01476 | 1367.39959 | 0.01693
1374.47622 | 0.01622 | 1380.47033 | 0.0159 | 1369.53756 | 0.01639
1389.59496 | 0.01536 | 1410.45091 | 0.01491 | 1396.51661 | 0.01547
1405.79296 | 0.01591 | 1412.76908 | 0.01485 | 1409.31792 | 0.01617
1417.86681 | 0.01592 | 1426.97792 | 0.01458 | 1426.93041 | 0.01783
1427.21754 | 0.01546 | 1439.26586 | 0.01615 | 1432.42981 | 0.01616
1447.57332 | 0.01595 | 1445.19028 | 0.01602 | 1436.15531 | 0.01561
1458.22119 | 0.01679 | 1452.17495 | 0.01687 | 1462.1705 | 0.01591
1465.7754 | 0.01562 | 1465.9344 | 0.01619 | 1467.44114 | 0.01602
1474.42122 | 0.01556 | 1474.92448 | 0.01405 | 1468.8903 | 0.01587
1477.95032 | 0.01535 | 1480.29155 | 0.01482 | 1481.60359 | 0.0159
1487.1177 | 0.01557 | 1480.94748 | 0.01539 | 1481.95234 | 0.0177
1494.90221 | 0.01609 | 1489.2339 | 0.01494 | 1486.33388 | 0.0164
1511.51402 | 0.01596 | 1508.20298 | 0.01527 | 1515.81158 | 0.01618
1514.2559 | 0.01615 | 1514.95375 | 0.01369 | 1523.37847 | 0.01659
1518.06854 | 0.01548 | 1523.90646 | 0.01587 | 1524.3756 | 0.01613
1520.17605 | 0.01586 | 1525.02313 | 0.01646 | 1533.27065 | 0.01586
1550.20331 | 0.01486 | 1536.02361 | 0.01453 | 1553.18055 | 0.01578
1558.61419 | 0.01681 | 1551.32369 | 0.01673 | 1567.37993 | 0.01688
1578.55122 | 0.01557 | 1571.72086 | 0.0161 | 1575.56506 | 0.01625
1593.50464 | 0.01542 | 1577.07944 | 0.01541 | 1595.20059 | 0.01588
1596.88831 | 0.01659 | 1596.37891 | 0.01611 | 1609.65133 | 0.01701
1608.41526 | 0.01548 | 1599.31212 | 0.01472 | 1610.49247 | 0.01526
1611.63656 | 0.01572 | 1606.57852 | 0.01621 | 1620.5271 | 0.01652
1628.5681 | 0.01571 | 1627.93011 | 0.01558 | 1633.71613 | 0.01578
1642.00661 | 0.01628 | 1642.05056 | 0.01622 | 1646.98618 | 0.01674
1644.01956 | 0.01542 | 1659.15182 | 0.01558 | 1648.76007 | 0.01615
1671.61741 | 0.01533 | 1661.36798 | 0.01516 | 1655.37277 | 0.0162
1677.25681 | 0.01633 | 1665.4853 | 0.0158 | 1682.79038 | 0.01774
1677.27882 | 0.0158 | 1683.52361 | 0.01601 | 1684.03289 | 0.01642
1690.86797 | 0.01542 | 1684.60546 | 0.01537 | 1693.79537 | 0.01576
1696.84034 | 0.0162 | 1692.94134 | 0.01584 | 1703.0137 | 0.01619
1701.00647 | 0.01578 | 1696.65185 | 0.01487 | 1709.91786 | 0.01673
1708.78604 | 0.01566 | 1710.27847 | 0.0149 | 1715.29985 | 0.0158
1747.58244 | 0.01585 | 1746.04404 | 0.01511 | 1737.86708 | 0.01637
1751.78394 | 0.01592 | 1752.32497 | 0.01506 | 1748.54843 | 0.01649
1752.97028 | 0.01528 | 1757.01122 | 0.01574 | 1755.35166 | 0.01597
1757.75151 | 0.01583 | 1771.17766 | 0.01632 | 1762.99676 | 0.01588
1772.51122 | 0.01634 | 1772.94303 | 0.01626 | 1765.45095 | 0.01699
1796.10287 | 0.01562 | 1777.00942 | 0.01507 | 1784.01615 | 0.01658
1797.7048 | 0.01548 | 1796.47124 | 0.01608 | 1801.4035 | 0.016
1808.56306 | 0.01676 | 1816.0555 | 0.01469 | 1801.87381 | 0.01647
1816.58218 | 0.01523 | 1818.87217 | 0.01725 | 1803.23147 | 0.01623
1822.58338 | 0.01555 | 1823.37111 | 0.01491 | 1805.29444 | 0.01619
1829.14831 | 0.01605 | 1835.613 | 0.01594 | 1844.35057 | 0.01669
1840.74488 | 0.01555 | 1841.9154 | 0.01516 | 1857.81944 | 0.01595
1842.95681 | 0.0158 | 1855.43135 | 0.01406 | 1867.99644 | 0.01661
1877.04066 | 0.01653 | 1869.55884 | 0.01576 | 1875.50704 | 0.01597
1877.26758 | 0.01494 | 1879.77903 | 0.01527 | 1885.78662 | 0.01622
1885.33723 | 0.01604 | 1898.81589 | 0.01612 | 1886.6322 | 0.01564
1895.95711 | 0.01621 | 1899.06706 | 0.01478 | 1910.58392 | 0.01554
1907.47738 | 0.01503 | 1905.63185 | 0.01574 | 1911.08711 | 0.01558
1909.90004 | 0.01617 | 1908.47405 | 0.01498 | 1914.13179 | 0.01576
1922.8106 | 0.01616 | 1915.79968 | 0.01625 | 1919.42847 | 0.01667
1926.88179 | 0.01553 | 1921.10552 | 0.01571 | 1930.7427 | 0.01682
1928.67752 | 0.01529 | 1932.81837 | 0.01565 | 1933.6803 | 0.01532
1942.77746 | 0.01603 | 1939.06285 | 0.01534 | 1945.31576 | 0.01705
1969.3712 | 0.01573 | 1947.08062 | 0.01534 | 1958.65839 | 0.01747
1976.3036 | 0.01609 | 1963.49477 | 0.01605 | 1970.71138 | 0.01595
1986.39191 | 0.01659 | 1967.33192 | 0.01632 | 1980.54498 | 0.01612
1995.14197 | 0.01529 | 1999.47546 | 0.01528 | 1987.16281 | 0.01518
2005.73315 | 0.01545 | 2018.37777 | 0.01484 | 2009.33636 | 0.01573
2018.54059 | 0.01586 | 2018.40646 | 0.01606 | 2010.16256 | 0.01528
2036.83002 | 0.01584 | 2031.2983 | 0.01558 | 2027.96363 | 0.01615
2043.03528 | 0.0154 | 2040.78882 | 0.01482 | 2033.77327 | 0.01529
2047.82803 | 0.01643 | 2048.99937 | 0.01611 | 2035.37678 | 0.01681
2057.62977 | 0.01589 | 2057.25426 | 0.01663 | 2041.20503 | 0.01629
2078.89013 | 0.01529 | 2078.38823 | 0.01694 | 2082.77938 | 0.01689
2082.22322 | 0.01615 | 2095.37935 | 0.01492 | 2088.46256 | 0.0157
2088.01365 | 0.01545 | 2095.43224 | 0.01466 | 2099.80533 | 0.01726
2111.19889 | 0.01574 | 2103.83062 | 0.01637 | 2116.69143 | 0.01592
2114.8627 | 0.01617 | 2118.87558 | 0.0149 | 2125.67533 | 0.01663
2118.90411 | 0.01646 | 2124.33405 | 0.016 | 2128.04163 | 0.01585
2132.66775 | 0.01503 | 2137.65966 | 0.01453 | 2135.83587 | 0.01682
2150.97954 | 0.01548 | 2138.71658 | 0.01404 | 2139.23758 | 0.01585
2158.2012 | 0.0159 | 2157.85908 | 0.01512 | 2150.16961 | 0.0152
2169.67756 | 0.0154 | 2167.68837 | 0.01672 | 2155.11809 | 0.01627
2169.76714 | 0.01671 | 2178.7905 | 0.01542 | 2166.50362 | 0.01636
2181.21244 | 0.01581 | 2181.13417 | 0.01637 | 2178.06889 | 0.01683
2196.30309 | 0.0153 | 2186.45057 | 0.0153 | 2182.82808 | 0.01612
2196.39495 | 0.01577 | 2196.05775 | 0.0156 | 2200.08083 | 0.01634
2216.32137 | 0.01623 | 2208.19915 | 0.01499 | 2231.35942 | 0.01624
2227.38182 | 0.01571 | 2220.13075 | 0.01675 | 2233.03438 | 0.0168
2229.82508 | 0.01571 | 2252.74802 | 0.01592 | 2234.51122 | 0.01617
2243.95732 | 0.01616 | 2253.26469 | 0.01435 | 2248.97068 | 0.01694
2258.11086 | 0.01557 | 2257.8207 | 0.01606 | 2252.60409 | 0.01534
2262.84786 | 0.01489 | 2276.67479 | 0.01472 | 2257.44993 | 0.01619
2273.29924 | 0.01608 | 2282.55718 | 0.01664 | 2260.2345 | 0.01657
2291.9166 | 0.01651 | 2284.36836 | 0.0173 | 2282.51758 | 0.01539
2293.98996 | 0.01496 | 2303.56156 | 0.01493 | 2289.83124 | 0.01682
2317.16771 | 0.01644 | 2313.84756 | 0.01694 | 2299.19503 | 0.01712