## Sheet1
BOL |  | 30K |  | 75K
23.16026 | 0.01963 | 23.58102 | 0.01947 | 16.2319 | 0.02007
55.81884 | 0.01595 | 73.68812 | 0.01721 | 53.32743 | 0.0183
56.31672 | 0.0173 | 77.74964 | 0.01753 | 68.31371 | 0.01639
90.2474 | 0.01641 | 78.30889 | 0.01617 | 79.49167 | 0.01744
94.65568 | 0.0179 | 94.55374 | 0.01796 | 88.83895 | 0.01947
122.66015 | 0.01584 | 131.72234 | 0.015 | 128.76248 | 0.01678
139.43229 | 0.01517 | 143.33254 | 0.01565 | 141.46785 | 0.01615
144.50895 | 0.01585 | 147.56739 | 0.01657 | 156.90314 | 0.01584
187.02259 | 0.01475 | 175.16435 | 0.01476 | 180.71692 | 0.01575
192.51204 | 0.01727 | 210.62429 | 0.01716 | 197.14183 | 0.01791
225.36729 | 0.01445 | 219.55169 | 0.01484 | 233.28932 | 0.01521
230.79492 | 0.01474 | 236.64246 | 0.01469 | 237.20824 | 0.015
265.50884 | 0.01632 | 242.03609 | 0.01623 | 255.80368 | 0.01682
281.9939 | 0.01525 | 266.62179 | 0.01512 | 280.75462 | 0.01586
295.29934 | 0.0161 | 291.63287 | 0.01634 | 295.26583 | 0.01691
346.91589 | 0.01653 | 325.61788 | 0.01628 | 336.7849 | 0.01597
353.89948 | 0.01531 | 360.08592 | 0.01532 | 345.52967 | 0.01676
358.67394 | 0.01522 | 362.20989 | 0.01602 | 346.7931 | 0.01615
373.19639 | 0.016 | 363.33661 | 0.01492 | 371.47262 | 0.01821
405.74843 | 0.01614 | 395.82788 | 0.01642 | 375.97291 | 0.01714
408.67789 | 0.01597 | 398.65046 | 0.01563 | 394.58775 | 0.01679
410.77565 | 0.01685 | 413.93943 | 0.01653 | 412.3419 | 0.017
468.52729 | 0.01557 | 466.46509 | 0.0162 | 476.21366 | 0.01706
482.34921 | 0.01602 | 483.85366 | 0.01526 | 494.69633 | 0.01647
510.3324 | 0.01471 | 501.37615 | 0.01467 | 501.92198 | 0.01654
530.34608 | 0.01566 | 532.961 | 0.01601 | 504.92938 | 0.01556
551.16866 | 0.01546 | 538.48344 | 0.01517 | 545.41219 | 0.01613
568.75452 | 0.0156 | 564.42004 | 0.01547 | 549.07389 | 0.01572
576.09755 | 0.0151 | 573.9445 | 0.01481 | 566.93114 | 0.01655
594.11803 | 0.01564 | 598.41543 | 0.01544 | 607.62735 | 0.01632
614.67323 | 0.01593 | 601.95763 | 0.01595 | 628.45762 | 0.01679
621.40714 | 0.01555 | 615.89375 | 0.01605 | 632.37792 | 0.01651
649.27767 | 0.01584 | 653.06249 | 0.0153 | 635.77731 | 0.01659
679.73585 | 0.01649 | 672.15504 | 0.01613 | 683.5476 | 0.01712
699.02045 | 0.01626 | 696.19352 | 0.01575 | 691.75693 | 0.01743
715.3722 | 0.01584 | 698.73208 | 0.01567 | 717.3961 | 0.01643
720.88034 | 0.01571 | 724.00348 | 0.01657 | 727.70619 | 0.01762
729.20432 | 0.01697 | 741.49418 | 0.01726 | 731.92329 | 0.01677
779.91367 | 0.01668 | 785.6344 | 0.01696 | 792.04522 | 0.01774
813.09312 | 0.01499 | 798.7602 | 0.01488 | 810.99276 | 0.01652
816.95675 | 0.01545 | 804.23608 | 0.01504 | 811.72887 | 0.01611
822.94806 | 0.01539 | 837.64716 | 0.01557 | 811.89104 | 0.01593
843.45079 | 0.0151 | 847.84347 | 0.01539 | 825.95224 | 0.01656
885.42979 | 0.01531 | 878.67869 | 0.01517 | 895.54827 | 0.01601
900.24458 | 0.01534 | 879.83187 | 0.01483 | 896.96735 | 0.01636
920.69613 | 0.0147 | 908.02836 | 0.01481 | 914.66548 | 0.01543
958.46711 | 0.01477 | 941.16241 | 0.0147 | 938.71774 | 0.0155
968.36111 | 0.01576 | 957.31407 | 0.01593 | 963.40738 | 0.01686
1003.67497 | 0.01522 | 1017.57932 | 0.01636 | 1012.52579 | 0.01557
1007.76572 | 0.01535 | 1024.59866 | 0.01495 | 1015.18616 | 0.0161
1020.16193 | 0.01628 | 1025.00116 | 0.01523 | 1015.60818 | 0.01656
1030.66501 | 0.01577 | 1033.83642 | 0.01536 | 1050.75146 | 0.0165
1079.14477 | 0.01609 | 1087.16869 | 0.01593 | 1072.76162 | 0.01682
1080.70254 | 0.01548 | 1104.24021 | 0.01549 | 1094.15699 | 0.01627
1096.51897 | 0.01527 | 1119.13886 | 0.01539 | 1104.44559 | 0.01517
1110.08097 | 0.01484 | 1124.42209 | 0.01445 | 1110.3002 | 0.01644
1147.3105 | 0.01595 | 1139.91482 | 0.01569 | 1153.18413 | 0.01637
1147.41815 | 0.01508 | 1168.22767 | 0.01445 | 1176.40704 | 0.01689
1179.49257 | 0.0161 | 1192.37132 | 0.01645 | 1181.78857 | 0.01584
1195.50371 | 0.01582 | 1209.80765 | 0.01641 | 1204.68563 | 0.01658
1226.49238 | 0.01519 | 1234.76785 | 0.01481 | 1230.97833 | 0.01627
1239.06117 | 0.01555 | 1245.30673 | 0.01515 | 1239.79761 | 0.01642
1261.88679 | 0.01495 | 1247.48612 | 0.01509 | 1265.95286 | 0.01586
1275.92972 | 0.01615 | 1289.21451 | 0.01598 | 1272.22438 | 0.01603
1297.85575 | 0.01579 | 1295.20907 | 0.01498 | 1274.7827 | 0.01699
1307.74643 | 0.01507 | 1309.33122 | 0.01592 | 1293.87104 | 0.0168
1341.29972 | 0.01584 | 1334.82054 | 0.01626 | 1355.73291 | 0.01555
1364.07383 | 0.01479 | 1356.15214 | 0.01501 | 1364.56992 | 0.01629
1377.23715 | 0.01555 | 1376.30369 | 0.01559 | 1365.28439 | 0.01633
1388.6745 | 0.0151 | 1394.78852 | 0.01629 | 1373.04244 | 0.01567
1405.29047 | 0.01601 | 1405.24946 | 0.01536 | 1411.31734 | 0.01639
1415.71056 | 0.01562 | 1405.99668 | 0.01544 | 1416.3001 | 0.01683
1451.43581 | 0.01508 | 1440.37872 | 0.01508 | 1449.5654 | 0.01609
1458.53656 | 0.01526 | 1443.12146 | 0.01492 | 1454.48719 | 0.01603
1497.66268 | 0.01446 | 1496.24567 | 0.01452 | 1489.08694 | 0.01526
1512.66528 | 0.01559 | 1504.86274 | 0.01583 | 1535.43078 | 0.0168
1546.25322 | 0.01545 | 1555.8202 | 0.01633 | 1550.9848 | 0.01621
1549.83703 | 0.01556 | 1557.48142 | 0.01607 | 1557.48319 | 0.01672
1583.34985 | 0.01561 | 1594.12891 | 0.01687 | 1573.64039 | 0.01644
1604.95398 | 0.01654 | 1596.3579 | 0.01584 | 1600.01632 | 0.01762
1606.25853 | 0.01599 | 1602.46894 | 0.01491 | 1600.33227 | 0.01711
1621.72428 | 0.01491 | 1624.47056 | 0.01632 | 1624.96679 | 0.01574
1674.1623 | 0.01464 | 1668.16928 | 0.01689 | 1669.02053 | 0.01511
1678.87356 | 0.01613 | 1677.38334 | 0.01468 | 1691.76412 | 0.01718
1688.24817 | 0.0153 | 1700.37276 | 0.01553 | 1707.29997 | 0.01601
1712.88107 | 0.01557 | 1705.57795 | 0.01564 | 1710.97548 | 0.01608
1737.934 | 0.01524 | 1729.01501 | 0.01555 | 1729.27181 | 0.01575
1740.11399 | 0.01497 | 1737.4068 | 0.01478 | 1737.62917 | 0.01602
1770.70022 | 0.01562 | 1762.24123 | 0.01574 | 1767.07235 | 0.01607
1772.79451 | 0.0155 | 1792.34581 | 0.01509 | 1768.41291 | 0.01634
1773.40805 | 0.01523 | 1798.40615 | 0.0157 | 1794.1737 | 0.01621
1848.24248 | 0.01566 | 1821.28304 | 0.01606 | 1848.60094 | 0.0163
1849.20393 | 0.01583 | 1859.84146 | 0.016 | 1857.94378 | 0.01632
1863.29697 | 0.01607 | 1866.63037 | 0.01621 | 1881.20629 | 0.01677
1893.60732 | 0.01583 | 1908.4872 | 0.01676 | 1881.75559 | 0.01749
1916.91911 | 0.01638 | 1911.32375 | 0.01663 | 1915.48285 | 0.01722
1929.87386 | 0.01637 | 1923.20017 | 0.01676 | 1932.33115 | 0.01684
1944.43351 | 0.01618 | 1925.63962 | 0.01672 | 1946.17212 | 0.01698
1963.6458 | 0.01464 | 1935.31769 | 0.01557 | 1957.98766 | 0.0154
1972.23172 | 0.01606 | 1970.61119 | 0.01486 | 1977.75204 | 0.01656
2015.64188 | 0.0163 | 2015.72866 | 0.01681 | 2006.94415 | 0.01684
2041.25853 | 0.01637 | 2032.46249 | 0.0169 | 2041.44037 | 0.01749
2047.6531 | 0.01635 | 2048.14503 | 0.01625 | 2052.42584 | 0.01678
2092.94607 | 0.01571 | 2091.24327 | 0.01547 | 2104.8733 | 0.01685
2110.90763 | 0.01606 | 2099.34387 | 0.01531 | 2110.77033 | 0.01723
2112.51582 | 0.01623 | 2105.1744 | 0.01654 | 2114.18257 | 0.01722
2128.18529 | 0.01607 | 2106.29997 | 0.01615 | 2139.73596 | 0.01601
2154.80221 | 0.01658 | 2116.91144 | 0.01695 | 2152.85056 | 0.01735
2179.77952 | 0.01593 | 2182.85866 | 0.01568 | 2159.24844 | 0.01694
2183.16964 | 0.01625 | 2186.39861 | 0.01509 | 2159.77545 | 0.01605
2191.24775 | 0.01611 | 2191.11082 | 0.01525 | 2192.83437 | 0.01681
2225.15444 | 0.01754 | 2216.24914 | 0.0172 | 2228.34236 | 0.01774
2255.79499 | 0.01649 | 2259.79949 | 0.01546 | 2229.50698 | 0.01677
2260.84214 | 0.01668 | 2272.41554 | 0.01588 | 2279.74019 | 0.01673
2263.63622 | 0.01705 | 2286.13019 | 0.0157 | 2295.76185 | 0.01721
2317.1395 | 0.0169 | 2329.31219 | 0.01594 | 2307.11909 | 0.01716
2328.98555 | 0.01655 | 2330.41242 | 0.01567 | 2341.53982 | 0.0159
2344.4183 | 0.01698 | 2355.20253 | 0.01642 | 2351.50343 | 0.01808
2364.40864 | 0.01769 | 2362.37886 | 0.01572 | 2368.21992 | 0.01661
2385.88668 | 0.01762 | 2395.99058 | 0.01632 | 2390.9519 | 0.01693
2415.9449 | 0.01744 | 2429.62434 | 0.01661 | 2409.68755 | 0.01624
2418.32978 | 0.01743 | 2437.87879 | 0.01622 | 2432.20215 | 0.01689
2458.75149 | 0.017 | 2460.46893 | 0.01601 | 2459.07784 | 0.01678
2489.13402 | 0.01717 | 2485.98329 | 0.01577 | 2480.65784 | 0.01708
2503.93875 | 0.01763 | 2488.56801 | 0.01627 | 2485.39918 | 0.01693
2506.47759 | 0.0178 | 2514.39056 | 0.0163 | 2512.98677 | 0.01657
2547.13398 | 0.0181 | 2529.34571 | 0.01648 | 2551.11761 | 0.01694
2548.64923 | 0.01758 | 2550.67936 | 0.01692 | 2558.46671 | 0.01681
2571.72229 | 0.01761 | 2565.21236 | 0.01599 | 2583.49979 | 0.0166
2576.31436 | 0.01744 | 2581.49861 | 0.01562 | 2590.94249 | 0.01651
2606.25404 | 0.01733 | 2618.35376 | 0.01524 | 2592.31413 | 0.01681
2638.60186 | 0.01898 | 2644.70244 | 0.01724 | 2626.89006 | 0.01777
2660.71752 | 0.01738 | 2660.59618 | 0.01671 | 2675.43048 | 0.01564
2669.12536 | 0.01892 | 2668.85355 | 0.01509 | 2684.16189 | 0.01637
2691.7673 | 0.01802 | 2683.89253 | 0.01567 | 2689.06322 | 0.01763
2701.26548 | 0.01906 | 2713.98786 | 0.01633 | 2703.20524 | 0.01734
2743.19624 | 0.01926 | 2750.72463 | 0.01709 | 2742.2304 | 0.01684
2754.91579 | 0.01929 | 2750.7283 | 0.01608 | 2743.04211 | 0.01672
2778.05998 | 0.02017 | 2766.17127 | 0.01552 | 2780.49807 | 0.01739
2810.67197 | 0.01987 | 2818.64073 | 0.01731 | 2804.85677 | 0.01716