## Sheet1
I | I density | HFR | I | I density | HFR | I | I density | HFR | I | I density | HFR | I | I density | HFR
0.09909326 | 19.81865 | 0.02188474 | 0.09188618 | 18.37724 | 0.0210704 | 0.1034175 | 20.6835 | 0.02452338 | 0.1034175 | 20.6835 | 0.02255147 | 0.1055796 | 21.11593 | 0.01870357
0.1437772 | 28.75544 | 0.02004206 | 0.198551 | 39.7102 | 0.02179361 | 0.2021546 | 40.43091 | 0.02114573 | 0.2007131 | 40.14263 | 0.01990746 | 0.2028753 | 40.57505 | 0.02249544
0.1834161 | 36.68323 | 0.02024357 | 0.2915224 | 58.30448 | 0.02205559 | 0.3016123 | 60.32246 | 0.02193506 | 0.3016123 | 60.32246 | 0.02027462 | 0.3030537 | 60.61075 | 0.02388993
0.2223344 | 44.46688 | 0.01856775 | 0.4025115 | 80.5023 | 0.02207216 | 0.4017908 | 80.35815 | 0.02258793 | 0.3945837 | 78.91674 | 0.02159069 | 0.4010701 | 80.21401 | 0.02006165
0.2634148 | 52.68295 | 0.02292344 | 0.5005278 | 100.1056 | 0.02258249 | 0.4940414 | 98.80829 | 0.02185755 | 0.4969243 | 99.38486 | 0.01935168 | 0.5005278 | 100.1056 | 0.01984953
0.3008916 | 60.17832 | 0.02005913 | 0.5992649 | 119.853 | 0.02325291 | 0.5956613 | 119.1323 | 0.02053658 | 0.596382 | 119.2764 | 0.02120417 | 0.5992649 | 119.853 | 0.021541
0.3354856 | 67.09712 | 0.02002382 | 0.6987226 | 139.7445 | 0.02236559 | 0.6943983 | 138.8797 | 0.01990017 | 0.6980019 | 139.6004 | 0.02006008 | 0.6980019 | 139.6004 | 0.01980731
0.3758453 | 75.16906 | 0.02062098 | 0.7981803 | 159.6361 | 0.02195606 | 0.7974597 | 159.4919 | 0.02109857 | 0.7960182 | 159.2036 | 0.0214857 | 0.7981803 | 159.6361 | 0.02070205
0.4190878 | 83.81755 | 0.02150164 | 0.8990796 | 179.8159 | 0.02273631 | 0.8976381 | 179.5276 | 0.02057585 | 0.9012417 | 180.2483 | 0.01997786 | 0.8990796 | 179.8159 | 0.01970927
0.4572853 | 91.45706 | 0.02074512 | 0.999258 | 199.8516 | 0.02259091 | 0.9963751 | 199.275 | 0.02183848 | 0.999258 | 199.8516 | 0.01998379 | 1.000699 | 200.1399 | 0.0206809
0.4940414 | 98.80829 | 0.02223156 | 1.100157 | 220.0314 | 0.02281497 | 1.093671 | 218.7342 | 0.02004303 | 1.098716 | 219.7432 | 0.01981295 | 1.095112 | 219.0224 | 0.02103902
0.5394461 | 107.8892 | 0.02061886 | 1.193849 | 238.7698 | 0.02437737 | 1.196732 | 239.3464 | 0.01997854 | 1.197453 | 239.4906 | 0.020281 | 1.192408 | 238.4816 | 0.01957786
0.5812472 | 116.2494 | 0.02157804 | 1.29619 | 259.238 | 0.02319521 | 1.298352 | 259.6704 | 0.02149958 | 1.29619 | 259.238 | 0.02035661 | 1.29619 | 259.238 | 0.02093761
0.6201654 | 124.0331 | 0.02084491 | 1.394927 | 278.9854 | 0.02316698 | 1.399251 | 279.8502 | 0.02169606 | 1.399972 | 279.9944 | 0.02033027 | 1.392765 | 278.553 | 0.02009151
0.6590837 | 131.8167 | 0.02178681 | 1.491502 | 298.3004 | 0.02368942 | 1.496547 | 299.3093 | 0.02050013 | 1.490781 | 298.1562 | 0.02062367 | 1.492943 | 298.5887 | 0.01985019
0.7016054 | 140.3211 | 0.02149804 | 1.594563 | 318.9126 | 0.02229988 | 1.596004 | 319.2009 | 0.02057653 | 1.595284 | 319.0568 | 0.01900942 | 1.592401 | 318.4802 | 0.02116826
0.7390823 | 147.8165 | 0.02160312 | 1.691859 | 338.3718 | 0.02334844 | 1.695462 | 339.0924 | 0.02040963 | 1.692579 | 338.5159 | 0.02122311 | 1.694021 | 338.8042 | 0.02110486
0.7751177 | 155.0235 | 0.02212035 | 1.796361 | 359.2723 | 0.02172126 | 1.793479 | 358.6957 | 0.02133426 | 1.792758 | 358.5516 | 0.0209297 | 1.792758 | 358.5516 | 0.01994914
0.8154774 | 163.0955 | 0.02196707 | 1.893657 | 378.7314 | 0.02248223 | 1.894378 | 378.8756 | 0.02175491 | 1.893657 | 378.7314 | 0.02020825 | 1.894378 | 378.8756 | 0.02134474
0.8572785 | 171.4557 | 0.02210068 | 1.994556 | 398.9112 | 0.02126161 | 1.995277 | 399.0554 | 0.02196149 | 1.993115 | 398.623 | 0.02052655 | 1.993836 | 398.7671 | 0.02101235
0.8976381 | 179.5276 | 0.0212447 | 2.096176 | 419.2352 | 0.02168942 | 2.095455 | 419.0911 | 0.02146291 | 2.091852 | 418.3704 | 0.02072586 | 2.093293 | 418.6586 | 0.02028658
0.9358357 | 187.1671 | 0.02223465 | 2.192751 | 438.5502 | 0.02176884 | 2.192751 | 438.5502 | 0.02132589 | 2.194913 | 438.9826 | 0.02014336 | 2.193472 | 438.6943 | 0.021259
0.9776368 | 195.5274 | 0.02199914 | 2.294371 | 458.8742 | 0.02214125 | 2.290047 | 458.0093 | 0.02122022 | 2.292929 | 458.5859 | 0.02091407 | 2.292209 | 458.4418 | 0.021259
1.018717 | 203.7434 | 0.02260286 | 2.392387 | 478.4774 | 0.02081277 | 2.395991 | 479.1982 | 0.02124744 | 2.393829 | 478.7657 | 0.02094454 | 2.390946 | 478.1892 | 0.02029759
1.057635 | 211.5271 | 0.02136674 | 2.491124 | 498.2249 | 0.02191887 | 2.491845 | 498.369 | 0.02070075 | 2.491845 | 498.369 | 0.019543 | 2.495449 | 499.0897 | 0.02076941
1.098716 | 219.7432 | 0.02244501 | 2.593465 | 518.693 | 0.02075256 | 2.590582 | 518.1164 | 0.02076915 | 2.591303 | 518.2606 | 0.02030649 | 2.593465 | 518.693 | 0.02054524
1.139796 | 227.9592 | 0.0206898 | 2.684995 | 536.999 | 0.02102643 | 2.690761 | 538.1521 | 0.02038538 | 2.690761 | 538.1521 | 0.02110033 | 2.692923 | 538.5845 | 0.02009481
1.176552 | 235.3105 | 0.02188486 | 2.789498 | 557.8995 | 0.02051677 | 2.79166 | 558.3319 | 0.02069404 | 2.793822 | 558.7644 | 0.02054241 | 2.79238 | 558.4761 | 0.0212006
1.214029 | 242.8058 | 0.02142327 | 2.891117 | 578.2235 | 0.02090956 | 2.889676 | 577.9352 | 0.0205055 | 2.889676 | 577.9352 | 0.0199252 | 2.891117 | 578.2235 | 0.02052893
1.254389 | 250.8778 | 0.0220603 | 2.989855 | 597.9709 | 0.02086954 | 2.98553 | 597.106 | 0.02045409 | 2.989855 | 597.9709 | 0.02141982 | 2.989134 | 597.8268 | 0.02049272
1.294748 | 258.9497 | 0.02066032 | 3.090754 | 618.1507 | 0.02061494 | 3.090033 | 618.0066 | 0.02046963 | 3.090033 | 618.0066 | 0.02006735 | 3.090033 | 618.0066 | 0.02147531
1.335108 | 267.0216 | 0.02202637 | 3.18877 | 637.754 | 0.02037152 | 3.18877 | 637.754 | 0.02083109 | 3.190212 | 638.0423 | 0.02080355 | 3.18877 | 637.754 | 0.02052686
1.375468 | 275.0936 | 0.02086247 | 3.29039 | 658.078 | 0.01996467 | 3.286786 | 657.3573 | 0.02109644 | 3.288949 | 657.7897 | 0.02064168 | 3.288949 | 657.7897 | 0.02037992
1.417269 | 283.4538 | 0.02169629 | 3.384803 | 676.9605 | 0.02037799 | 3.389127 | 677.8254 | 0.02115422 | 3.391289 | 678.2578 | 0.02014786 | 3.388406 | 677.6813 | 0.02081331
1.456187 | 291.2374 | 0.02072627 | 3.487864 | 697.5728 | 0.01997599 | 3.489305 | 697.8611 | 0.02077519 | 3.489305 | 697.8611 | 0.02071942 | 3.489305 | 697.8611 | 0.02107044
1.496547 | 299.3093 | 0.02208459 | 3.588042 | 717.6085 | 0.01982855 | 3.588042 | 717.6085 | 0.02089911 | 3.588042 | 717.6085 | 0.02016171 | 3.584439 | 716.8878 | 0.02073507
1.534744 | 306.9489 | 0.02080467 | 3.6875 | 737.5 | 0.0204746 | 3.688221 | 737.6442 | 0.02159723 | 3.688221 | 737.6442 | 0.021451 | 3.686059 | 737.2118 | 0.02101536
1.575104 | 315.0208 | 0.02198246 | 3.787679 | 757.5357 | 0.02021979 | 3.788399 | 757.6799 | 0.02119712 | 3.788399 | 757.6799 | 0.0198855 | 3.785517 | 757.1033 | 0.02044589
1.619067 | 323.8134 | 0.02076213 | 3.889298 | 777.8597 | 0.02015159 | 3.889298 | 777.8597 | 0.02170883 | 3.882812 | 776.5625 | 0.02066843 | 3.888578 | 777.7155 | 0.0203437
1.655103 | 331.0205 | 0.02174874 | 3.986594 | 797.3188 | 0.0192191 | 3.987315 | 797.463 | 0.02094756 | 3.986594 | 797.3188 | 0.02021406 | 3.986594 | 797.3188 | 0.02054789
1.694021 | 338.8042 | 0.0207989 | 4.086772 | 817.3545 | 0.02082456 | 4.086052 | 817.2104 | 0.0205947 | 4.086052 | 817.2104 | 0.02068711 | 4.08461 | 816.9221 | 0.02129935
1.735101 | 347.0202 | 0.02128464 | 4.18623 | 837.246 | 0.01973617 | 4.182627 | 836.5253 | 0.02006733 | 4.18551 | 837.1019 | 0.0198089 | 4.181906 | 836.3812 | 0.02096194
1.774019 | 354.8039 | 0.02105837 | 4.285688 | 857.1376 | 0.0197127 | 4.283526 | 856.7052 | 0.02008672 | 4.284967 | 856.9935 | 0.02113218 | 4.28785 | 857.5701 | 0.02023558
1.814379 | 362.8758 | 0.02128435 | 4.383705 | 876.7409 | 0.02018908 | 4.384425 | 876.885 | 0.02106887 | 4.385146 | 877.0291 | 0.02032416 | 4.385146 | 877.0291 | 0.02072644
1.850415 | 370.0829 | 0.02171559 | 4.486045 | 897.209 | 0.0197213 | 4.484603 | 896.9207 | 0.0209057 | 4.486766 | 897.3532 | 0.02123967 | 4.484603 | 896.9207 | 0.02107557
1.895819 | 379.1638 | 0.02162325 | 4.587665 | 917.533 | 0.01961826 | 4.584782 | 916.9564 | 0.01990231 | 4.584062 | 916.8123 | 0.02020172 | 4.584782 | 916.9564 | 0.02139579
1.935458 | 387.0916 | 0.02090091 | 4.682798 | 936.5597 | 0.02018563 | 4.682798 | 936.5597 | 0.02019298 | 4.68424 | 936.848 | 0.02046082 | 4.68424 | 936.848 | 0.02083679
1.975097 | 395.0194 | 0.02139897 | 4.782977 | 956.5954 | 0.02055611 | 4.783698 | 956.7395 | 0.02104122 | 4.784418 | 956.8836 | 0.02105804 | 4.783698 | 956.7395 | 0.02047327
2.015457 | 403.0913 | 0.02111426 | 4.883155 | 976.6311 | 0.0202189 | 4.881714 | 976.3428 | 0.02078576 | 4.883155 | 976.6311 | 0.02021082 | 4.883876 | 976.7752 | 0.02026923
2.054375 | 410.875 | 0.02089146 | 4.984055 | 996.8109 | 0.02009153 | 4.981893 | 996.3785 | 0.02044643 | 4.983334 | 996.6667 | 0.02050675 | 4.985496 | 997.0992 | 0.02060074
2.095455 | 419.0911 | 0.02088642 | 5.083512 | 1016.702 | 0.02098013 | 5.082071 | 1016.414 | 0.02151883 | 5.082071 | 1016.414 | 0.02061628 | 5.084954 | 1016.991 | 0.02102783
2.132932 | 426.5864 | 0.02163969 | 5.183691 | 1036.738 | 0.02035682 | 5.18297 | 1036.594 | 0.02082989 | 5.181529 | 1036.306 | 0.02063814 | 5.185853 | 1037.171 | 0.02123284
2.176175 | 435.2349 | 0.02085368 | 5.283148 | 1056.63 | 0.02001242 | 5.280986 | 1056.197 | 0.02039314 | 5.281707 | 1056.341 | 0.0200527 | 5.282428 | 1056.486 | 0.0197166
2.21221 | 442.442 | 0.02042404 | 5.381886 | 1076.377 | 0.02067641 | 5.378282 | 1075.656 | 0.0206986 | 5.378282 | 1075.656 | 0.02080805 | 5.380444 | 1076.089 | 0.02050967
2.25257 | 450.514 | 0.02127383 | 5.481343 | 1096.269 | 0.02006478 | 5.482785 | 1096.557 | 0.02083497 | 5.479902 | 1095.98 | 0.02025376 | 5.479902 | 1095.98 | 0.02124362
2.292929 | 458.5859 | 0.02156965 | 5.581522 | 1116.304 | 0.02065315 | 5.580801 | 1116.16 | 0.02003693 | 5.581522 | 1116.304 | 0.02116271 | 5.580081 | 1116.016 | 0.02131315
2.333289 | 466.6578 | 0.02069188 | 5.683862 | 1136.772 | 0.02029202 | 5.6817 | 1136.34 | 0.02089933 | 5.679538 | 1135.908 | 0.0198088 | 5.680259 | 1136.052 | 0.02069647
2.372928 | 474.5856 | 0.02107076 | 5.777555 | 1155.511 | 0.02087442 | 5.780437 | 1156.087 | 0.02025106 | 5.781158 | 1156.232 | 0.02058855 | 5.779716 | 1155.943 | 0.02034079
2.413288 | 482.6576 | 0.02087909 | 5.879895 | 1175.979 | 0.02007032 | 5.880616 | 1176.123 | 0.02095261 | 5.882057 | 1176.411 | 0.02047425 | 5.877733 | 1175.547 | 0.02041944
2.450044 | 490.0088 | 0.02139942 |  | 0 | 0.02007032 | 5.980794 | 1196.159 | 0.02051905 | 5.978632 | 1195.726 | 0.02010887 | 5.979353 | 1195.871 | 0.02073536
2.493286 | 498.6573 | 0.02168706 |  |  |  | 6.079531 | 1215.906 | 0.02065728 | 6.080973 | 1216.195 | 0.02111243 | 6.080252 | 1216.05 | 0.02109468
2.532925 | 506.5851 | 0.02088872 |  |  |  | 6.17971 | 1235.942 | 0.02067753 | 6.178268 | 1235.654 | 0.02045733 | 6.178268 | 1235.654 | 0.02031317
2.572564 | 514.5129 | 0.02038131 |  |  |  | 6.279888 | 1255.978 | 0.02026817 | 6.279168 | 1255.834 | 0.02057447 | 6.276285 | 1255.257 | 0.02040749
2.612203 | 522.4407 | 0.02090148 |  |  |  | 6.378625 | 1275.725 | 0.02082116 | 6.377184 | 1275.437 | 0.02012086 | 6.379346 | 1275.869 | 0.02068063
2.654004 | 530.8009 | 0.02089936 |  |  |  | 6.478804 | 1295.761 | 0.02018386 | 6.477362 | 1295.472 | 0.02072511 | 6.478804 | 1295.761 | 0.02032005
2.693643 | 538.7287 | 0.02123693 |  |  |  | 6.579703 | 1315.941 | 0.02082278 | 6.576099 | 1315.22 | 0.02019765 | 6.577541 | 1315.508 | 0.02036041
2.728958 | 545.7916 | 0.02121634 |  |  |  | 6.676999 | 1335.4 | 0.02094888 | 6.679881 | 1335.976 | 0.02019765 | 6.67844 | 1335.688 | 0.02116206
2.768597 | 553.7194 | 0.02192089 |  |  |  | 6.775735 | 1355.147 | 0.02002981 | 6.777898 | 1355.58 | 0.0201107 | 6.776456 | 1355.291 | 0.01957927
2.809677 | 561.9355 | 0.02134181 |  |  |  | 6.875914 | 1375.183 | 0.02019198 | 6.877356 | 1375.471 | 0.02105249 | 6.878076 | 1375.615 | 0.02118189
2.850758 | 570.1516 | 0.02118257 |  |  |  | 6.975372 | 1395.074 | 0.02042838 | 6.976092 | 1395.218 | 0.02017469 | 6.976813 | 1395.363 | 0.02031457
2.889676 | 577.9352 | 0.02070923 |  |  |  | 7.07555 | 1415.11 | 0.02065077 | 7.076992 | 1415.398 | 0.02064408 | 7.076271 | 1415.254 | 0.02104794
2.930036 | 586.0071 | 0.02084983 |  |  |  | 7.174287 | 1434.857 | 0.02089191 | 7.172846 | 1434.569 | 0.02054211 | 7.176449 | 1435.29 | 0.02034441
2.970395 | 594.0791 | 0.02178003 |  |  |  | 7.275187 | 1455.037 | 0.0201948 | 7.273024 | 1454.605 | 0.02042639 | 7.273745 | 1454.749 | 0.02063753
3.012197 | 602.4393 | 0.02163067 |  |  |  | 7.373923 | 1474.785 | 0.0201385 | 7.373203 | 1474.641 | 0.02070661 | 7.375365 | 1475.073 | 0.02037064
3.048232 | 609.6464 | 0.02152289 |  |  |  | 7.473381 | 1494.676 | 0.02014688 | 7.47194 | 1494.388 | 0.02005894 | 7.474823 | 1494.965 | 0.02058445
3.090754 | 618.1507 | 0.02099637 |  |  |  | 7.57428 | 1514.856 | 0.02077304 | 7.575722 | 1515.144 | 0.02087533 | 7.575722 | 1515.144 | 0.02043851
3.129672 | 625.9344 | 0.02120653 |  |  |  | 7.674459 | 1534.892 | 0.02062685 | 7.673738 | 1534.748 | 0.02013067 | 7.673738 | 1534.748 | 0.0205592
3.170752 | 634.1505 | 0.02128704 |  |  |  | 7.774637 | 1554.927 | 0.02052928 | 7.774637 | 1554.927 | 0.02049832 | 7.773196 | 1554.639 | 0.02037619
3.210391 | 642.0783 | 0.02156987 |  |  |  | 7.871212 | 1574.242 | 0.02015306 | 7.871933 | 1574.387 | 0.02098647 | 7.876257 | 1575.251 | 0.0214109
3.250751 | 650.1502 | 0.02135146 |  |  |  | 7.972832 | 1594.566 | 0.02077808 | 7.972111 | 1594.422 | 0.02084831 | 7.969949 | 1593.99 | 0.0203105
3.288949 | 657.7897 | 0.0221993 |  |  |  | 8.07301 | 1614.602 | 0.02104444 | 8.071569 | 1614.314 | 0.02086235 | 8.072289 | 1614.458 | 0.02097867
3.332191 | 666.4382 | 0.02134931 |  |  |  | 8.172468 | 1634.494 | 0.0204629 | 8.173189 | 1634.638 | 0.02070542 | 8.170306 | 1634.061 | 0.02087665
3.368226 | 673.6453 | 0.02121298 |  |  |  | 8.272647 | 1654.529 | 0.02003358 | 8.272647 | 1654.529 | 0.02009255 | 8.271205 | 1654.241 | 0.02079635
3.408586 | 681.7172 | 0.02233623 |  |  |  | 8.372105 | 1674.421 | 0.02091849 | 8.369943 | 1673.989 | 0.02069616 | 8.369943 | 1673.989 | 0.02124005
3.448225 | 689.645 | 0.02095336 |  |  |  | 8.470841 | 1694.168 | 0.02063586 | 8.474445 | 1694.889 | 0.0206988 | 8.470841 | 1694.168 | 0.02044523
3.487143 | 697.4287 | 0.02204925 |  |  |  | 8.571741 | 1714.348 | 0.02066077 | 8.570299 | 1714.06 | 0.02127144 | 8.570299 | 1714.06 | 0.02059318
3.529665 | 705.933 | 0.02171573 |  |  |  | 8.670478 | 1734.096 | 0.02025657 | 8.670478 | 1734.096 | 0.02111237 | 8.671919 | 1734.384 | 0.02121696
3.567142 | 713.4284 | 0.02169617 |  |  |  | 8.770657 | 1754.131 | 0.02010616 | 8.769215 | 1753.843 | 0.02100673 | 8.769215 | 1753.843 | 0.02098433
3.608943 | 721.7886 | 0.02190677 |  |  |  | 8.869393 | 1773.879 | 0.02033735 | 8.869393 | 1773.879 | 0.02101812 | 8.870834 | 1774.167 | 0.02077195
3.648582 | 729.7164 | 0.02175609 |  |  |  | 8.969572 | 1793.914 | 0.02026513 | 8.96741 | 1793.482 | 0.02040101 | 8.968851 | 1793.77 | 0.02041887
3.688221 | 737.6442 | 0.02242949 |  |  |  | 9.06903 | 1813.806 | 0.02067736 | 9.068309 | 1813.662 | 0.02049958 | 9.067588 | 1813.518 | 0.02067947
3.729301 | 745.8602 | 0.02154141 |  |  |  | 9.167767 | 1833.553 | 0.02043456 | 9.167767 | 1833.553 | 0.02059714 | 9.168488 | 1833.698 | 0.0212916
3.767499 | 753.4997 | 0.02252338 |  |  |  | 9.267945 | 1853.589 | 0.02037718 | 9.266503 | 1853.301 | 0.0206043 | 9.268665 | 1853.733 | 0.02132144
3.807138 | 761.4275 | 0.02160503 |  |  |  | 9.368123 | 1873.625 | 0.0209657 | 9.368844 | 1873.769 | 0.02051899 | 9.368123 | 1873.625 | 0.0211367
3.847497 | 769.4995 | 0.02235906 |  |  |  | 9.467581 | 1893.516 | 0.02094276 | 9.46614 | 1893.228 | 0.02085027 | 9.469023 | 1893.805 | 0.02052785
3.887857 | 777.5714 | 0.0217084 |  |  |  | 9.567039 | 1913.408 | 0.02156302 | 9.56776 | 1913.552 | 0.02101878 | 9.56776 | 1913.552 | 0.02089845
3.926775 | 785.3551 | 0.02225402 |  |  |  | 9.665776 | 1933.155 | 0.02116181 | 9.667217 | 1933.443 | 0.02122145 | 9.667938 | 1933.588 | 0.02139137
3.965694 | 793.1387 | 0.02203676 |  |  |  | 9.767396 | 1953.479 | 0.02118279 | 9.765955 | 1953.191 | 0.02111347 | 9.768117 | 1953.623 | 0.02149838
4.009657 | 801.9314 | 0.02238717 |  |  |  | 9.866133 | 1973.227 | 0.02023073 | 9.866133 | 1973.227 | 0.02095348 | 9.866133 | 1973.227 | 0.02070597
4.047854 | 809.5709 | 0.02200328 |  |  |  | 9.966311 | 1993.262 | 0.02084259 | 9.967032 | 1993.406 | 0.02170114
4.086772 | 817.3545 | 0.02229078 |  |  |  | 10.06649 | 2013.298 | 0.02157199 | 10.06721 | 2013.442 | 0.02106292
4.127132 | 825.4265 | 0.02204913 |  |  |  | 10.16667 | 2033.334 | 0.0213183 | 10.16523 | 2033.045 | 0.02080845
4.166771 | 833.3543 | 0.02202762 |  |  |  | 10.26396 | 2052.793 | 0.02117416 | 10.26541 | 2053.081 | 0.02114186
4.208572 | 841.7145 | 0.02176796 |  |  |  | 10.36703 | 2073.405 | 0.02078095 | 10.36198 | 2072.396 | 0.02136967
4.244608 | 848.9216 | 0.02218663 |  |  |  | 10.46216 | 2092.432 | 0.02105392 | 10.46216 | 2092.432 | 0.02114445
4.285688 | 857.1376 | 0.02234361 |  |  |  | 10.56306 | 2112.612 | 0.02141583 | 10.56234 | 2112.467 | 0.02149606
4.324606 | 864.9213 | 0.02194086 |  |  |  | 10.66179 | 2132.359 | 0.02109998 | 10.66324 | 2132.647 | 0.02221792
4.365687 | 873.1374 | 0.02266308 |  |  |  | 10.76125 | 2152.25 | 0.02109998 | 10.76197 | 2152.395 | 0.02161445
4.405326 | 881.0652 | 0.02264226 |  |  |  | 10.86143 | 2172.286 | 0.02081541 | 10.86143 | 2172.286 | 0.02180053
4.445685 | 889.1371 | 0.02145605 |  |  |  | 10.96233 | 2192.466 | 0.02153368 | 10.96161 | 2192.322 | 0.02175391
4.484603 | 896.9207 | 0.02272169 |  |  |  | 11.06395 | 2212.79 | 0.02189238 | 11.06179 | 2212.358 | 0.02179942
4.526405 | 905.281 | 0.02283627 |  |  |  | 11.16269 | 2232.537 | 0.02103289 | 11.16413 | 2232.826 | 0.02162495
4.566044 | 913.2088 | 0.02256098 |  |  |  | 11.26142 | 2252.285 | 0.02193154 | 11.26142 | 2252.285 | 0.02213917
4.606403 | 921.2807 | 0.0228319 |  |  |  | 11.3616 | 2272.321 | 0.02179885 | 11.3616 | 2272.321 | 0.02186604
4.645321 | 929.0643 | 0.02224513 |  |  |  | 11.46178 | 2292.356 | 0.02120754 | 11.46106 | 2292.212 | 0.02163641
4.68496 | 936.9921 | 0.02277129 |  |  |  | 11.55908 | 2311.815 | 0.02217485 | 11.56052 | 2312.104 | 0.02195348
4.724599 | 944.9199 | 0.02282169 |  |  |  | 11.66286 | 2332.572 | 0.02231025 | 11.65926 | 2331.851 | 0.02213698
4.764238 | 952.8477 | 0.02233252 |  |  |  | 11.75943 | 2351.887 | 0.02158157 | 11.75871 | 2351.743 | 0.02225875
4.802436 | 960.4872 | 0.02308385 |  |  |  | 11.85817 | 2371.634 | 0.02254581 | 11.85529 | 2371.058 | 0.02235045
4.842075 | 968.415 | 0.02248585 |  |  |  | 11.95907 | 2391.814 | 0.02219848 | 11.95763 | 2391.526 | 0.02246022
4.883876 | 976.7752 | 0.02315919 |  |  |  | 12.05709 | 2411.417 | 0.02226664 | 12.05781 | 2411.561 | 0.02175246
4.923515 | 984.703 | 0.02308138 |  |  |  | 12.15871 | 2431.741 | 0.02230417 | 12.15943 | 2431.885 | 0.0227889
4.963875 | 992.775 | 0.02228741 |  |  |  | 12.25528 | 2451.056 | 0.02211218 | 12.256 | 2451.2 | 0.02302389
5.002793 | 1000.559 | 0.02303111 |  |  |  | 12.35906 | 2471.813 | 0.02276619 | 12.3569 | 2471.38 | 0.02271397
5.044594 | 1008.919 | 0.02348831 |  |  |  | 12.4578 | 2491.56 | 0.02213709 | 12.45924 | 2491.848 | 0.02300328
5.083512 | 1016.702 | 0.02262923 |  |  |  | 12.55726 | 2511.452 | 0.02205642 | 12.55654 | 2511.308 | 0.02272135
5.123872 | 1024.774 | 0.02375647 |  |  |  | 12.65672 | 2531.343 | 0.02252141 | 12.65744 | 2531.487 | 0.02331467
5.16279 | 1032.558 | 0.0229804 |  |  |  | 12.75834 | 2551.667 | 0.02281829 | 12.75689 | 2551.379 | 0.0233874
5.20315 | 1040.63 | 0.02284266 |  |  |  | 12.85635 | 2571.27 | 0.02311227 | 12.85635 | 2571.27 | 0.02325418
5.24351 | 1048.702 | 0.02334821 |  |  |  | 12.95581 | 2591.162 | 0.02244758 | 12.95581 | 2591.162 | 0.02390604
5.282428 | 1056.486 | 0.02255835 |  |  |  | 13.05383 | 2610.765 | 0.02300495 | 13.05455 | 2610.909 | 0.02356461
5.321346 | 1064.269 | 0.0231224 |  |  |  | 13.154 | 2630.801 | 0.02386662 | 13.15256 | 2630.513 | 0.02279974
5.360985 | 1072.197 | 0.02291267 |  |  |  | 13.25346 | 2650.692 | 0.02269915 | 13.25418 | 2650.837 | 0.02361118
5.402065 | 1080.413 | 0.02317603 |  |  |  | 13.35436 | 2670.872 | 0.02404387 | 13.35292 | 2670.584 | 0.0237454
5.442425 | 1088.485 | 0.02292532 |  |  |  | 13.4531 | 2690.62 | 0.02327363 | 13.45022 | 2690.043 | 0.02391385
5.482064 | 1096.413 | 0.02327945 |  |  |  | 13.55328 | 2710.655 | 0.02429563 | 13.55039 | 2710.079 | 0.02454405
5.522424 | 1104.485 | 0.02313652 |  |  |  | 13.65273 | 2730.547 | 0.024349 | 13.65201 | 2730.403 | 0.02518051
5.562783 | 1112.557 | 0.02359609 |  |  |  | 13.75435 | 2750.871 | 0.02408837 | 13.75219 | 2750.438 | 0.02431615
5.602422 | 1120.484 | 0.02316554 |  |  |  | 13.85453 | 2770.907 | 0.02489934 | 13.85309 | 2770.618 | 0.02467707
5.642061 | 1128.412 | 0.024038 |  |  |  | 13.95039 | 2790.077 | 0.02377543 | 13.95111 | 2790.222 | 0.02483139
5.68098 | 1136.196 | 0.02287487 |  |  |  | 14.05129 | 2810.257 | 0.02496036 | 14.05201 | 2810.401 | 0.02534367
5.721339 | 1144.268 | 0.02321753 |  |  |  | 14.15074 | 2830.149 | 0.02499228 | 14.15146 | 2830.293 | 0.02616479
5.760978 | 1152.196 | 0.02334983 |  |  |  | 14.25092 | 2850.184 | 0.02440384 | 14.2502 | 2850.04 | 0.0266203
5.800617 | 1160.123 | 0.02308961 |  |  |  | 14.3511 | 2870.22 | 0.02591732 | 14.35038 | 2870.076 | 0.02645347
5.839535 | 1167.907 | 0.02444537 |  |  |  | 14.44984 | 2889.968 | 0.02568255 | 14.44912 | 2889.824 | 0.02614376
5.880616 | 1176.123 | 0.02307135 |  |  |  | 14.5493 | 2909.859 | 0.02535807 | 14.54713 | 2909.427 | 0.02647001
5.921696 | 1184.339 | 0.0237929 |  |  |  | 14.6502 | 2930.039 | 0.02652898 | 14.6502 | 2930.039 | 0.02755017
5.961335 | 1192.267 | 0.02341685 |  |  |  | 14.74821 | 2949.642 | 0.0258654
6.000253 | 1200.051 | 0.02343933 |  |  |  | 14.84839 | 2969.678 | 0.0258654
6.041334 | 1208.267 | 0.02361766
6.081693 | 1216.339 | 0.02412284
6.119891 | 1223.978 | 0.02367999
6.15953 | 1231.906 | 0.02378237
6.19989 | 1239.978 | 0.0238119
6.239529 | 1247.906 | 0.02335664
6.279168 | 1255.834 | 0.02376626
6.318806 | 1263.761 | 0.0234815
6.360608 | 1272.122 | 0.02421257
6.399526 | 1279.905 | 0.02338164
6.439165 | 1287.833 | 0.02417968
6.478804 | 1295.761 | 0.02359801
6.519163 | 1303.833 | 0.0240571
6.55664 | 1311.328 | 0.02362007
6.598441 | 1319.688 | 0.02441133
6.63736 | 1327.472 | 0.02377548
6.67844 | 1335.688 | 0.02424615
6.717358 | 1343.472 | 0.02394501
6.757718 | 1351.544 | 0.02406876
6.797357 | 1359.471 | 0.02440095
6.838437 | 1367.687 | 0.02434028
6.878076 | 1375.615 | 0.02376594
6.918436 | 1383.687 | 0.02431243
6.957354 | 1391.471 | 0.02424492
6.998435 | 1399.687 | 0.02432944
7.037353 | 1407.471 | 0.02473657
7.078433 | 1415.687 | 0.02427547
7.115189 | 1423.038 | 0.02418883
7.155549 | 1431.11 | 0.02459159
7.195909 | 1439.182 | 0.02487228
7.234827 | 1446.965 | 0.02499474
7.276628 | 1455.326 | 0.02505173
7.315546 | 1463.109 | 0.0245658
7.356627 | 1471.325 | 0.02429625
7.394824 | 1478.965 | 0.02401649
7.435184 | 1487.037 | 0.02495005
7.476264 | 1495.253 | 0.02474694
7.514462 | 1502.892 | 0.02479771
7.554101 | 1510.82 | 0.02455391
7.59374 | 1518.748 | 0.02487
7.633379 | 1526.676 | 0.02434825
7.674459 | 1534.892 | 0.02544496
7.713377 | 1542.675 | 0.02464304
7.755178 | 1551.036 | 0.02476062
7.794096 | 1558.819 | 0.02476062

## Sheet2
20.6835 | 0.02255147 | 0.02355147
40.14263 | 0.01990746 | 0.02090746
60.32246 | 0.02027462 | 0.02127462
78.91674 | 0.02159069 | 0.02259069
99.38486 | 0.01935168 | 0.02035168
119.2764 | 0.02120417 | 0.02220417
139.6004 | 0.02006008 | 0.02106008
159.2036 | 0.0214857 | 0.0224857
180.2483 | 0.01997786 | 0.02097786
199.8516 | 0.01998379 | 0.02098379
219.7432 | 0.01981295 | 0.02081295
239.4906 | 0.020281 | 0.021281
259.238 | 0.02035661 | 0.02135661
279.9944 | 0.02033027 | 0.02133027
298.1562 | 0.02062367 | 0.02162367
319.0568 | 0.01900942 | 0.02000942
338.5159 | 0.02122311 | 0.02222311
358.5516 | 0.0209297 | 0.0219297
378.7314 | 0.02020825 | 0.02120825
398.623 | 0.02052655 | 0.02152655
418.3704 | 0.02072586 | 0.02172586
438.9826 | 0.02014336 | 0.02114336
458.5859 | 0.02091407 | 0.02191407
478.7657 | 0.02094454 | 0.02194454
498.369 | 0.019543 | 0.020543
518.2606 | 0.02030649 | 0.02130649
538.1521 | 0.02110033 | 0.02210033
558.7644 | 0.02054241 | 0.02154241
577.9352 | 0.0199252 | 0.0209252
597.9709 | 0.02141982 | 0.02241982
618.0066 | 0.02006735 | 0.02106735
638.0423 | 0.02080355 | 0.02180355
657.7897 | 0.02064168 | 0.02164168
678.2578 | 0.02014786 | 0.02114786
697.8611 | 0.02071942 | 0.02171942
717.6085 | 0.02016171 | 0.02116171
737.6442 | 0.021451 | 0.022451
757.6799 | 0.0198855 | 0.0208855
776.5625 | 0.02066843 | 0.02166843
797.3188 | 0.02021406 | 0.02121406
817.2104 | 0.02068711 | 0.02168711
837.1019 | 0.0198089 | 0.0208089
856.9935 | 0.02113218 | 0.02213218
877.0291 | 0.02032416 | 0.02132416
897.3532 | 0.02123967 | 0.02223967
916.8123 | 0.02020172 | 0.02120172
936.848 | 0.02046082 | 0.02146082
956.8836 | 0.02105804 | 0.02205804
976.6311 | 0.02021082 | 0.02121082
996.6667 | 0.02050675 | 0.02150675
1016.414 | 0.02061628 | 0.02161628
1036.306 | 0.02063814 | 0.02163814
1056.341 | 0.0200527 | 0.0210527
1075.656 | 0.02080805 | 0.02180805
1095.98 | 0.02025376 | 0.02125376
1116.304 | 0.02116271 | 0.02216271
1135.908 | 0.0198088 | 0.0208088
1156.232 | 0.02058855 | 0.02158855
1176.411 | 0.02047425 | 0.02147425
1195.726 | 0.02010887 | 0.02110887
1216.195 | 0.02111243 | 0.02211243
1235.654 | 0.02045733 | 0.02145733
1255.834 | 0.02057447 | 0.02157447
1275.437 | 0.02012086 | 0.02112086
1295.472 | 0.02072511 | 0.02172511
1315.22 | 0.02019765 | 0.02119765
1335.976 | 0.02019765 | 0.02119765
1355.58 | 0.0201107 | 0.0211107
1375.471 | 0.02105249 | 0.02205249
1395.218 | 0.02017469 | 0.02117469
1415.398 | 0.02064408 | 0.02164408
1434.569 | 0.02054211 | 0.02154211
1454.605 | 0.02042639 | 0.02142639
1474.641 | 0.02070661 | 0.02170661
1494.388 | 0.02005894 | 0.02105894
1515.144 | 0.02087533 | 0.02187533
1534.748 | 0.02013067 | 0.02113067
1554.927 | 0.02049832 | 0.02149832
1574.387 | 0.02098647 | 0.02198647
1594.422 | 0.02084831 | 0.02184831
1614.314 | 0.02086235 | 0.02186235
1634.638 | 0.02070542 | 0.02170542
1654.529 | 0.02009255 | 0.02109255
1673.989 | 0.02069616 | 0.02169616
1694.889 | 0.0206988 | 0.0216988
1714.06 | 0.02127144 | 0.02227144
1734.096 | 0.02111237 | 0.02211237
1753.843 | 0.02100673 | 0.02200673
1773.879 | 0.02101812 | 0.02201812
1793.482 | 0.02040101 | 0.02140101
1813.662 | 0.02049958 | 0.02149958
1833.553 | 0.02059714 | 0.02159714
1853.301 | 0.0206043 | 0.0216043
1873.769 | 0.02051899 | 0.02151899
1893.228 | 0.02085027 | 0.02185027
1913.552 | 0.02101878 | 0.02201878
1933.443 | 0.02122145 | 0.02222145
1953.191 | 0.02111347 | 0.02211347
1973.227 | 0.02095348 | 0.02195348
1993.406 | 0.02170114 | 0.02270114
2013.442 | 0.02106292 | 0.02206292
2033.045 | 0.02080845 | 0.02180845
2053.081 | 0.02114186 | 0.02214186
2072.396 | 0.02136967 | 0.02236967
2092.432 | 0.02114445 | 0.02214445
2112.467 | 0.02149606 | 0.02249606
2132.647 | 0.02221792 | 0.02321792
2152.395 | 0.02161445 | 0.02261445
2172.286 | 0.02180053 | 0.02280053
2192.322 | 0.02175391 | 0.02275391
2212.358 | 0.02179942 | 0.02279942
2232.826 | 0.02162495 | 0.02262495
2252.285 | 0.02213917 | 0.02313917
2272.321 | 0.02186604 | 0.02286604
2292.212 | 0.02163641 | 0.02263641
2312.104 | 0.02195348 | 0.02295348
2331.851 | 0.02213698 | 0.02313698
2351.743 | 0.02225875 | 0.02325875
2371.058 | 0.02235045 | 0.02335045
2391.526 | 0.02246022 | 0.02346022
2411.561 | 0.02175246 | 0.02275246
2431.885 | 0.0227889 | 0.0237889
2451.2 | 0.02302389 | 0.02402389
2471.38 | 0.02271397 | 0.02371397
2491.848 | 0.02300328 | 0.02400328
2511.308 | 0.02272135 | 0.02372135
2531.487 | 0.02331467 | 0.02431467
2551.379 | 0.0233874 | 0.0243874
2571.27 | 0.02325418 | 0.02425418
2591.162 | 0.02390604 | 0.02490604
2610.909 | 0.02356461 | 0.02456461
2630.513 | 0.02279974 | 0.02379974
2650.837 | 0.02361118 | 0.02461118
2670.584 | 0.0237454 | 0.0247454
2690.043 | 0.02391385 | 0.02491385
2710.079 | 0.02454405 | 0.02554405
2730.403 | 0.02518051 | 0.02618051
2750.438 | 0.02431615 | 0.02531615
2770.618 | 0.02467707 | 0.02567707
2790.222 | 0.02483139 | 0.02583139
2810.401 | 0.02534367 | 0.02634367
2830.293 | 0.02616479 | 0.02716479
2850.04 | 0.0266203 | 0.0276203
2870.076 | 0.02645347 | 0.02745347
2889.824 | 0.02614376 | 0.02714376
2909.427 | 0.02647001 | 0.02747001
2930.039 | 0.02755017 | 0.02855017
0.02241479