## README
LSV comparison: CN / KB / VC / AB
Conditions: Air 0 bar BP, Air 1.5 bar BP, O2 0 bar BP, O2 1.5 bar BP
X-axis: Current density i (mA/cm^2) Y-axis: Cell voltage V (V)
Data sheets per (catalyst, sample type) hold the raw I,V series.
Chart sheets BM_Charts and Polyol_Charts hold a 2x2 panel of catalysts.
Generated: 2026-04-25 16:01

## CN_BM
Air, 0 bar |  | Air, 1.5 bar |  | O2, 0 bar |  | O2, 1.5 bar
i (mA/cm^2) | V (V) | i (mA/cm^2) | V (V) | i (mA/cm^2) | V (V) | i (mA/cm^2) | V (V)
12.41197 | 0.76992 | 12.31013 | 0.82829 | 11.3936 | 0.80364 | 13.22 | 0.846
23.30849 | 0.75833 | 23.00298 | 0.81914 | 21.47543 | 0.79362 | 23.4 | 0.837
33.39032 | 0.74594 | 33.28848 | 0.80841 | 31.55726 | 0.78086 | 33.6 | 0.828
44.28684 | 0.73456 | 43.47215 | 0.79938 | 41.9446 | 0.77008 | 44 | 0.818
54.67418 | 0.72408 | 53.55398 | 0.79138 | 52.53561 | 0.76061 | 54.6 | 0.811
64.85784 | 0.71528 | 64.34866 | 0.78382 | 63.02479 | 0.75125 | 64.8 | 0.803
74.93968 | 0.70717 | 74.53233 | 0.77584 | 73.41212 | 0.74243 | 75 | 0.797
85.12333 | 0.69857 | 84.91967 | 0.7692 | 83.49396 | 0.73491 | 85.2 | 0.791
95.51068 | 0.69033 | 95.10333 | 0.7632 | 93.67761 | 0.72662 | 95.8 | 0.785
105.79619 | 0.68269 | 105.18517 | 0.75721 | 103.75946 | 0.72007 | 106.6 | 0.779
115.97986 | 0.67543 | 115.267 | 0.75135 | 114.04496 | 0.71341 | 117.6 | 0.774
126.06168 | 0.66856 | 125.858 | 0.74577 | 124.83965 | 0.70654 | 127.8 | 0.768
136.24535 | 0.66214 | 135.93983 | 0.74031 | 135.43065 | 0.7001 | 137.8 | 0.764
146.429 | 0.65523 | 146.32717 | 0.7347 | 145.71615 | 0.69367 | 148.6 | 0.759
157.42738 | 0.64853 | 156.51084 | 0.7299 | 155.89982 | 0.6876 | 158.8 | 0.754
168.42573 | 0.64131 | 167.00001 | 0.72439 | 167.00001 | 0.68273 | 169.4 | 0.75
178.81307 | 0.63534 | 177.38735 | 0.71956 | 177.59103 | 0.67635 | 179.8 | 0.746
189.91327 | 0.6286 | 188.18203 | 0.71446 | 188.58938 | 0.67043 | 190.2 | 0.742
201.01346 | 0.62255 | 198.36571 | 0.70957 | 198.77305 | 0.66512 | 200 | 0.737
211.70632 | 0.61592 | 208.44754 | 0.70512 | 209.66958 | 0.65993 | 212 | 0.733
222.19548 | 0.61006 | 219.03854 | 0.70027 | 219.75142 | 0.65435 | 222 | 0.729
232.27732 | 0.60441 | 229.4259 | 0.69594 | 230.13874 | 0.64981 | 232 | 0.726
242.46098 | 0.59874 | 239.91506 | 0.6912 | 240.42426 | 0.6446 | 242 | 0.722
252.5428 | 0.59331 | 250.20058 | 0.6867 | 250.60792 | 0.64015 | 254 | 0.718
263.23564 | 0.58715 | 260.48606 | 0.68234 | 260.79158 | 0.63534 | 264 | 0.714
273.82666 | 0.58159 | 271.07708 | 0.67818 | 271.07708 | 0.63053 | 274 | 0.711
284.31584 | 0.57626 | 281.87176 | 0.67349 | 281.15892 | 0.62625 | 284 | 0.707
294.39766 | 0.57046 | 291.95356 | 0.66915 | 291.24072 | 0.62163 | 294 | 0.704
305.19236 | 0.56553 | 302.34094 | 0.66499 | 301.62808 | 0.61766 | 304 | 0.701
315.47784 | 0.55979 | 312.62644 | 0.66098 | 311.70992 | 0.61321 | 314 | 0.697
325.76336 | 0.55438 | 322.70826 | 0.65668 | 322.40276 | 0.60844 | 324 | 0.694
336.1507 | 0.54915 | 332.99376 | 0.65256 | 332.4846 | 0.60441 | 336 | 0.691
346.43618 | 0.54427 | 343.17744 | 0.6487 | 342.5664 | 0.60013 | 346 | 0.687
356.51802 | 0.53921 | 354.07396 | 0.64456 | 353.46292 | 0.59604 | 356 | 0.684
366.7017 | 0.53388 | 364.25762 | 0.64038 | 363.54476 | 0.59184 | 366 | 0.681
376.9872 | 0.52897 | 374.74678 | 0.63662 | 373.62656 | 0.58858 | 376 | 0.678
387.06902 | 0.52378 | 385.0323 | 0.6323 | 383.70842 | 0.58425 | 386 | 0.675
397.35452 | 0.51897 | 395.21594 | 0.62896 | 394.1976 | 0.58014 | 396 | 0.672
407.53818 | 0.51364 | 405.90882 | 0.6244 | 404.38126 | 0.57605 | 408 | 0.669
417.72188 | 0.50879 | 416.60166 | 0.62085 | 414.56494 | 0.57239 | 418 | 0.666
427.90556 | 0.50375 | 427.29454 | 0.61649 | 425.05416 | 0.56855 | 428 | 0.663
438.29292 | 0.49882 | 437.88554 | 0.61262 | 435.44146 | 0.5646 | 438 | 0.66
449.08754 | 0.49415 | 448.17104 | 0.60905 | 446.03248 | 0.5612 | 450 | 0.657
459.3731 | 0.48911 | 458.35468 | 0.60525 | 456.1143 | 0.55744 | 460 | 0.654
469.6586 | 0.48418 | 468.9457 | 0.60139 | 466.90898 | 0.55381 | 470 | 0.651
479.74042 | 0.47965 | 479.1294 | 0.59753 | 476.99082 | 0.54982 | 480 | 0.648
490.22958 | 0.47448 | 489.4149 | 0.59414 | 487.17452 | 0.5464 | 490 | 0.646
500.92242 | 0.46957 | 499.49672 | 0.59032 | 498.47836 | 0.54274 | 500 | 0.643
511.20792 | 0.464 | 510.39322 | 0.58667 | 508.76382 | 0.53903 | 512 | 0.64
521.69712 | 0.45934 | 520.47504 | 0.58287 | 519.35484 | 0.53583 | 522 | 0.637
531.77896 | 0.45472 | 530.6587 | 0.57934 | 529.43666 | 0.5321 | 532 | 0.634
542.36992 | 0.44968 | 540.94424 | 0.57628 | 539.5185 | 0.52867 | 542 | 0.631
552.45176 | 0.4454 | 551.84072 | 0.57237 | 549.7022 | 0.52544 | 552 | 0.629
562.73726 | 0.44044 | 562.22812 | 0.56857 | 561.10792 | 0.52212 | 562 | 0.626
572.8191 | 0.43515 | 572.30992 | 0.56475 | 572.30992 | 0.51849 | 574 | 0.623
582.90092 | 0.43064 | 583.3083 | 0.56118 | 582.4936 | 0.51534 | 584 | 0.621
593.08462 | 0.4257 | 593.59376 | 0.55744 | 592.57544 | 0.51167 | 594 | 0.618
603.37012 | 0.42142 | 603.77744 | 0.5544 | 603.47198 | 0.50845 | 604 | 0.615
613.65562 | 0.41638 | 613.96114 | 0.55091 | 613.5538 | 0.50533 | 614 | 0.613
624.04288 | 0.41136 | 624.14478 | 0.54726 | 624.65396 | 0.50249 | 626 | 0.61
634.43028 | 0.40685 | 635.34678 | 0.5436 | 634.8376 | 0.49873 | 636 | 0.608
644.81762 | 0.40202 | 645.63228 | 0.54003 | 645.02128 | 0.49594 | 646 | 0.605
655.00126 | 0.39687 | 655.71412 | 0.53667 | 655.51044 | 0.49239 | 656 | 0.603
665.9996 | 0.39215 | 665.8978 | 0.53327 | 665.9996 | 0.48937 | 666 | 0.6
676.2851 | 0.38671 | 676.59062 | 0.52962 | 676.48882 | 0.48607 | 676 | 0.597
687.07984 | 0.38194 | 687.99628 | 0.52584 | 686.57066 | 0.48324 | 686 | 0.595
697.56904 | 0.37684 | 698.38364 | 0.52248 | 696.7543 | 0.48036 | 698 | 0.592
707.65088 | 0.37174 | 708.771 | 0.51883 | 706.83614 | 0.4779 | 708 | 0.59
717.83448 | 0.36708 | 718.95468 | 0.51572 | 717.12164 | 0.4744 | 718 | 0.587
728.01812 | 0.36221 | 729.03652 | 0.51215 | 727.20346 | 0.47141 | 728 | 0.585
738.09996 | 0.35736 | 739.32198 | 0.50877 | 737.2853 | 0.46868 | 738 | 0.582
748.28364 | 0.35248 | 749.60752 | 0.50526 | 747.87626 | 0.4657 | 748 | 0.58
758.46728 | 0.34786 | 759.99488 | 0.50203 | 758.06 | 0.46312 | 760 | 0.578
768.85464 | 0.3424 | 770.38218 | 0.49861 | 768.54916 | 0.46005 | 770 | 0.575
779.14018 | 0.3376 | 780.87134 | 0.49508 | 778.93648 | 0.45716 | 780 | 0.573
790.03662 | 0.33224 | 791.05502 | 0.49161 | 789.12012 | 0.45438 | 790 | 0.57
800.11846 | 0.32769 | 801.23868 | 0.4884 | 799.20196 | 0.45138 | 800 | 0.568
810.30224 | 0.32149 | 811.52422 | 0.48515 | 809.4875 | 0.44838 | 810 | 0.565
820.48584 | 0.31714 | 821.91162 | 0.48175 | 819.8748 | 0.44588 | 820 | 0.563
830.77138 | 0.31171 | 832.19708 | 0.47839 | 830.46592 | 0.44319 | 832 | 0.561
840.95498 | 0.30639 | 842.38076 | 0.47502 | 840.95498 | 0.44053 | 842 | 0.558
851.13876 | 0.30135 | 852.4626 | 0.47192 | 851.03682 | 0.43769 | 852 | 0.556
861.2206 | 0.29625 | 862.54444 | 0.46856 | 861.11866 | 0.43484 | 862 | 0.554
871.4042 | 0.2906 | 872.72802 | 0.46505 | 871.30244 | 0.43219 | 874 | 0.551
881.7916 | 0.28561 | 882.91182 | 0.46213 | 882.60626 | 0.4295 | 884 | 0.549
892.28066 | 0.27991 | 893.29912 | 0.45852 | 893.19726 | 0.42635 | 894 | 0.546
902.46446 | 0.27464 | 903.48282 | 0.45525 | 903.78828 | 0.4236 | 906 | 0.544
912.64804 | 0.26933 | 913.76826 | 0.45193 | 914.07382 | 0.42091 | 916 | 0.542
923.03536 | 0.26349 | 924.25742 | 0.44827 | 924.25742 | 0.41842 | 926 | 0.539
933.3209 | 0.25795 | 934.9503 | 0.44506 | 934.64482 | 0.41588 | 936 | 0.537
943.7083 | 0.25218 | 945.3376 | 0.44145 | 945.03212 | 0.41296 | 946 | 0.534
943.30088 | 0.25153 | 955.62314 | 0.43807 | 955.21572 | 0.41039 | 958 | 0.533
|  | 965.70498 | 0.43431 | 966.21406 | 0.40779 | 968 | 0.53
|  | 975.88858 | 0.43133 | 976.39786 | 0.40508 | 978 | 0.528
|  | 985.9705 | 0.42782 | 986.47968 | 0.40239 | 988 | 0.526
|  | 996.1541 | 0.42474 | 996.66328 | 0.40008 | 998 | 0.524
|  | 1006.64336 | 0.42081 | 1006.84698 | 0.39744 | 1010 | 0.521
|  | 1017.03066 | 0.41734 | 1017.13242 | 0.39511 | 1020 | 0.519
|  | 1027.1124 | 0.41409 | 1027.8253 | 0.39259 | 1030 | 0.517
|  | 1037.80538 | 0.41077 | 1038.2126 | 0.38956 | 1042 | 0.514
|  | 1047.8871 | 0.40722 | 1049.00732 | 0.38725 | 1052 | 0.512
|  | 1058.68174 | 0.40338 | 1059.19102 | 0.38474 | 1062 | 0.51
|  | 1068.76368 | 0.40029 | 1069.27286 | 0.38211 | 1072 | 0.508
|  | 1079.04912 | 0.39654 | 1079.76202 | 0.37963 | 1082 | 0.506
|  | 1089.53828 | 0.39324 | 1089.84376 | 0.37749 | 1096 | 0.503
|  | 1099.72198 | 0.38929 | 1099.92568 | 0.37482 | 1106 | 0.501
|  | 1109.80372 | 0.38591 | 1110.21124 | 0.37243 | 1116 | 0.499
|  | 1120.29296 | 0.38243 | 1120.904 | 0.37006 | 1126 | 0.496
|  | 1130.57842 | 0.37884 | 1131.18956 | 0.36727 | 1138 | 0.494
|  | 1140.86396 | 0.3751 | 1141.475 | 0.36506 | 1148 | 0.492
|  | 1151.35312 | 0.37176 | 1151.6587 | 0.36262 | 1158 | 0.49
|  | 1161.43496 | 0.36783 | 1161.94424 | 0.35989 | 1168 | 0.488
|  | 1171.61866 | 0.36405 | 1172.02598 | 0.35786 | 1180 | 0.485
|  | 1181.70048 | 0.36076 | 1182.20966 | 0.35547 | 1190 | 0.483
|  | 1191.98604 | 0.35664 | 1192.80068 | 0.35299 | 1200 | 0.481
|  | 1202.16972 | 0.35307 | 1203.3917 | 0.35042 | 1210 | 0.479
|  | 1212.76064 | 0.34925 | 1214.08458 | 0.34807 | 1222 | 0.477
|  | 1223.45342 | 0.34518 | 1224.67558 | 0.34566 | 1232 | 0.474
|  | 1233.73906 | 0.34146 | 1236.38682 | 0.3431 | 1242 | 0.473
|  | 1243.8208 | 0.33778 | 1246.46856 | 0.34081 | 1254 | 0.47
|  | 1254.51368 | 0.33367 | 1256.5504 | 0.3382 | 1264 | 0.468
|  | 1264.5956 | 0.32951 | 1267.24316 | 0.33592 | 1274 | 0.466
|  | 1275.39004 | 0.32582 | 1277.63066 | 0.33356 | 1284 | 0.464
|  | 1285.47198 | 0.32157 | 1288.22148 | 0.33111 | 1294 | 0.462
|  | 1295.55372 | 0.31742 | 1299.0163 | 0.32852 | 1306 | 0.46
|  | 1306.654 | 0.31372 | 1309.09804 | 0.32649 | 1316 | 0.458
|  | 1316.8377 | 0.30931 | 1319.28184 | 0.32382 | 1326 | 0.455
|  | 1327.32686 | 0.30518 | 1329.46542 | 0.32189 | 1336 | 0.453
|  | 1337.6124 | 0.30117 | 1339.95468 | 0.3195 | 1346 | 0.451
|  | 1347.796 | 0.29697 | 1350.342 | 0.31717 | 1356 | 0.449
|  | 1358.08164 | 0.29241 | 1360.83116 | 0.31486 | 1366 | 0.447
|  | 1368.26524 | 0.28829 | 1370.91298 | 0.31263 | 1376 | 0.445
|  | 1378.44892 | 0.28395 | 1381.19844 | 0.31063 | 1388 | 0.443
|  | 1388.53066 | 0.27973 | 1391.38212 | 0.30826 | 1398 | 0.441
|  | 1398.81612 | 0.27551 | 1401.66768 | 0.30612 | 1408 | 0.439
|  | 1408.89794 | 0.27089 | 1412.15684 | 0.30398 | 1418 | 0.437
|  | 1419.08174 | 0.26652 | 1422.23868 | 0.30163 | 1430 | 0.434
|  | 1429.36708 | 0.26219 | 1432.72774 | 0.29948 | 1440 | 0.432
|  | 1440.05996 | 0.25738 | 1443.4206 | 0.29709 | 1450 | 0.43
|  | 1450.1418 | 0.25293 | 1453.70616 | 0.29485 | 1462 | 0.428
|  | 1452.99336 | 0.2513 | 1464.29726 | 0.29262 | 1472 | 0.426
|  |  |  | 1474.88818 | 0.29039 | 1482 | 0.424
|  |  |  | 1485.98838 | 0.28798 | 1492 | 0.422
|  |  |  | 1496.27382 | 0.28569 | 1504 | 0.42
|  |  |  | 1507.27216 | 0.28344 | 1514 | 0.418
|  |  |  | 1517.76142 | 0.28118 | 1524 | 0.416
|  |  |  | 1527.94512 | 0.2791 | 1534 | 0.413
|  |  |  | 1538.23056 | 0.27696 | 1544 | 0.411
|  |  |  | 1548.71982 | 0.2746 | 1554 | 0.409
|  |  |  | 1558.90342 | 0.2729 | 1564 | 0.407
|  |  |  | 1569.0871 | 0.27057 | 1574 | 0.405
|  |  |  | 1579.16894 | 0.26856 | 1584 | 0.403
|  |  |  | 1590.16728 | 0.2661 | 1596 | 0.401
|  |  |  | 1600.24912 | 0.26417 | 1606 | 0.399
|  |  |  | 1611.1455 | 0.26192 | 1616 | 0.397
|  |  |  | 1621.83838 | 0.25953 | 1626 | 0.395
|  |  |  | 1632.4295 | 0.25736 | 1636 | 0.393
|  |  |  | 1642.91876 | 0.2552 | 1646 | 0.39
|  |  |  | 1653.40782 | 0.25304 | 1656 | 0.388
|  |  |  | 1661.14766 | 0.25161 | 1668 | 0.386
[6 empty] | 1678 | 0.384
[6 empty] | 1688 | 0.382
[6 empty] | 1698 | 0.38
[6 empty] | 1710 | 0.378
[6 empty] | 1720 | 0.375
[6 empty] | 1730 | 0.373
[6 empty] | 1742 | 0.371
[6 empty] | 1752 | 0.369
[6 empty] | 1762 | 0.367
[6 empty] | 1774 | 0.365
[6 empty] | 1784 | 0.362
[6 empty] | 1794 | 0.361
[6 empty] | 1804 | 0.358
[6 empty] | 1814 | 0.356
[6 empty] | 1824 | 0.354
[6 empty] | 1834 | 0.352
[6 empty] | 1844 | 0.35
[6 empty] | 1856 | 0.348
[6 empty] | 1866 | 0.346
[6 empty] | 1876 | 0.343
[6 empty] | 1886 | 0.341
[6 empty] | 1896 | 0.339
[6 empty] | 1906 | 0.337
[6 empty] | 1916 | 0.335
[6 empty] | 1926 | 0.333
[6 empty] | 1938 | 0.33
[6 empty] | 1948 | 0.328
[6 empty] | 1958 | 0.327
[6 empty] | 1968 | 0.324
[6 empty] | 1980 | 0.322
[6 empty] | 1990 | 0.32
[6 empty] | 2000 | 0.317
[6 empty] | 2000 | 0.315
[6 empty] | 2020 | 0.313
[6 empty] | 2040 | 0.311
[6 empty] | 2040 | 0.309
[6 empty] | 2060 | 0.306
[6 empty] | 2060 | 0.304
[6 empty] | 2080 | 0.301
[6 empty] | 2080 | 0.299
[6 empty] | 2100 | 0.297
[6 empty] | 2100 | 0.295
[6 empty] | 2120 | 0.293
[6 empty] | 2120 | 0.291
[6 empty] | 2140 | 0.288
[6 empty] | 2140 | 0.286
[6 empty] | 2160 | 0.284
[6 empty] | 2160 | 0.282
[6 empty] | 2180 | 0.279
[6 empty] | 2180 | 0.277
[6 empty] | 2200 | 0.275
[6 empty] | 2200 | 0.272
[6 empty] | 2220 | 0.27
[6 empty] | 2220 | 0.268
[6 empty] | 2240 | 0.265
[6 empty] | 2240 | 0.263
[6 empty] | 2260 | 0.261
[6 empty] | 2280 | 0.259
[6 empty] | 2280 | 0.256
[6 empty] | 2300 | 0.254
[6 empty] | 2300 | 0.252
[6 empty] | 2300 | 0.252

## KB_BM
Air, 0 bar |  | Air, 1.5 bar |  | O2, 0 bar |  | O2, 1.5 bar
i (mA/cm^2) | V (V) | i (mA/cm^2) | V (V) | i (mA/cm^2) | V (V) | i (mA/cm^2) | V (V)
4.87605 | 0.79909 | 5.58891 | 0.96089 | 3.99523 | 0.80982 | 5.2834 | 0.9839
15.36523 | 0.79774 | 15.77258 | 0.95343 | 14.41377 | 0.80885 | 15.97625 | 0.97737
25.95624 | 0.78735 | 25.85441 | 0.89968 | 24.5318 | 0.80044 | 26.05808 | 0.91595
36.03807 | 0.77906 | 36.13991 | 0.8832 | 34.44946 | 0.79225 | 36.54726 | 0.89798
46.1199 | 0.76963 | 46.22174 | 0.86972 | 44.46729 | 0.78525 | 47.44378 | 0.8849
56.20173 | 0.76198 | 56.30357 | 0.86044 | 55.0862 | 0.77897 | 57.52561 | 0.87646
66.48723 | 0.75546 | 66.48723 | 0.85271 | 65.40457 | 0.77236 | 68.01478 | 0.86749
77.07825 | 0.74798 | 76.9764 | 0.84561 | 75.42241 | 0.76674 | 78.19844 | 0.86071
87.56741 | 0.74168 | 87.05823 | 0.83904 | 86.24167 | 0.76121 | 88.48395 | 0.85468
97.75109 | 0.73521 | 97.14006 | 0.83331 | 96.25951 | 0.75613 | 98.66761 | 0.84903
108.0366 | 0.72875 | 107.62925 | 0.82755 | 106.27736 | 0.75132 | 109.05496 | 0.84431
118.11842 | 0.72287 | 118.32209 | 0.82262 | 116.19501 | 0.74644 | 119.4423 | 0.83891
128.70942 | 0.71751 | 129.01494 | 0.81756 | 126.21285 | 0.74213 | 129.52412 | 0.83459
138.99493 | 0.71172 | 139.09678 | 0.81242 | 136.33086 | 0.73808 | 139.60594 | 0.8303
149.1786 | 0.70624 | 149.28043 | 0.80807 | 146.54906 | 0.73352 | 150.29879 | 0.82606
159.66776 | 0.70132 | 159.36227 | 0.80376 | 156.56688 | 0.72939 | 160.38063 | 0.82216
169.95328 | 0.69586 | 169.95328 | 0.79965 | 166.58473 | 0.72577 | 170.76796 | 0.8185
180.54427 | 0.69032 | 180.44244 | 0.79572 | 176.60256 | 0.72194 | 180.84979 | 0.81477
190.72795 | 0.68537 | 191.33898 | 0.79165 | 186.62039 | 0.71833 | 191.54263 | 0.81095
200.80978 | 0.68035 | 201.4208 | 0.78732 | 197.3395 | 0.71413 | 201.92998 | 0.80742
211.50264 | 0.67499 | 211.50264 | 0.78401 | 207.45751 | 0.71078 | 212.72468 | 0.80414
222.19548 | 0.66955 | 221.99182 | 0.77989 | 217.77587 | 0.70703 | 223.0102 | 0.80068
232.27732 | 0.66466 | 232.17548 | 0.77622 | 227.69354 | 0.70318 | 233.39754 | 0.79765
242.46098 | 0.65966 | 242.25732 | 0.77269 | 237.81157 | 0.69955 | 243.47934 | 0.79436
252.74648 | 0.65465 | 252.5428 | 0.76931 | 247.72922 | 0.69637 | 253.76484 | 0.79114
263.032 | 0.65011 | 262.62464 | 0.76549 | 258.34812 | 0.69268 | 264.66138 | 0.78799
273.11382 | 0.64482 | 272.80832 | 0.76221 | 268.26577 | 0.68949 | 275.35422 | 0.78474
283.29748 | 0.64014 | 283.39932 | 0.75896 | 278.18342 | 0.68623 | 285.74156 | 0.78184
293.48116 | 0.63524 | 293.78664 | 0.7553 | 288.80234 | 0.6826 | 295.82338 | 0.77886
303.86848 | 0.63037 | 304.07214 | 0.75188 | 298.72001 | 0.67939 | 305.9052 | 0.77615
314.25578 | 0.62521 | 314.4595 | 0.74881 | 308.83801 | 0.67619 | 316.29258 | 0.77323
325.66152 | 0.62038 | 325.05048 | 0.74529 | 318.75564 | 0.67299 | 326.57806 | 0.77053
335.94702 | 0.6153 | 335.23418 | 0.74188 | 329.07405 | 0.67006 | 336.65988 | 0.76786
346.02886 | 0.61034 | 345.82518 | 0.73853 | 338.99168 | 0.66682 | 347.14904 | 0.76505
356.41618 | 0.60572 | 356.11066 | 0.73519 | 349.41024 | 0.6636 | 357.33272 | 0.76231
366.7017 | 0.60034 | 366.498 | 0.73222 | 359.32789 | 0.66048 | 367.92376 | 0.75973
376.88532 | 0.59596 | 376.68168 | 0.72885 | 369.44594 | 0.65763 | 378.51474 | 0.75683
387.06902 | 0.59113 | 386.76352 | 0.72582 | 379.46376 | 0.65466 | 388.59658 | 0.75448
397.15086 | 0.58611 | 397.049 | 0.72284 | 390.18286 | 0.65152 | 399.08576 | 0.75167
407.33452 | 0.58128 | 407.13086 | 0.71938 | 400.40104 | 0.64858 | 409.6768 | 0.74925
418.23106 | 0.57572 | 417.2127 | 0.71629 | 410.51905 | 0.64526 | 419.7586 | 0.74678
428.5166 | 0.5711 | 427.29454 | 0.71343 | 421.03781 | 0.64229 | 429.94228 | 0.74428
438.59844 | 0.56601 | 437.88554 | 0.71005 | 432.75867 | 0.63913 | 440.32964 | 0.74197
448.88394 | 0.5611 | 447.96738 | 0.70696 | 442.77648 | 0.63586 | 450.71694 | 0.73938
458.96572 | 0.55568 | 458.15102 | 0.70402 | 452.89449 | 0.6331 | 461.20616 | 0.73676
469.6586 | 0.55083 | 468.23292 | 0.70132 | 463.11271 | 0.63014 | 472.51006 | 0.73422
479.9441 | 0.54529 | 478.51836 | 0.6977 | 473.13058 | 0.62726 | 483.71206 | 0.73153
490.12774 | 0.54029 | 489.61856 | 0.69483 | 483.64932 | 0.62443 | 494.91406 | 0.72891
501.02426 | 0.53485 | 499.70044 | 0.69122 | 493.56699 | 0.62139 | 505.19956 | 0.72643
511.92076 | 0.52887 | 510.2914 | 0.68813 | 503.58476 | 0.61883 | 515.79052 | 0.72412
523.22466 | 0.52375 | 520.67872 | 0.68523 | 513.60257 | 0.61573 | 526.17792 | 0.72173
533.81562 | 0.51793 | 532.18624 | 0.68198 | 524.52206 | 0.61294 | 536.25972 | 0.71938
543.89746 | 0.51195 | 543.18462 | 0.67853 | 534.43973 | 0.6102 | 546.74888 | 0.71686
554.69218 | 0.50628 | 553.57198 | 0.6753 | 544.45758 | 0.60702 | 557.33994 | 0.71492
564.97768 | 0.50059 | 563.75566 | 0.67175 | 554.8761 | 0.60427 | 567.62544 | 0.71236
575.16138 | 0.49487 | 574.754 | 0.66869 | 565.59515 | 0.60138 | 578.52198 | 0.71001
585.24322 | 0.48963 | 585.34498 | 0.66533 | 575.613 | 0.59851 | 589.11294 | 0.70762
595.73238 | 0.48389 | 595.52872 | 0.66235 | 585.53067 | 0.59583 | 599.29664 | 0.70516
606.01788 | 0.47799 | 605.81416 | 0.65907 | 595.74888 | 0.59314 | 609.37846 | 0.70287
616.50704 | 0.47201 | 616.09966 | 0.65602 | 605.66655 | 0.5905 | 619.4603 | 0.70073
626.79252 | 0.46596 | 626.2833 | 0.65275 | 615.78451 | 0.58789 | 630.35684 | 0.69876
636.97612 | 0.45972 | 636.5688 | 0.64933 | 626.20306 | 0.58484 | 640.43862 | 0.69624
647.05796 | 0.45405 | 646.95616 | 0.6463 | 636.12073 | 0.58209 | 651.74252 | 0.69372
657.64902 | 0.44797 | 657.64902 | 0.6429 | 646.0384 | 0.57927 | 662.02798 | 0.69155
667.83262 | 0.44154 | 668.03638 | 0.63973 | 655.95605 | 0.57675 | 672.7208 | 0.68901
678.831 | 0.43556 | 678.22002 | 0.63599 | 665.87372 | 0.57437 | 682.80264 | 0.68687
689.21836 | 0.42884 | 688.40372 | 0.63286 | 676.09194 | 0.57158 | 692.98632 | 0.68443
699.40206 | 0.42283 | 698.5874 | 0.62965 | 687.21177 | 0.56849 | 703.06822 | 0.68227
709.89122 | 0.41666 | 709.07646 | 0.62617 | 697.22954 | 0.56605 | 713.45552 | 0.68007
720.7878 | 0.41004 | 719.36206 | 0.62285 | 707.84848 | 0.5631 | 723.53736 | 0.67801
731.58242 | 0.40322 | 729.95308 | 0.61953 | 717.86629 | 0.56019 | 733.721 | 0.67576
741.76606 | 0.39694 | 740.13672 | 0.61586 | 728.88598 | 0.5575 | 744.21016 | 0.67349
751.8479 | 0.39012 | 750.32036 | 0.61262 | 739.0039 | 0.55458 | 754.39384 | 0.67116
762.13344 | 0.3839 | 761.42056 | 0.60882 | 749.02177 | 0.55236 | 764.57754 | 0.66887
772.31708 | 0.37746 | 771.80792 | 0.60481 | 759.84105 | 0.54945 | 774.86304 | 0.66657
782.60258 | 0.37103 | 782.70444 | 0.60151 | 769.95906 | 0.54669 | 785.14848 | 0.66442
792.68442 | 0.36406 | 793.49912 | 0.59752 | 779.87673 | 0.54395 | 795.6377 | 0.66222
803.27548 | 0.3578 | 804.90484 | 0.59316 | 789.7944 | 0.54139 | 806.12686 | 0.65974
813.6628 | 0.35051 | 815.08848 | 0.58963 | 799.71201 | 0.53883 | 816.2087 | 0.65773
823.84648 | 0.34361 | 826.69786 | 0.58541 | 810.03047 | 0.53639 | 826.49424 | 0.65527
834.03018 | 0.33706 | 836.9834 | 0.58106 | 819.94814 | 0.53369 | 836.57608 | 0.65325
844.11202 | 0.32973 | 847.06524 | 0.57726 | 830.46688 | 0.53116 | 846.65792 | 0.65092
854.39746 | 0.32294 | 857.24892 | 0.5734 | 841.08574 | 0.52823 | 857.04522 | 0.64855
864.4793 | 0.3156 | 867.63632 | 0.56899 | 851.60448 | 0.52549 | 867.73808 | 0.64622
874.66298 | 0.30823 | 877.71816 | 0.56517 | 861.52215 | 0.52307 | 877.81992 | 0.64383
884.84668 | 0.30113 | 887.8 | 0.56101 | 871.43982 | 0.52022 | 887.90176 | 0.64187
895.13212 | 0.29405 | 898.1873 | 0.55664 | 882.15887 | 0.5177 | 898.1873 | 0.63952
905.72314 | 0.28649 | 908.5746 | 0.55226 | 892.37712 | 0.51507 | 909.18564 | 0.63736
916.41602 | 0.27858 | 918.86006 | 0.54803 | 902.69548 | 0.51227 | 919.87852 | 0.6349
926.5997 | 0.271 | 929.04384 | 0.54297 | 912.91365 | 0.50965 | 930.0621 | 0.63255
936.88516 | 0.26296 | 939.43116 | 0.53848 | 923.03171 | 0.50703 | 940.55126 | 0.63032
947.8835 | 0.25561 | 949.7166 | 0.5339 | 933.65055 | 0.50471 | 952.16064 | 0.62804
951.04052 | 0.25128 | 960.20576 | 0.52882 | 943.76862 | 0.50143 | 962.75166 | 0.62512
|  | 970.4913 | 0.52401 | 954.98855 | 0.49904 | 973.54638 | 0.62287
|  | 980.57314 | 0.51912 | 964.90622 | 0.49608 | 984.03564 | 0.62041
|  | 990.8586 | 0.51387 | 974.82387 | 0.49338 | 994.62656 | 0.61823
|  | 1000.94034 | 0.50915 | 985.14223 | 0.49098 | 1005.93038 | 0.61581
|  | 1011.42958 | 0.50386 | 995.76109 | 0.48835 | 1016.52138 | 0.61332
|  | 1021.71514 | 0.49781 | 1006.27983 | 0.48555 | 1027.31612 | 0.61094
|  | 1031.79698 | 0.49266 | 1016.2977 | 0.48295 | 1037.4998 | 0.60847
|  | 1041.98056 | 0.48695 | 1026.31557 | 0.48054 | 1047.6834 | 0.60637
|  | 1052.7753 | 0.48147 | 1036.33343 | 0.47793 | 1057.76534 | 0.60374
|  | 1062.85712 | 0.47544 | 1046.65168 | 0.47535 | 1069.3746 | 0.60166
|  | 1073.24454 | 0.46955 | 1056.97014 | 0.47279 | 1079.76202 | 0.59908
|  | 1083.42802 | 0.46329 | 1067.3886 | 0.46994 | 1090.04756 | 0.59664
|  | 1093.81552 | 0.45663 | 1077.30637 | 0.46742 | 1100.333 | 0.5944
|  | 1103.99902 | 0.45052 | 1087.22394 | 0.4649 | 1111.53496 | 0.59215
|  | 1114.08096 | 0.44414 | 1097.14159 | 0.46242 | 1122.12608 | 0.58952
|  | 1124.1627 | 0.43763 | 1107.25966 | 0.4599 | 1132.30976 | 0.58726
|  | 1134.95752 | 0.43091 | 1117.27751 | 0.45722 | 1143.00254 | 0.58491
|  | 1146.05762 | 0.42387 | 1127.19508 | 0.45478 | 1153.08448 | 0.58247
|  | 1156.44492 | 0.41659 | 1138.01433 | 0.45216 | 1164.28642 | 0.5801
|  | 1166.62862 | 0.40968 | 1147.9321 | 0.44914 | 1174.77568 | 0.57754
|  | 1176.8123 | 0.40258 | 1158.05015 | 0.44685 | 1185.57032 | 0.57512
|  | 1187.81074 | 0.39532 | 1169.2701 | 0.4439 | 1195.65206 | 0.57279
|  | 1198.2998 | 0.38738 | 1179.48826 | 0.44122 | 1206.03946 | 0.57012
|  | 1208.38174 | 0.37957 | 1189.40593 | 0.43851 | 1216.22314 | 0.56807
|  | 1218.56542 | 0.37296 | 1199.82457 | 0.4362 | 1226.40674 | 0.56561
|  | 1229.56368 | 0.36544 | 1209.84224 | 0.43345 | 1236.48868 | 0.56334
|  | 1239.74746 | 0.3575 | 1220.06059 | 0.43091 | 1247.07968 | 0.56107
|  | 1250.64376 | 0.34933 | 1229.97807 | 0.42825 | 1257.36504 | 0.5587
|  | 1261.133 | 0.34085 | 1239.99603 | 0.42585 | 1267.54874 | 0.55627
|  | 1271.52042 | 0.33275 | 1250.41448 | 0.42294 | 1277.93604 | 0.55395
|  | 1282.11132 | 0.3251 | 1260.63265 | 0.42047 | 1288.629 | 0.55142
|  | 1293.31348 | 0.31668 | 1271.15149 | 0.41741 | 1299.11816 | 0.549
|  | 1303.80254 | 0.30786 | 1281.57005 | 0.41527 | 1309.40362 | 0.54669
|  | 1314.08818 | 0.29894 | 1292.08871 | 0.41234 | 1320.19834 | 0.544
|  | 1324.16992 | 0.29216 | 1302.30706 | 0.4097 | 1330.6875 | 0.54161
|  | 1334.8629 | 0.28393 | 1313.02601 | 0.40741 | 1341.17666 | 0.53922
|  | 1345.2502 | 0.27527 | 1323.14406 | 0.40434 | 1352.48046 | 0.53659
|  | 1355.84112 | 0.26629 | 1333.66272 | 0.40175 | 1362.5623 | 0.53434
|  | 1366.83946 | 0.25852 | 1343.58039 | 0.39895 | 1372.746 | 0.53159
|  | 1372.746 | 0.25153 | 1353.49804 | 0.39647 | 1382.92958 | 0.52947
|  |  |  | 1363.61621 | 0.39418 | 1393.3169 | 0.52687
|  |  |  | 1373.53378 | 0.39112 | 1403.60254 | 0.52448
|  |  |  | 1383.55154 | 0.38851 | 1413.88798 | 0.52185
|  |  |  | 1393.86999 | 0.38577 | 1424.17354 | 0.51956
|  |  |  | 1403.88786 | 0.38369 | 1434.45898 | 0.51706
|  |  |  | 1413.80553 | 0.38071 | 1444.84648 | 0.51486
|  |  |  | 1423.72308 | 0.37811 | 1455.53926 | 0.51204
|  |  |  | 1433.64085 | 0.37548 | 1465.621 | 0.5094
|  |  |  | 1443.65862 | 0.37304 | 1475.80458 | 0.50705
|  |  |  | 1453.5762 | 0.37038 | 1486.29384 | 0.50463
|  |  |  | 1464.49572 | 0.36778 | 1496.88486 | 0.50215
|  |  |  | 1474.51359 | 0.36491 | 1506.9666 | 0.49932
|  |  |  | 1484.43136 | 0.36211 | 1517.76142 | 0.49686
|  |  |  | 1495.15031 | 0.3593 | 1528.55616 | 0.49407
|  |  |  | 1505.06788 | 0.35684 | 1538.8417 | 0.49151
|  |  |  | 1515.38633 | 0.35415 | 1548.92344 | 0.48926
|  |  |  | 1525.30408 | 0.35139 | 1559.71816 | 0.48674
|  |  |  | 1535.42196 | 0.3487 | 1569.7999 | 0.48403
|  |  |  | 1546.44151 | 0.34579 | 1580.9001 | 0.48107
|  |  |  | 1556.55966 | 0.34302 | 1590.98194 | 0.47843
|  |  |  | 1566.47733 | 0.34024 | 1601.26748 | 0.47566
|  |  |  | 1576.69548 | 0.33776 | 1612.26592 | 0.47326
|  |  |  | 1586.71326 | 0.33499 | 1622.55136 | 0.47038
|  |  |  | 1596.83141 | 0.33224 | 1632.73506 | 0.46786
|  |  |  | 1606.94936 | 0.32948 | 1643.42792 | 0.46528
|  |  |  | 1616.86713 | 0.32651 | 1653.50976 | 0.46238
|  |  |  | 1626.985 | 0.32384 | 1663.5916 | 0.45993
|  |  |  | 1637.70425 | 0.32097 | 1674.08086 | 0.45705
|  |  |  | 1647.7222 | 0.31842 | 1684.26446 | 0.45445
|  |  |  | 1657.63967 | 0.31545 | 1694.55 | 0.45178
|  |  |  | 1668.05823 | 0.31279 | 1704.83554 | 0.44926
|  |  |  | 1678.67717 | 0.30967 | 1715.3248 | 0.4463
|  |  |  | 1688.69494 | 0.30709 | 1725.61016 | 0.44372
|  |  |  | 1698.71289 | 0.30439 | 1735.79376 | 0.44095
|  |  |  | 1708.93107 | 0.3016 | 1746.283 | 0.43807
|  |  |  | 1719.14922 | 0.29861 | 1756.4666 | 0.43542
|  |  |  | 1729.16717 | 0.29574 | 1766.54844 | 0.43251
|  |  |  | 1739.28505 | 0.29292 | 1776.63028 | 0.4302
|  |  |  | 1749.20272 | 0.28954 | 1786.7121 | 0.42728
|  |  |  | 1759.32077 | 0.28717 | 1796.79394 | 0.42455
|  |  |  | 1769.33854 | 0.28394 | 1807.38496 | 0.42175
|  |  |  | 1779.25619 | 0.28092 | 1817.4668 | 0.41881
|  |  |  | 1789.47437 | 0.27843 | 1828.36348 | 0.41581
|  |  |  | 1800.19341 | 0.27531 | 1838.54688 | 0.41285
|  |  |  | 1810.71225 | 0.27242 | 1849.03614 | 0.41031
|  |  |  | 1821.13081 | 0.2692 | 1859.11796 | 0.40746
|  |  |  | 1831.44907 | 0.26594 | 1870.1164 | 0.40416
|  |  |  | 1841.96792 | 0.26284 | 1880.60546 | 0.40158
|  |  |  | 1851.88557 | 0.2597 | 1890.99296 | 0.39843
|  |  |  | 1862.10375 | 0.25662 | 1901.0748 | 0.39549
|  |  |  | 1872.1217 | 0.25354 | 1911.15664 | 0.39276
|  |  |  | 1882.43996 | 0.25086 | 1921.74746 | 0.38986
|  |  |  | 1892.35782 | 0.24759 | 1931.93126 | 0.38707
[6 empty] | 1942.42032 | 0.38388
[6 empty] | 1952.70606 | 0.38108
[6 empty] | 1962.88946 | 0.37827
[6 empty] | 1973.07324 | 0.3751
[6 empty] | 1983.25684 | 0.37195
[6 empty] | 1993.64434 | 0.36913
[6 empty] | 2004.2352 | 0.36598
[6 empty] | 2014.419 | 0.36342
[6 empty] | 2024.6026 | 0.36008
[6 empty] | 2035.0918 | 0.35712
[6 empty] | 2045.1734 | 0.35433
[6 empty] | 2056.07 | 0.35141
[6 empty] | 2066.1518 | 0.34841
[6 empty] | 2076.2338 | 0.34534
[6 empty] | 2086.5194 | 0.34234
[6 empty] | 2097.1102 | 0.33925
[6 empty] | 2107.294 | 0.33636
[6 empty] | 2117.4776 | 0.33319
[6 empty] | 2127.6614 | 0.33025
[6 empty] | 2138.6596 | 0.32726
[6 empty] | 2149.3524 | 0.32401
[6 empty] | 2159.4342 | 0.32101
[6 empty] | 2170.0252 | 0.31794
[6 empty] | 2180.107 | 0.31496
[6 empty] | 2190.6982 | 0.31177
[6 empty] | 2200.78 | 0.30877
[6 empty] | 2211.0654 | 0.30564
[6 empty] | 2221.147 | 0.30266
[6 empty] | 2231.6364 | 0.29978
[6 empty] | 2241.82 | 0.29688
[6 empty] | 2252.3092 | 0.29379
[6 empty] | 2262.493 | 0.29073
[6 empty] | 2272.982 | 0.28754
[6 empty] | 2283.1658 | 0.28443
[6 empty] | 2293.4512 | 0.28143
[6 empty] | 2303.5332 | 0.27811
[6 empty] | 2314.1242 | 0.27511
[6 empty] | 2325.4282 | 0.27229
[6 empty] | 2335.8152 | 0.26908
[6 empty] | 2345.9988 | 0.26608
[6 empty] | 2356.7938 | 0.26286
[6 empty] | 2366.8756 | 0.25995
[6 empty] | 2377.0594 | 0.25671
[6 empty] | 2387.141 | 0.25384
[6 empty] | 2394.066 | 0.25151

## VC_BM
Air, 0 bar |  | Air, 1.5 bar |  | O2, 0 bar |  | O2, 1.5 bar
i (mA/cm^2) | V (V) | i (mA/cm^2) | V (V) | i (mA/cm^2) | V (V) | i (mA/cm^2) | V (V)
19.53037 | 0.82302 | 21.11593 | 0.86488 | 20.82764 | 0.84529 | 19.96279 | 0.89224
39.27778 | 0.79271 | 40.28677 | 0.83858 | 40.71919 | 0.81804 | 39.85434 | 0.86903
60.03418 | 0.77099 | 60.17832 | 0.8205 | 60.17832 | 0.79987 | 60.32246 | 0.85318
79.4933 | 0.75315 | 80.06987 | 0.80607 | 79.78159 | 0.78586 | 80.35815 | 0.84057
100.10556 | 0.73773 | 99.81728 | 0.7937 | 100.24971 | 0.77408 | 100.10556 | 0.82981
120.14126 | 0.72373 | 119.99712 | 0.78271 | 120.28539 | 0.7637 | 119.70884 | 0.82025
139.74452 | 0.71063 | 139.45624 | 0.77254 | 139.3121 | 0.75432 | 139.74452 | 0.81152
159.78022 | 0.69822 | 159.49193 | 0.7631 | 159.63607 | 0.74565 | 159.63607 | 0.80348
179.67176 | 0.68648 | 179.23934 | 0.75421 | 179.23934 | 0.73734 | 179.52763 | 0.7958
199.41918 | 0.67537 | 198.98674 | 0.74574 | 198.98674 | 0.72946 | 199.8516 | 0.78866
219.45486 | 0.66462 | 219.16659 | 0.73753 | 219.16659 | 0.72199 | 219.31074 | 0.78177
239.49056 | 0.65439 | 239.20228 | 0.72961 | 239.20228 | 0.71472 | 239.20228 | 0.77516
259.3821 | 0.64438 | 258.94969 | 0.72193 | 258.94969 | 0.70793 | 259.09383 | 0.76872
279.27365 | 0.63457 | 278.84123 | 0.7144 | 278.69709 | 0.70096 | 278.98538 | 0.76257
298.44451 | 0.62515 | 298.44451 | 0.70712 | 298.30036 | 0.69452 | 298.73278 | 0.75655
318.91263 | 0.6157 | 318.91263 | 0.69994 | 319.34505 | 0.68816 | 318.91263 | 0.75071
338.80417 | 0.60651 | 339.09245 | 0.69283 | 338.94832 | 0.68164 | 338.94832 | 0.74497
358.40745 | 0.59767 | 358.98402 | 0.68589 | 358.98402 | 0.67564 | 358.83987 | 0.73936
378.44312 | 0.58853 | 378.73142 | 0.67913 | 378.73142 | 0.66963 | 378.87557 | 0.73383
398.47882 | 0.57989 | 398.47882 | 0.67242 | 398.62297 | 0.66365 | 398.76711 | 0.72844
418.51454 | 0.57092 | 418.65864 | 0.66593 | 418.51454 | 0.65793 | 418.51454 | 0.72326
438.26194 | 0.56201 | 438.55019 | 0.65939 | 438.55019 | 0.65209 | 438.83848 | 0.7181
458.58588 | 0.55387 | 458.87418 | 0.65297 | 458.58588 | 0.64662 | 458.15349 | 0.71305
478.47743 | 0.54446 | 478.18918 | 0.6467 | 478.33333 | 0.64098 | 478.04503 | 0.70819
497.93658 | 0.53558 | 497.93658 | 0.6404 | 498.36903 | 0.63555 | 498.08073 | 0.70332
518.40467 | 0.527 | 518.11643 | 0.63426 | 517.97228 | 0.63042 | 517.97228 | 0.69855
538.44037 | 0.51765 | 538.15212 | 0.62818 | 537.86383 | 0.62527 | 538.15212 | 0.69387
558.04367 | 0.50817 | 557.89952 | 0.62209 | 558.04367 | 0.61963 | 558.04367 | 0.68931
578.07937 | 0.49879 | 577.93522 | 0.61605 | 577.64692 | 0.61511 | 577.50278 | 0.68488
598.11506 | 0.48942 | 597.82677 | 0.61003 | 597.68262 | 0.60933 | 598.25916 | 0.68039
618.00661 | 0.47967 | 618.00661 | 0.60409 | 617.86246 | 0.60466 | 618.00661 | 0.67602
637.75401 | 0.46975 | 638.04231 | 0.59821 | 637.46572 | 0.59933 | 637.89816 | 0.6717
657.78971 | 0.45986 | 657.93386 | 0.59237 | 657.50141 | 0.59472 | 657.78971 | 0.66741
677.8254 | 0.45002 | 677.9695 | 0.58651 | 677.53711 | 0.58952 | 677.8254 | 0.66313
697.71695 | 0.43934 | 697.71695 | 0.58067 | 697.71695 | 0.58481 | 697.71695 | 0.65898
717.6085 | 0.42914 | 717.75265 | 0.57481 | 717.6085 | 0.57997 | 717.75265 | 0.65483
737.78834 | 0.41847 | 737.6442 | 0.569 | 737.6442 | 0.57519 | 737.21175 | 0.65071
757.67989 | 0.40693 | 757.53574 | 0.56321 | 757.53574 | 0.5705 | 757.1033 | 0.6467
777.42729 | 0.39579 | 777.71554 | 0.55747 | 777.57144 | 0.56572 | 777.42729 | 0.64267
796.8864 | 0.38425 | 797.46299 | 0.55178 | 797.31884 | 0.5609 | 797.31884 | 0.63866
817.06619 | 0.37222 | 817.21039 | 0.54595 | 817.21039 | 0.55649 | 817.21039 | 0.63478
836.95784 | 0.35981 | 836.81364 | 0.54003 | 837.10194 | 0.55186 | 836.52534 | 0.63085
856.84938 | 0.34724 | 856.99348 | 0.53415 | 857.28178 | 0.5472 | 857.13758 | 0.62698
876.74093 | 0.33432 | 876.74093 | 0.52825 | 876.88503 | 0.54231 | 877.02913 | 0.62311
896.48829 | 0.32099 | 896.77658 | 0.52234 | 896.92068 | 0.53787 | 896.92068 | 0.61925
916.81232 | 0.30717 | 916.81232 | 0.51652 | 916.95642 | 0.53333 | 916.81232 | 0.61544
936.55968 | 0.29267 | 936.84797 | 0.51036 | 936.27138 | 0.52881 | 936.84797 | 0.61163
956.59542 | 0.27776 | 956.73952 | 0.50411 | 956.73952 | 0.52461 | 956.59542 | 0.60786
976.63107 | 0.26297 | 976.77517 | 0.49815 | 976.48697 | 0.51988 | 976.91936 | 0.60411
996.37852 | 0.24976 | 996.66672 | 0.49204 | 996.52262 | 0.51527 | 996.66672 | 0.60039
|  | 1016.55836 | 0.48579 | 1016.41417 | 0.51083 | 1016.27007 | 0.59666
|  | 1036.59401 | 0.47936 | 1036.44991 | 0.50632 | 1036.44991 | 0.59301
|  | 1056.62966 | 0.4729 | 1056.19726 | 0.50178 | 1056.34146 | 0.58931
|  | 1076.37711 | 0.46636 | 1075.94471 | 0.4981 | 1075.80051 | 0.58566
|  | 1096.12455 | 0.45973 | 1095.98036 | 0.4928 | 1096.12455 | 0.58205
|  | 1116.1602 | 0.45319 | 1115.72781 | 0.48846 | 1116.0161 | 0.57838
|  | 1136.34005 | 0.44639 | 1136.19595 | 0.48403 | 1135.90765 | 0.57475
|  | 1155.7992 | 0.43925 | 1156.08749 | 0.47977 | 1155.9433 | 0.57117
|  | 1176.12314 | 0.43238 | 1176.12314 | 0.47556 | 1175.97904 | 0.56756
|  | 1196.01469 | 0.42537 | 1195.87059 | 0.47126 | 1195.87059 | 0.56395
|  | 1215.76214 | 0.4184 | 1215.76214 | 0.46664 | 1215.90624 | 0.56038
|  | 1235.94198 | 0.41081 | 1235.65369 | 0.46211 | 1235.79779 | 0.55678
|  | 1255.68933 | 0.40313 | 1255.54523 | 0.45787 | 1255.68933 | 0.55326
|  | 1275.72508 | 0.39542 | 1275.86918 | 0.45315 | 1275.72508 | 0.54971
|  | 1295.61663 | 0.38787 | 1295.47243 | 0.44902 | 1295.61663 | 0.54609
|  | 1315.36398 | 0.38055 | 1315.36398 | 0.44487 | 1315.36398 | 0.54263
|  | 1335.25553 | 0.37212 | 1335.25553 | 0.43999 | 1335.39972 | 0.5391
|  | 1355.57957 | 0.36339 | 1355.14708 | 0.4354 | 1355.43537 | 0.53562
|  | 1375.18282 | 0.35492 | 1375.18282 | 0.43118 | 1375.47112 | 0.53211
|  | 1395.36266 | 0.34662 | 1395.07437 | 0.42684 | 1395.21847 | 0.52862
|  | 1415.11002 | 0.33775 | 1415.11002 | 0.42221 | 1414.96592 | 0.5251
|  | 1435.00156 | 0.32816 | 1435.28986 | 0.41777 | 1434.85746 | 0.52168
|  | 1455.03731 | 0.31853 | 1455.03731 | 0.41327 | 1454.74901 | 0.5182
|  | 1474.78466 | 0.30923 | 1474.92886 | 0.40836 | 1474.78466 | 0.51476
|  | 1494.9645 | 0.29959 | 1494.67621 | 0.4043 | 1494.67621 | 0.51127
|  | 1514.85605 | 0.28866 | 1514.71195 | 0.39938 | 1514.56776 | 0.50776
|  | 1534.6035 | 0.27757 | 1534.6035 | 0.39555 | 1534.6035 | 0.50434
|  | 1554.63915 | 0.26571 | 1554.63915 | 0.39028 | 1554.63915 | 0.50089
|  | 1574.5307 | 0.25364 | 1574.67489 | 0.38572 | 1574.5307 | 0.49744
|  | 1594.27814 | 0.24915 | 1594.27814 | 0.38094 | 1594.56644 | 0.49391
|  |  |  | 1614.16969 | 0.37632 | 1614.45789 | 0.49051
|  |  |  | 1633.91705 | 0.37145 | 1634.34944 | 0.48716
|  |  |  | 1654.24099 | 0.3668 | 1654.38519 | 0.48369
|  |  |  | 1674.13254 | 0.36201 | 1674.13254 | 0.48025
|  |  |  | 1694.02409 | 0.35763 | 1694.31248 | 0.47687
|  |  |  | 1714.05983 | 0.35274 | 1713.91563 | 0.47348
|  |  |  | 1733.95138 | 0.34836 | 1734.09557 | 0.47005
|  |  |  | 1753.84293 | 0.34351 | 1753.69873 | 0.46666
|  |  |  | 1773.73447 | 0.33796 | 1774.02287 | 0.46333
|  |  |  | 1793.91441 | 0.33306 | 1793.77022 | 0.45987
|  |  |  | 1813.80596 | 0.3282 | 1813.66177 | 0.45643
|  |  |  | 1833.69751 | 0.32379 | 1833.26511 | 0.45312
|  |  |  | 1853.58906 | 0.3185 | 1853.58906 | 0.44982
|  |  |  | 1873.48061 | 0.3135 | 1873.48061 | 0.44643
|  |  |  | 1893.37215 | 0.30812 | 1893.37215 | 0.44305
|  |  |  | 1913.2637 | 0.30312 | 1913.5519 | 0.43969
|  |  |  | 1933.29926 | 0.29834 | 1933.44345 | 0.43635
|  |  |  | 1953.19099 | 0.29278 | 1953.47919 | 0.43286
|  |  |  | 1973.37074 | 0.28762 | 1973.37074 | 0.42947
|  |  |  | 1993.1181 | 0.28209 | 1993.1181 | 0.42605
|  |  |  | 2012.72144 | 0.27689 | 2013.29803 | 0.42259
|  |  |  | 2032.75719 | 0.27144 | 2033.04539 | 0.41916
|  |  |  | 2052.64874 | 0.26632 | 2052.64874 | 0.41577
|  |  |  | 2072.54028 | 0.26103 | 2072.82848 | 0.41222
|  |  |  | 2092.43183 | 0.25502 | 2092.43183 | 0.40888
|  |  |  | 2112.46738 | 0.24976 | 2112.46738 | 0.40534
[6 empty] | 2132.35893 | 0.40187
[6 empty] | 2152.39468 | 0.39838
[6 empty] | 2172.14203 | 0.39492
[6 empty] | 2192.46616 | 0.3913
[6 empty] | 2212.35771 | 0.38774
[6 empty] | 2232.10506 | 0.38421
[6 empty] | 2252.14081 | 0.38067
[6 empty] | 2272.03236 | 0.37706
[6 empty] | 2292.06791 | 0.37342
[6 empty] | 2311.81545 | 0.3699
[6 empty] | 2331.85101 | 0.36625
[6 empty] | 2351.59855 | 0.36252
[6 empty] | 2371.4901 | 0.35882
[6 empty] | 2391.66985 | 0.35521
[6 empty] | 2411.70559 | 0.35135
[6 empty] | 2431.59714 | 0.34753
[6 empty] | 2451.48869 | 0.34378
[6 empty] | 2471.52443 | 0.33998
[6 empty] | 2491.41598 | 0.33602
[6 empty] | 2511.45153 | 0.3321
[6 empty] | 2531.05488 | 0.32832
[6 empty] | 2551.09062 | 0.32431
[6 empty] | 2571.12617 | 0.32021
[6 empty] | 2591.01772 | 0.3163
[6 empty] | 2610.62107 | 0.31215
[6 empty] | 2630.51262 | 0.30806
[6 empty] | 2650.69237 | 0.30387
[6 empty] | 2670.58392 | 0.29968
[6 empty] | 2690.61966 | 0.29541
[6 empty] | 2710.6554 | 0.29107
[6 empty] | 2730.40276 | 0.28668
[6 empty] | 2750.4385 | 0.28225
[6 empty] | 2770.61825 | 0.27777
[6 empty] | 2790.36579 | 0.27331
[6 empty] | 2809.96895 | 0.26872
[6 empty] | 2830.00469 | 0.26401
[6 empty] | 2850.04044 | 0.2594
[6 empty] | 2869.93198 | 0.25455
[6 empty] | 2889.82353 | 0.24976

## AB_BM
Air, 0 bar |  | Air, 1.5 bar |  | O2, 0 bar |  | O2, 1.5 bar
i (mA/cm^2) | V (V) | i (mA/cm^2) | V (V) | i (mA/cm^2) | V (V) | i (mA/cm^2) | V (V)
19.38623 | 0.8130281 | 20.6835 | 0.8560748 | 19.38623 | 0.8363537 | 19.24209 | 0.8931404
39.42192 | 0.7809422 | 40.57505 | 0.8290235 | 39.27778 | 0.8061773 | 39.56606 | 0.8692726
58.88104 | 0.7578419 | 60.03418 | 0.8103049 | 59.7459 | 0.7857928 | 59.31347 | 0.8526741
80.06987 | 0.7386494 | 79.63744 | 0.7952991 | 79.4933 | 0.769601 | 79.4933 | 0.8394301
100.2497 | 0.7213912 | 99.24071 | 0.7822672 | 99.38486 | 0.7558988 | 99.24071 | 0.8280286
119.9971 | 0.7054496 | 118.9881 | 0.7706207 | 119.4206 | 0.7436763 | 119.2764 | 0.8178348
139.8887 | 0.6905575 | 139.4562 | 0.759948 | 139.3121 | 0.7324114 | 139.168 | 0.8085675
159.6361 | 0.6765888 | 159.3478 | 0.7499543 | 159.2036 | 0.7219234 | 159.0595 | 0.7999246
180.2483 | 0.6634769 | 179.3835 | 0.7405066 | 179.0952 | 0.7119725 | 179.2393 | 0.7918478
199.4192 | 0.6510391 | 198.9867 | 0.7313747 | 199.1309 | 0.7024578 | 198.8426 | 0.784102
218.8783 | 0.6391509 | 220.1756 | 0.7225312 | 218.59 | 0.6935966 | 219.1666 | 0.7766941
239.2023 | 0.6280146 | 239.6347 | 0.7139155 | 239.2023 | 0.6847221 | 239.0581 | 0.7695568
259.0938 | 0.6170257 | 259.6704 | 0.7056108 | 258.8055 | 0.6764372 | 258.9497 | 0.7626244
278.6971 | 0.6065089 | 279.4178 | 0.6974001 | 279.4178 | 0.6685356 | 279.2737 | 0.755901
298.5887 | 0.5964727 | 298.8769 | 0.689386 | 298.5887 | 0.6608739 | 298.5887 | 0.7494605
319.0568 | 0.5865858 | 319.0568 | 0.6816634 | 318.6243 | 0.6535064 | 318.6243 | 0.7430578
338.9483 | 0.5772395 | 338.8042 | 0.6741415 | 339.3807 | 0.6463763 | 338.9483 | 0.7368608
358.8399 | 0.5678819 | 358.984 | 0.6667215 | 358.8399 | 0.6392511 | 358.4074 | 0.7308025
378.7314 | 0.5590462 | 378.5873 | 0.6594662 | 379.1638 | 0.6325757 | 379.1638 | 0.7248726
398.623 | 0.5499188 | 398.623 | 0.6524379 | 398.623 | 0.6259422 | 398.9112 | 0.7190763
418.6586 | 0.5413052 | 418.3704 | 0.6455368 | 418.6586 | 0.6197599 | 418.6586 | 0.7134671
438.9826 | 0.5323859 | 437.9736 | 0.6386912 | 438.5502 | 0.6135667 | 438.5502 | 0.7080047
458.1535 | 0.5238038 | 458.1535 | 0.6321734 | 458.4418 | 0.6072754 | 458.5859 | 0.7026516
478.045 | 0.5150823 | 478.3333 | 0.6255829 | 478.7657 | 0.6010867 | 478.3333 | 0.6974304
497.7924 | 0.5062305 | 498.2249 | 0.6192209 | 498.5131 | 0.595236 | 498.369 | 0.6923025
517.9723 | 0.4978503 | 518.1164 | 0.6128292 | 518.4047 | 0.5894522 | 518.4047 | 0.6872576
538.008 | 0.4889426 | 537.8638 | 0.6066095 | 538.7287 | 0.5838606 | 538.1521 | 0.682358
558.6202 | 0.4799397 | 558.0437 | 0.6005051 | 558.0437 | 0.5781305 | 558.1878 | 0.6776173
577.7911 | 0.4712704 | 578.0794 | 0.5945591 | 578.2235 | 0.572718 | 577.9352 | 0.6728975
598.1151 | 0.462126 | 598.4033 | 0.5885438 | 598.1151 | 0.5673463 | 597.9709 | 0.6682852
618.1507 | 0.4528344 | 617.8625 | 0.5826157 | 618.0066 | 0.5619402 | 618.0066 | 0.6636829
637.8982 | 0.4436415 | 637.8982 | 0.5767896 | 637.4657 | 0.5566879 | 637.754 | 0.659211
657.7897 | 0.4342993 | 657.7897 | 0.5712207 | 657.7897 | 0.5516535 | 657.9339 | 0.6547498
677.8254 | 0.4248455 | 677.6813 | 0.5655516 | 677.5371 | 0.5467438 | 677.8254 | 0.6503715
697.717 | 0.4152828 | 697.717 | 0.5598546 | 697.2845 | 0.5416719 | 697.717 | 0.6460692
717.7526 | 0.4053421 | 717.6085 | 0.5543445 | 717.7526 | 0.5367252 | 717.7526 | 0.6417865
737.5 | 0.3953273 | 737.2118 | 0.5488751 | 737.5 | 0.5316527 | 737.7883 | 0.6375657
757.5357 | 0.3851425 | 757.2474 | 0.543359 | 757.5357 | 0.526746 | 757.6799 | 0.6334288
777.4273 | 0.3751895 | 777.2831 | 0.5378199 | 777.5714 | 0.5217514 | 777.5714 | 0.6293103
797.3188 | 0.3641608 | 797.463 | 0.5324267 | 797.0305 | 0.5170473 | 797.1747 | 0.6251884
816.9221 | 0.3532205 | 817.2104 | 0.5271578 | 817.2104 | 0.5121268 | 817.3545 | 0.6212168
836.6695 | 0.34207 | 837.1019 | 0.5217814 | 836.9578 | 0.5073377 | 837.1019 | 0.6171103
856.8494 | 0.3307392 | 856.8494 | 0.5162506 | 856.5611 | 0.5021755 | 856.7052 | 0.6131164
877.1733 | 0.3182314 | 876.7409 | 0.5108773 | 877.0291 | 0.4974786 | 876.885 | 0.6091261
897.0649 | 0.3054037 | 896.6325 | 0.5055936 | 896.6325 | 0.4927986 | 897.209 | 0.6051887
917.2447 | 0.2922691 | 917.1005 | 0.5002013 | 916.9564 | 0.4877818 | 916.8123 | 0.6012306
936.848 | 0.278725 | 936.848 | 0.4947138 | 936.2714 | 0.4832969 | 936.7039 | 0.5972499
956.7395 | 0.2641061 | 956.5954 | 0.48923 | 957.0278 | 0.4785161 | 956.3071 | 0.5934025
976.9194 | 0.2482308 | 976.7752 | 0.4838642 | 976.3428 | 0.4736986 | 976.6311 | 0.5895244
|  | 996.8109 | 0.4783827 | 996.955 | 0.4688173 | 996.6667 | 0.5856746
|  | 1016.847 | 0.4727833 | 1016.558 | 0.4641902 | 1016.27 | 0.5818517
|  | 1036.594 | 0.4671258 | 1036.738 | 0.4596481 | 1036.45 | 0.5779492
|  | 1056.486 | 0.4615802 | 1056.341 | 0.4549509 | 1056.197 | 0.5741452
|  | 1076.377 | 0.4559079 | 1076.377 | 0.4501733 | 1076.233 | 0.5702942
|  | 1095.692 | 0.4501491 | 1096.269 | 0.4454993 | 1095.98 | 0.5665478
|  | 1116.016 | 0.4442167 | 1116.16 | 0.4408269 | 1116.16 | 0.5627199
|  | 1136.196 | 0.4382153 | 1136.196 | 0.4360724 | 1135.763 | 0.5589304
|  | 1156.087 | 0.4324257 | 1156.087 | 0.4313268 | 1156.087 | 0.5551324
|  | 1175.979 | 0.4261154 | 1175.979 | 0.4266136 | 1175.691 | 0.5514122
|  | 1195.726 | 0.4199407 | 1196.159 | 0.4217612 | 1195.871 | 0.5476106
|  | 1215.906 | 0.4136331 | 1216.195 | 0.417062 | 1215.906 | 0.5438435
|  | 1236.086 | 0.4075103 | 1235.942 | 0.4120829 | 1235.654 | 0.5401143
|  | 1255.978 | 0.4006993 | 1255.689 | 0.4074692 | 1255.257 | 0.5363626
|  | 1275.725 | 0.3933253 | 1275.725 | 0.4026947 | 1275.725 | 0.5326645
|  | 1295.617 | 0.3866723 | 1295.761 | 0.3978215 | 1295.472 | 0.5288907
|  | 1315.508 | 0.3802724 | 1315.652 | 0.3929835 | 1315.508 | 0.5252263
|  | 1335.544 | 0.3731003 | 1335.544 | 0.3881415 | 1335.4 | 0.5214843
|  | 1355.435 | 0.3655138 | 1355.58 | 0.3834136 | 1355.291 | 0.5177522
|  | 1375.327 | 0.35813 | 1375.327 | 0.3781555 | 1375.039 | 0.5139972
|  | 1395.074 | 0.3507176 | 1395.218 | 0.372967 | 1394.93 | 0.5102966
|  | 1415.11 | 0.3428355 | 1415.254 | 0.3679515 | 1415.398 | 0.5065671
|  | 1434.857 | 0.3344973 | 1435.002 | 0.3633312 | 1435.002 | 0.5028648
|  | 1454.605 | 0.3261098 | 1454.893 | 0.35777 | 1455.181 | 0.4991616
|  | 1474.641 | 0.3173617 | 1474.641 | 0.3521253 | 1474.641 | 0.4954915
|  | 1494.676 | 0.3084642 | 1494.82 | 0.3473307 | 1494.965 | 0.4917539
|  | 1514.856 | 0.2992856 | 1514.856 | 0.3418639 | 1514.568 | 0.48802
|  | 1534.604 | 0.2902016 | 1534.459 | 0.3363352 | 1534.604 | 0.4843442
|  | 1554.783 | 0.2788991 | 1554.639 | 0.3307634 | 1554.351 | 0.4805868
|  | 1574.675 | 0.2686231 | 1574.387 | 0.3250733 | 1574.675 | 0.4769151
|  | 1594.711 | 0.2570349 | 1594.278 | 0.3196197 | 1594.566 | 0.4732114
|  | 1614.314 | 0.2448347 | 1614.314 | 0.3134924 | 1614.314 | 0.4695209
|  |  |  | 1634.349 | 0.3078773 | 1634.205 | 0.4657654
|  |  |  | 1654.241 | 0.3016236 | 1654.097 | 0.4620257
|  |  |  | 1674.277 | 0.2958591 | 1674.133 | 0.4583916
|  |  |  | 1694.457 | 0.2900706 | 1694.024 | 0.4546261
|  |  |  | 1713.916 | 0.2833576 | 1713.772 | 0.4509341
|  |  |  | 1734.24 | 0.2771013 | 1733.951 | 0.4472298
|  |  |  | 1753.699 | 0.2705993 | 1753.843 | 0.4434872
|  |  |  | 1773.734 | 0.2643042 | 1774.023 | 0.439651
|  |  |  | 1794.058 | 0.2575096 | 1793.77 | 0.4360142
|  |  |  | 1814.094 | 0.2506779 | 1813.518 | 0.4323625
[6 empty] | 1833.698 | 0.4286761
[6 empty] | 1853.589 | 0.4248017
[6 empty] | 1873.625 | 0.4209922
[6 empty] | 1893.516 | 0.4172426
[6 empty] | 1913.552 | 0.4134185
[6 empty] | 1933.299 | 0.4096713
[6 empty] | 1953.335 | 0.4058169
[6 empty] | 1973.371 | 0.4019572
[6 empty] | 1993.118 | 0.3980959
[6 empty] | 2013.298 | 0.3942536
[6 empty] | 2033.045 | 0.3904711
[6 empty] | 2053.081 | 0.3865771
[6 empty] | 2072.684 | 0.3826457
[6 empty] | 2092.72 | 0.3787531
[6 empty] | 2112.612 | 0.3748386
[6 empty] | 2132.647 | 0.3709252
[6 empty] | 2152.683 | 0.3669089
[6 empty] | 2172.43 | 0.3629825
[6 empty] | 2192.322 | 0.3589656
[6 empty] | 2212.214 | 0.35499
[6 empty] | 2232.393 | 0.3509812
[6 empty] | 2251.708 | 0.3469335
[6 empty] | 2272.321 | 0.3429256
[6 empty] | 2291.924 | 0.338771
[6 empty] | 2312.104 | 0.3347064
[6 empty] | 2331.851 | 0.3305164
[6 empty] | 2351.887 | 0.3264451
[6 empty] | 2371.49 | 0.3222666
[6 empty] | 2391.814 | 0.3180493
[6 empty] | 2411.561 | 0.3138337
[6 empty] | 2431.597 | 0.3095797
[6 empty] | 2451.344 | 0.3053315
[6 empty] | 2471.38 | 0.3010258
[6 empty] | 2491.56 | 0.296652
[6 empty] | 2511.308 | 0.2922938
[6 empty] | 2531.343 | 0.2879509
[6 empty] | 2551.379 | 0.2834623
[6 empty] | 2571.126 | 0.2789159
[6 empty] | 2591.306 | 0.2745684
[6 empty] | 2610.909 | 0.2700315
[6 empty] | 2630.945 | 0.2653689
[6 empty] | 2650.548 | 0.2607881
[6 empty] | 2670.728 | 0.256203
[6 empty] | 2690.764 | 0.2513996

## CN_Polyol
Air, 0 bar |  | Air, 1.5 bar |  | O2, 0 bar |  | O2, 1.5 bar
i (mA/cm^2) | V (V) | i (mA/cm^2) | V (V) | i (mA/cm^2) | V (V) | i (mA/cm^2) | V (V)
18.954 | 0.81873 | 19.24209 | 0.8795828 | 19.24209 | 0.85403 | 18.9538 | 0.91291
40.286 | 0.78272 | 39.13364 | 0.8508115 | 40.43091 | 0.82229 | 38.55707 | 0.88741
60.178 | 0.75577 | 58.7369 | 0.8301335 | 60.46661 | 0.80035 | 58.88104 | 0.86971
80.214 | 0.7329 | 79.34916 | 0.8130521 | 80.06987 | 0.78259 | 79.20502 | 0.85572
100.106 | 0.71227 | 98.95243 | 0.7981411 | 99.67314 | 0.76722 | 100.10556 | 0.84372
119.852 | 0.69339 | 119.7088 | 0.7845395 | 120.14126 | 0.75335 | 120.14126 | 0.83312
139.744 | 0.67534 | 140.0328 | 0.7717153 | 138.59138 | 0.74045 | 139.60038 | 0.82341
159.636 | 0.65828 | 159.7802 | 0.7594457 | 159.05951 | 0.72821 | 159.78022 | 0.81444
179.384 | 0.64146 | 179.6718 | 0.7475223 | 178.80691 | 0.7166 | 179.67176 | 0.80601
198.986 | 0.62538 | 199.7075 | 0.7359359 | 199.27503 | 0.70562 | 199.8516 | 0.79801
218.878 | 0.60943 | 219.599 | 0.7245167 | 219.31074 | 0.69484 | 220.17558 | 0.79036
239.058 | 0.59367 | 238.7698 | 0.7132688 | 238.62572 | 0.68447 | 239.49056 | 0.78294
258.662 | 0.57781 | 258.9497 | 0.7020836 | 259.23798 | 0.67451 | 259.52625 | 0.77575
279.13 | 0.56226 | 278.8412 | 0.6911595 | 279.4178 | 0.66471 | 278.69709 | 0.76871
298.588 | 0.54686 | 298.3004 | 0.6802117 | 298.87693 | 0.65518 | 298.44451 | 0.76186
319.056 | 0.53132 | 318.6243 | 0.6692927 | 318.91263 | 0.64598 | 318.48021 | 0.75506
339.092 | 0.51578 | 338.3718 | 0.6584826 | 338.80417 | 0.63659 | 338.80417 | 0.74843
358.84 | 0.5001 | 358.5516 | 0.6476681 | 358.83987 | 0.62761 | 358.55157 | 0.74185
379.02 | 0.48462 | 379.1638 | 0.6368151 | 378.73142 | 0.61863 | 378.73142 | 0.73533
398.334 | 0.46923 | 398.7671 | 0.6260982 | 398.33469 | 0.61 | 398.91124 | 0.7289
418.37 | 0.45266 | 418.8028 | 0.6153249 | 418.37039 | 0.60135 | 419.23523 | 0.72255
437.974 | 0.43687 | 438.4061 | 0.6046712 | 438.26194 | 0.5931 | 438.40609 | 0.71617
458.01 | 0.42046 | 458.5859 | 0.5939393 | 458.29763 | 0.58442 | 458.44178 | 0.70994
478.334 | 0.40359 | 478.4774 | 0.5831411 | 478.18918 | 0.5764 | 478.47743 | 0.70371
498.224 | 0.38672 | 498.5131 | 0.5725179 | 498.51313 | 0.56802 | 498.51313 | 0.69764
518.26 | 0.36982 | 518.4047 | 0.5618627 | 518.54882 | 0.55981 | 518.54882 | 0.69153
538.008 | 0.35196 | 537.8638 | 0.5513818 | 538.44037 | 0.55181 | 538.29622 | 0.68551
558.332 | 0.33416 | 557.6112 | 0.5406954 | 558.47607 | 0.54429 | 558.04367 | 0.67958
578.08 | 0.31571 | 578.0794 | 0.5299814 | 578.07937 | 0.536 | 577.93522 | 0.67365
598.116 | 0.29727 | 597.6826 | 0.5192021 | 598.11506 | 0.5282 | 598.11506 | 0.66783
617.862 | 0.27828 | 617.8625 | 0.5083797 | 618.00661 | 0.52049 | 617.86246 | 0.66199
637.754 | 0.25845 | 637.3216 | 0.4975055 | 637.60986 | 0.51266 | 637.75401 | 0.65622
657.068 | 0.24946 | 657.3573 | 0.4863794 | 657.35726 | 0.50523 | 657.21312 | 0.6505
|  | 677.9695 | 0.4752155 | 677.39296 | 0.49758 | 677.9695 | 0.64477
|  | 697.717 | 0.4640103 | 697.42866 | 0.49039 | 697.42866 | 0.63903
|  | 717.7526 | 0.4524052 | 717.46435 | 0.48213 | 717.3202 | 0.63347
|  | 737.5 | 0.4404736 | 737.6442 | 0.47454 | 737.50005 | 0.62791
|  | 757.3916 | 0.4284189 | 757.3916 | 0.46692 | 757.1033 | 0.62235
|  | 777.4273 | 0.4163165 | 777.57144 | 0.45965 | 777.57144 | 0.61682
|  | 797.1747 | 0.4040721 | 797.60714 | 0.45166 | 797.17469 | 0.6114
|  | 816.9221 | 0.3913555 | 817.35449 | 0.44421 | 816.77799 | 0.60602
|  | 836.6695 | 0.3784008 | 836.81364 | 0.43687 | 836.81364 | 0.60062
|  | 856.8494 | 0.3653593 | 856.99348 | 0.42904 | 856.99348 | 0.59527
|  | 876.7409 | 0.3520689 | 876.74093 | 0.42157 | 877.02913 | 0.58998
|  | 896.4883 | 0.3381065 | 896.63248 | 0.41359 | 896.92068 | 0.58473
|  | 916.524 | 0.3241898 | 916.95642 | 0.40617 | 916.81232 | 0.57946
|  | 936.7039 | 0.3100984 | 936.70387 | 0.39864 | 936.70387 | 0.57422
|  | 956.4512 | 0.2961798 | 956.16293 | 0.39086 | 956.59542 | 0.56896
|  | 976.0545 | 0.2812696 | 976.63107 | 0.38306 | 976.48697 | 0.5638
|  | 996.5226 | 0.2662517 | 996.81091 | 0.37546 | 996.52262 | 0.55862
|  | 1016.414 | 0.2497646 | 1016.70246 | 0.36819 | 1016.55836 | 0.55352
|  |  |  | 1036.59401 | 0.35963 | 1036.59401 | 0.54838
|  |  |  | 1056.48556 | 0.3523 | 1056.77385 | 0.54322
|  |  |  | 1076.52121 | 0.34388 | 1076.23301 | 0.53814
|  |  |  | 1095.54796 | 0.33622 | 1096.12455 | 0.53311
|  |  |  | 1115.72781 | 0.32761 | 1116.0161 | 0.52809
|  |  |  | 1135.90765 | 0.31971 | 1135.90765 | 0.52367
|  |  |  | 1155.9433 | 0.31153 | 1155.7992 | 0.51887
|  |  |  | 1175.83485 | 0.30341 | 1175.83485 | 0.51368
|  |  |  | 1195.87059 | 0.29575 | 1195.87059 | 0.50849
|  |  |  | 1215.61794 | 0.28635 | 1215.76214 | 0.50333
|  |  |  | 1235.79779 | 0.27793 | 1235.65369 | 0.49824
|  |  |  | 1255.83353 | 0.26939 | 1255.54523 | 0.49315
|  |  |  | 1275.72508 | 0.26082 | 1275.72508 | 0.488
|  |  |  | 1295.61663 | 0.25202 | 1295.90483 | 0.48287
|  |  |  | 1314.93158 | 0.24699 | 1315.50817 | 0.47786
[6 empty] | 1335.39972 | 0.47276
[6 empty] | 1355.43537 | 0.46761
[6 empty] | 1375.32692 | 0.46248
[6 empty] | 1395.21847 | 0.45743
[6 empty] | 1415.25421 | 0.4523
[6 empty] | 1435.00156 | 0.44727
[6 empty] | 1454.74901 | 0.44214
[6 empty] | 1474.78466 | 0.43703
[6 empty] | 1494.67621 | 0.4319
[6 empty] | 1514.42366 | 0.42682
[6 empty] | 1534.4593 | 0.42162
[6 empty] | 1554.63915 | 0.41653
[6 empty] | 1574.2424 | 0.41146
[6 empty] | 1594.42225 | 0.4063
[6 empty] | 1614.31389 | 0.40128
[6 empty] | 1633.91705 | 0.39632
[6 empty] | 1654.38519 | 0.39134
[6 empty] | 1674.27673 | 0.38621
[6 empty] | 1693.88008 | 0.38121
[6 empty] | 1713.77163 | 0.37614
[6 empty] | 1733.95138 | 0.37096
[6 empty] | 1753.84293 | 0.36592
[6 empty] | 1773.87867 | 0.36075
[6 empty] | 1794.05842 | 0.35571
[6 empty] | 1813.66177 | 0.3506
[6 empty] | 1833.55331 | 0.34555
[6 empty] | 1853.58906 | 0.34044
[6 empty] | 1873.62461 | 0.33529
[6 empty] | 1893.37215 | 0.32993
[6 empty] | 1913.40771 | 0.32483
[6 empty] | 1933.15525 | 0.31963
[6 empty] | 1953.19099 | 0.3144
[6 empty] | 1973.22655 | 0.30915
[6 empty] | 1992.97409 | 0.30378
[6 empty] | 2013.00964 | 0.29853
[6 empty] | 2032.90119 | 0.29316
[6 empty] | 2052.64874 | 0.28784
[6 empty] | 2072.68429 | 0.28246
[6 empty] | 2092.57584 | 0.27719
[6 empty] | 2112.46738 | 0.272
[6 empty] | 2132.50313 | 0.26632
[6 empty] | 2152.39468 | 0.26095
[6 empty] | 2172.28622 | 0.25536
[6 empty] | 2192.17777 | 0.24976

## KB_Polyol
Air, 0 bar |  | Air, 1.5 bar |  | O2, 0 bar |  | O2, 1.5 bar
i (mA/cm^2) | V (V) | i (mA/cm^2) | V (V) | i (mA/cm^2) | V (V) | i (mA/cm^2) | V (V)
4.18859 | 0.78965 | 1.41361 | 0.96018 | 3.88486 | 0.80101 | 5.2834 | 0.9839
13.19893 | 0.78831 | 11.90278 | 0.95875 | 14.01561 | 0.80006 | 15.97625 | 0.97737
22.29674 | 0.77804 | 22.08645 | 0.90142 | 23.85413 | 0.79174 | 26.05808 | 0.91595
30.95716 | 0.76985 | 32.16828 | 0.87339 | 33.49783 | 0.78364 | 36.54726 | 0.89798
39.61758 | 0.76053 | 42.55562 | 0.85676 | 43.23893 | 0.77671 | 47.44378 | 0.8849
48.27801 | 0.75297 | 52.63745 | 0.84471 | 53.56451 | 0.7705 | 57.52561 | 0.87646
57.11338 | 0.74653 | 63.02479 | 0.83369 | 63.59784 | 0.76396 | 68.01478 | 0.86749
66.2112 | 0.73914 | 73.51396 | 0.82495 | 73.33895 | 0.7584 | 78.19844 | 0.86071
75.22153 | 0.73291 | 83.59579 | 0.81651 | 83.85935 | 0.75294 | 88.48395 | 0.85468
83.96944 | 0.72652 | 93.98312 | 0.8096 | 93.60045 | 0.74791 | 98.66761 | 0.84903
92.80482 | 0.72014 | 104.06497 | 0.80183 | 103.34157 | 0.74315 | 109.05496 | 0.84431
101.46524 | 0.71433 | 114.45231 | 0.79566 | 112.98525 | 0.73833 | 119.4423 | 0.83891
110.56304 | 0.70903 | 124.83965 | 0.78957 | 122.72636 | 0.73406 | 129.52412 | 0.83459
119.39842 | 0.70331 | 135.63433 | 0.78333 | 132.56488 | 0.73006 | 139.60594 | 0.8303
128.14633 | 0.69789 | 146.02166 | 0.77748 | 142.5008 | 0.72554 | 150.29879 | 0.82606
137.15665 | 0.69303 | 157.12186 | 0.77218 | 152.2419 | 0.72146 | 160.38063 | 0.82216
145.99204 | 0.68764 | 167.20369 | 0.76666 | 161.98301 | 0.71788 | 170.76796 | 0.8185
155.08984 | 0.68216 | 177.38735 | 0.76137 | 171.72412 | 0.71409 | 180.84979 | 0.81477
163.83775 | 0.67727 | 187.87651 | 0.75673 | 181.46522 | 0.71052 | 191.54263 | 0.81095
172.49817 | 0.67231 | 197.95834 | 0.75192 | 191.88822 | 0.70636 | 201.92998 | 0.80742
181.68348 | 0.66701 | 208.85488 | 0.74701 | 201.72673 | 0.70305 | 212.72468 | 0.80414
190.86876 | 0.66164 | 218.93672 | 0.74195 | 211.76005 | 0.69934 | 223.0102 | 0.80068
199.52919 | 0.6568 | 229.12038 | 0.73768 | 221.40376 | 0.69554 | 233.39754 | 0.79765
208.27709 | 0.65186 | 239.20222 | 0.73338 | 231.24229 | 0.69195 | 243.47934 | 0.79436
217.11246 | 0.64691 | 249.48772 | 0.72866 | 240.88598 | 0.68879 | 253.76484 | 0.79114
225.94786 | 0.64243 | 259.77322 | 0.72433 | 251.21155 | 0.68515 | 264.66138 | 0.78799
234.60827 | 0.6372 | 270.05874 | 0.72019 | 260.85523 | 0.68199 | 275.35422 | 0.78474
243.35616 | 0.63257 | 280.14056 | 0.71581 | 270.49892 | 0.67876 | 285.74156 | 0.78184
252.10407 | 0.62773 | 290.32422 | 0.71138 | 280.8245 | 0.67518 | 295.82338 | 0.77886
261.02692 | 0.62292 | 300.91524 | 0.70697 | 290.46821 | 0.672 | 305.9052 | 0.77615
269.94974 | 0.61782 | 310.99704 | 0.70272 | 300.3067 | 0.66884 | 316.29258 | 0.77323
279.74742 | 0.61305 | 321.18072 | 0.69846 | 309.95037 | 0.66567 | 326.57806 | 0.77053
288.58279 | 0.60803 | 331.46622 | 0.69449 | 319.98375 | 0.66277 | 336.65988 | 0.76786
297.24322 | 0.60313 | 341.64988 | 0.69021 | 329.62742 | 0.65957 | 347.14904 | 0.76505
306.16606 | 0.59856 | 352.64824 | 0.6862 | 339.75818 | 0.65638 | 357.33272 | 0.76231
315.00146 | 0.59324 | 362.83188 | 0.68166 | 349.40186 | 0.6533 | 367.92376 | 0.75973
323.74932 | 0.58892 | 373.01558 | 0.67776 | 359.24042 | 0.65048 | 378.51474 | 0.75683
332.49724 | 0.58414 | 383.50476 | 0.6735 | 368.9815 | 0.64754 | 388.59658 | 0.75448
341.15767 | 0.57918 | 394.29944 | 0.66932 | 379.4045 | 0.64444 | 399.08576 | 0.75167
349.90557 | 0.57441 | 405.50146 | 0.6651 | 389.34041 | 0.64153 | 409.6768 | 0.74925
359.26584 | 0.56892 | 416.19434 | 0.66088 | 399.17892 | 0.63824 | 419.7586 | 0.74678
368.10125 | 0.56435 | 426.58168 | 0.65657 | 409.40711 | 0.6353 | 429.94228 | 0.74428
376.76168 | 0.55932 | 436.66352 | 0.65271 | 420.8042 | 0.63218 | 440.32964 | 0.74197
385.59705 | 0.55447 | 446.74532 | 0.64874 | 430.54528 | 0.62895 | 450.71694 | 0.73938
394.25743 | 0.54911 | 456.82714 | 0.64509 | 440.38379 | 0.62622 | 461.20616 | 0.73676
403.44275 | 0.54432 | 467.01084 | 0.64105 | 450.31974 | 0.62329 | 472.51006 | 0.73422
412.27813 | 0.53885 | 477.09268 | 0.63711 | 460.06088 | 0.62044 | 483.71206 | 0.73153
421.026 | 0.5339 | 487.17452 | 0.6331 | 470.28905 | 0.61764 | 494.91406 | 0.72891
430.38626 | 0.52853 | 497.46 | 0.62923 | 479.93276 | 0.61463 | 505.19956 | 0.72643
439.74649 | 0.52262 | 507.94912 | 0.62568 | 489.6738 | 0.6121 | 515.79052 | 0.72412
449.45668 | 0.51756 | 518.03096 | 0.62172 | 499.41488 | 0.60904 | 526.17792 | 0.72173
458.55445 | 0.51181 | 528.92754 | 0.6181 | 510.03273 | 0.60627 | 536.25972 | 0.71938
467.21488 | 0.5059 | 539.31484 | 0.61382 | 519.67643 | 0.60356 | 546.74888 | 0.71686
476.48769 | 0.5003 | 549.49854 | 0.61021 | 529.41755 | 0.60042 | 557.33994 | 0.71492
485.32306 | 0.49467 | 559.68218 | 0.60622 | 539.54827 | 0.5977 | 567.62544 | 0.71236
494.07099 | 0.48902 | 569.76396 | 0.6025 | 549.97122 | 0.59484 | 578.52198 | 0.71001
502.73142 | 0.48384 | 580.15136 | 0.59916 | 559.71234 | 0.592 | 589.11294 | 0.70762
511.74174 | 0.47817 | 591.0479 | 0.59528 | 569.35604 | 0.58935 | 599.29664 | 0.70516
520.57712 | 0.47234 | 601.33334 | 0.59127 | 579.29199 | 0.58669 | 609.37846 | 0.70287
529.58744 | 0.46643 | 611.41518 | 0.58747 | 588.93569 | 0.58408 | 619.4603 | 0.70073
538.4228 | 0.46045 | 621.49702 | 0.584 | 598.77415 | 0.5815 | 630.35684 | 0.69876
547.17064 | 0.45429 | 631.88438 | 0.58018 | 608.90491 | 0.57848 | 640.43862 | 0.69624
555.83107 | 0.44868 | 641.96622 | 0.57655 | 618.54861 | 0.57576 | 651.74252 | 0.69372
564.92893 | 0.44268 | 653.27006 | 0.57296 | 628.19232 | 0.57297 | 662.02798 | 0.69155
573.67677 | 0.43632 | 663.45372 | 0.56899 | 637.836 | 0.57048 | 672.7208 | 0.68901
583.12452 | 0.43041 | 673.53554 | 0.56519 | 647.47971 | 0.56812 | 682.80264 | 0.68687
592.0474 | 0.42377 | 683.92286 | 0.56173 | 657.41566 | 0.56537 | 692.98632 | 0.68443
600.79533 | 0.41783 | 694.51396 | 0.55801 | 668.22832 | 0.56231 | 703.06822 | 0.68227
609.80565 | 0.41174 | 704.59576 | 0.55435 | 677.96936 | 0.55989 | 713.45552 | 0.68007
619.16595 | 0.40519 | 714.98306 | 0.55076 | 688.29496 | 0.55697 | 723.53736 | 0.67801
628.43867 | 0.39845 | 725.0649 | 0.54732 | 698.03604 | 0.5541 | 733.721 | 0.67576
637.18654 | 0.39225 | 735.85962 | 0.5435 | 708.75133 | 0.55144 | 744.21016 | 0.67349
645.84697 | 0.38551 | 746.04322 | 0.54003 | 718.58974 | 0.54855 | 754.39384 | 0.67116
654.68238 | 0.37936 | 756.53248 | 0.53621 | 728.33088 | 0.54635 | 764.57754 | 0.66887
663.43026 | 0.373 | 766.6143 | 0.53239 | 738.8513 | 0.54347 | 774.86304 | 0.66657
672.26564 | 0.36664 | 776.8997 | 0.52943 | 748.68981 | 0.54075 | 785.14848 | 0.66442
680.92607 | 0.35976 | 787.38896 | 0.52521 | 758.33352 | 0.53804 | 795.6377 | 0.66222
690.02392 | 0.35357 | 797.57256 | 0.52189 | 767.97722 | 0.53551 | 806.12686 | 0.65974
698.94676 | 0.34637 | 807.85816 | 0.51794 | 777.62087 | 0.53297 | 816.2087 | 0.65773
707.69468 | 0.33955 | 818.55098 | 0.51438 | 787.65429 | 0.53055 | 826.49424 | 0.65527
716.4426 | 0.33308 | 828.93838 | 0.51068 | 797.298 | 0.52789 | 836.57608 | 0.65325
725.10303 | 0.32583 | 839.12198 | 0.5069 | 807.52617 | 0.52539 | 846.65792 | 0.65092
733.93836 | 0.31912 | 849.40752 | 0.5032 | 817.8517 | 0.52249 | 857.04522 | 0.64855
742.59879 | 0.31187 | 859.48936 | 0.49921 | 828.07987 | 0.51978 | 867.73808 | 0.64622
751.3467 | 0.30459 | 869.5711 | 0.4955 | 837.72357 | 0.51738 | 877.81992 | 0.64383
760.09463 | 0.29757 | 880.06036 | 0.49207 | 847.36728 | 0.51456 | 887.90176 | 0.64187
768.92995 | 0.29057 | 890.44766 | 0.48817 | 857.79022 | 0.51207 | 898.1873 | 0.63952
778.02778 | 0.2831 | 901.34414 | 0.48452 | 867.72621 | 0.50947 | 909.18564 | 0.63736
787.2131 | 0.27529 | 911.73154 | 0.48051 | 877.75953 | 0.5067 | 919.87852 | 0.6349
795.96101 | 0.2678 | 921.81338 | 0.47637 | 887.69544 | 0.50411 | 930.0621 | 0.63255
804.79635 | 0.25985 | 932.70996 | 0.47274 | 897.53399 | 0.50152 | 940.55126 | 0.63032
814.24406 | 0.25259 | 942.99532 | 0.4686 | 907.8595 | 0.49922 | 952.16064 | 0.62804
816.95599 | 0.24831 | 953.07714 | 0.46451 | 917.69807 | 0.49598 | 962.75166 | 0.62512
|  | 963.26084 | 0.46062 | 928.60807 | 0.49361 | 973.54638 | 0.62287
|  | 973.75 | 0.45688 | 938.25177 | 0.49069 | 984.03564 | 0.62041
|  | 983.9337 | 0.45285 | 947.89546 | 0.48802 | 994.62656 | 0.61823
|  | 994.21924 | 0.44895 | 957.92878 | 0.48564 | 1005.93038 | 0.61581
|  | 1004.30098 | 0.44502 | 968.25431 | 0.48304 | 1016.52138 | 0.61332
|  | 1015.19756 | 0.44069 | 978.48248 | 0.48027 | 1027.31612 | 0.61094
|  | 1025.2795 | 0.43643 | 988.22362 | 0.47769 | 1037.4998 | 0.60847
|  | 1035.56484 | 0.4324 | 997.96476 | 0.47531 | 1047.6834 | 0.60637
|  | 1045.74854 | 0.42791 | 1007.70588 | 0.47273 | 1057.76534 | 0.60374
|  | 1055.93222 | 0.42367 | 1017.73911 | 0.47018 | 1069.3746 | 0.60166
|  | 1066.01406 | 0.4197 | 1027.77253 | 0.46765 | 1079.76202 | 0.59908
|  | 1076.60518 | 0.41611 | 1037.90319 | 0.46483 | 1090.04756 | 0.59664
|  | 1087.50156 | 0.41125 | 1047.54699 | 0.46233 | 1100.333 | 0.5944
|  | 1097.99082 | 0.40638 | 1057.1906 | 0.45984 | 1111.53496 | 0.59215
|  | 1108.98916 | 0.40204 | 1066.83429 | 0.45739 | 1122.12608 | 0.58952
|  | 1119.37646 | 0.39725 | 1076.67286 | 0.4549 | 1132.30976 | 0.58726
|  | 1129.66202 | 0.39274 | 1086.41398 | 0.45225 | 1143.00254 | 0.58491
|  | 1140.15118 | 0.38837 | 1096.05759 | 0.44983 | 1153.08448 | 0.58247
|  | 1150.33476 | 0.3832 | 1106.57796 | 0.44725 | 1164.28642 | 0.5801
|  | 1160.4167 | 0.37877 | 1116.22177 | 0.44426 | 1174.77568 | 0.57754
|  | 1171.00772 | 0.3743 | 1126.06032 | 0.44199 | 1185.57032 | 0.57512
|  | 1181.39502 | 0.36907 | 1136.97033 | 0.43908 | 1195.65206 | 0.57279
|  | 1192.18964 | 0.36445 | 1146.90622 | 0.43642 | 1206.03946 | 0.57012
|  | 1202.27148 | 0.35922 | 1156.54993 | 0.43375 | 1216.22314 | 0.56807
|  | 1212.8625 | 0.35416 | 1166.68076 | 0.43146 | 1226.40674 | 0.56561
|  | 1222.94434 | 0.34925 | 1176.42171 | 0.42874 | 1236.48868 | 0.56334
|  | 1233.94268 | 0.34394 | 1186.35779 | 0.42623 | 1247.07968 | 0.56107
|  | 1244.22812 | 0.33831 | 1196.00131 | 0.42359 | 1257.36504 | 0.5587
|  | 1254.30996 | 0.33272 | 1205.74254 | 0.42122 | 1267.54874 | 0.55627
|  | 1264.49366 | 0.32768 | 1215.87318 | 0.41834 | 1277.93604 | 0.55395
|  | 1274.88096 | 0.32204 | 1225.80909 | 0.4159 | 1288.629 | 0.55142
|  | 1284.9628 | 0.31693 | 1236.03736 | 0.41287 | 1299.11816 | 0.549
|  | 1295.65566 | 0.31169 | 1246.16812 | 0.41076 | 1309.40362 | 0.54669
|  | 1305.7375 | 0.30606 | 1256.39621 | 0.40786 | 1320.19834 | 0.544
|  | 1316.32842 | 0.29993 | 1266.33229 | 0.40524 | 1330.6875 | 0.54161
|  | 1326.61406 | 0.29373 | 1276.75514 | 0.40298 | 1341.17666 | 0.53922
|  | 1336.8996 | 0.28838 | 1286.59369 | 0.39994 | 1352.48046 | 0.53659
|  | 1347.0833 | 0.28248 | 1296.82179 | 0.39738 | 1362.5623 | 0.53434
|  | 1357.77608 | 0.27628 | 1306.46549 | 0.39461 | 1372.746 | 0.53159
|  | 1368.16338 | 0.27038 | 1316.10918 | 0.39216 | 1382.92958 | 0.52947
|  | 1378.44892 | 0.26371 | 1325.94785 | 0.38989 | 1393.3169 | 0.52687
|  | 1389.24366 | 0.25738 | 1335.59146 | 0.38687 | 1403.60254 | 0.52448
|  | 1396.37198 | 0.25171 | 1345.33248 | 0.38429 | 1413.88798 | 0.52185
|  |  |  | 1355.3659 | 0.38158 | 1424.17354 | 0.51956
|  |  |  | 1365.10704 | 0.37951 | 1434.45898 | 0.51706
|  |  |  | 1374.75074 | 0.37657 | 1444.84648 | 0.51486
|  |  |  | 1384.39434 | 0.374 | 1455.53926 | 0.51204
|  |  |  | 1394.03814 | 0.3714 | 1465.621 | 0.5094
|  |  |  | 1403.77918 | 0.36899 | 1475.80458 | 0.50705
|  |  |  | 1413.42279 | 0.36635 | 1486.29384 | 0.50463
|  |  |  | 1424.04067 | 0.36378 | 1496.88486 | 0.50215
|  |  |  | 1433.78181 | 0.36094 | 1506.9666 | 0.49932
|  |  |  | 1443.42561 | 0.35817 | 1517.76142 | 0.49686
|  |  |  | 1453.84846 | 0.35539 | 1528.55616 | 0.49407
|  |  |  | 1463.49207 | 0.35296 | 1538.8417 | 0.49151
|  |  |  | 1473.52549 | 0.3503 | 1548.92344 | 0.48926
|  |  |  | 1483.16927 | 0.34757 | 1559.71816 | 0.48674
|  |  |  | 1493.00765 | 0.34491 | 1569.7999 | 0.48403
|  |  |  | 1503.7228 | 0.34203 | 1580.9001 | 0.48107
|  |  |  | 1513.56145 | 0.33929 | 1590.98194 | 0.47843
|  |  |  | 1523.20515 | 0.33654 | 1601.26748 | 0.47566
|  |  |  | 1533.14104 | 0.33409 | 1612.26592 | 0.47326
|  |  |  | 1542.88209 | 0.33135 | 1622.55136 | 0.47038
|  |  |  | 1552.72074 | 0.32863 | 1632.73506 | 0.46786
|  |  |  | 1562.55919 | 0.32589 | 1643.42792 | 0.46528
|  |  |  | 1572.20299 | 0.32296 | 1653.50976 | 0.46238
|  |  |  | 1582.04137 | 0.32032 | 1663.5916 | 0.45993
|  |  |  | 1592.46451 | 0.31748 | 1674.08086 | 0.45705
|  |  |  | 1602.20572 | 0.31496 | 1684.26446 | 0.45445
|  |  |  | 1611.84924 | 0.31202 | 1694.55 | 0.45178
|  |  |  | 1621.98 | 0.30939 | 1704.83554 | 0.44926
|  |  |  | 1632.3056 | 0.3063 | 1715.3248 | 0.4463
|  |  |  | 1642.04664 | 0.30375 | 1725.61016 | 0.44372
|  |  |  | 1651.78786 | 0.30108 | 1735.79376 | 0.44095
|  |  |  | 1661.72377 | 0.29832 | 1746.283 | 0.43807
|  |  |  | 1671.65966 | 0.29536 | 1756.4666 | 0.43542
|  |  |  | 1681.40087 | 0.29252 | 1766.54844 | 0.43251
|  |  |  | 1691.23925 | 0.28974 | 1776.63028 | 0.4302
|  |  |  | 1700.88296 | 0.28639 | 1786.7121 | 0.42728
|  |  |  | 1710.72151 | 0.28405 | 1796.79394 | 0.42455
|  |  |  | 1720.46256 | 0.28086 | 1807.38496 | 0.42175
|  |  |  | 1730.10624 | 0.27787 | 1817.4668 | 0.41881
|  |  |  | 1740.04215 | 0.2754 | 1828.36348 | 0.41581
|  |  |  | 1750.46509 | 0.27232 | 1838.54688 | 0.41285
|  |  |  | 1760.69336 | 0.26946 | 1849.03614 | 0.41031
|  |  |  | 1770.82412 | 0.26627 | 1859.11796 | 0.40746
|  |  |  | 1780.85735 | 0.26304 | 1870.1164 | 0.40416
|  |  |  | 1791.08563 | 0.25998 | 1880.60546 | 0.40158
|  |  |  | 1800.72932 | 0.25688 | 1890.99296 | 0.39843
|  |  |  | 1810.66523 | 0.25383 | 1901.0748 | 0.39549
|  |  |  | 1820.40644 | 0.25079 | 1911.15664 | 0.39276
|  |  |  | 1830.43967 | 0.24813 | 1921.74746 | 0.38986
[6 empty] | 1931.93126 | 0.38707
[6 empty] | 1942.42032 | 0.38388
[6 empty] | 1952.70606 | 0.38108
[6 empty] | 1962.88946 | 0.37827
[6 empty] | 1973.07324 | 0.3751
[6 empty] | 1983.25684 | 0.37195
[6 empty] | 1993.64434 | 0.36913
[6 empty] | 2004.2352 | 0.36598
[6 empty] | 2014.419 | 0.36342
[6 empty] | 2024.6026 | 0.36008
[6 empty] | 2035.0918 | 0.35712
[6 empty] | 2045.1734 | 0.35433
[6 empty] | 2056.07 | 0.35141
[6 empty] | 2066.1518 | 0.34841
[6 empty] | 2076.2338 | 0.34534
[6 empty] | 2086.5194 | 0.34234
[6 empty] | 2097.1102 | 0.33925
[6 empty] | 2107.294 | 0.33636
[6 empty] | 2117.4776 | 0.33319
[6 empty] | 2127.6614 | 0.33025
[6 empty] | 2138.6596 | 0.32726
[6 empty] | 2149.3524 | 0.32401
[6 empty] | 2159.4342 | 0.32101
[6 empty] | 2170.0252 | 0.31794
[6 empty] | 2180.107 | 0.31496
[6 empty] | 2190.6982 | 0.31177
[6 empty] | 2200.78 | 0.30877
[6 empty] | 2211.0654 | 0.30564
[6 empty] | 2221.147 | 0.30266
[6 empty] | 2231.6364 | 0.29978
[6 empty] | 2241.82 | 0.29688
[6 empty] | 2252.3092 | 0.29379
[6 empty] | 2262.493 | 0.29073
[6 empty] | 2272.982 | 0.28754
[6 empty] | 2283.1658 | 0.28443
[6 empty] | 2293.4512 | 0.28143
[6 empty] | 2303.5332 | 0.27811
[6 empty] | 2314.1242 | 0.27511
[6 empty] | 2325.4282 | 0.27229
[6 empty] | 2335.8152 | 0.26908
[6 empty] | 2345.9988 | 0.26608
[6 empty] | 2356.7938 | 0.26286
[6 empty] | 2366.8756 | 0.25995
[6 empty] | 2377.0594 | 0.25671
[6 empty] | 2387.141 | 0.25384
[6 empty] | 2394.066 | 0.25151

## VC_Polyol
Air, 0 bar |  | Air, 1.5 bar |  | O2, 0 bar |  | O2, 1.5 bar
i (mA/cm^2) | V (V) | i (mA/cm^2) | V (V) | i (mA/cm^2) | V (V) | i (mA/cm^2) | V (V)
2.72592 | 0.874 | 3.89418 | 0.92 | 6.09809 | 0.9105 | 5.9 | 0.924
9.16561 | 0.86355 | 13.09372 | 0.909 | 16.28176 | 0.89114 | 16.18 | 0.907
15.50525 | 0.8189 | 22.15036 | 0.862 | 26.36359 | 0.8564 | 26.2 | 0.865
22.00746 | 0.80085 | 31.43923 | 0.843 | 36.44542 | 0.83906 | 36.6 | 0.849
28.50966 | 0.7904 | 40.72809 | 0.832 | 47.34194 | 0.82577 | 46.8 | 0.838
35.01186 | 0.7809 | 50.01695 | 0.822 | 57.72928 | 0.81582 | 57.4 | 0.83
41.38903 | 0.7733 | 59.12718 | 0.814 | 67.91295 | 0.80631 | 67.6 | 0.823
47.76619 | 0.7676 | 68.23741 | 0.808 | 78.50396 | 0.79849 | 78 | 0.817
54.14335 | 0.7619 | 77.34764 | 0.802 | 88.78946 | 0.79199 | 88.2 | 0.812
60.39547 | 0.75715 | 86.27924 | 0.797 | 98.97313 | 0.7852 | 98.8 | 0.808
66.77263 | 0.7524 | 95.38947 | 0.792 | 109.1568 | 0.77905 | 109.2 | 0.803
73.02475 | 0.74765 | 104.32107 | 0.787 | 119.23862 | 0.77332 | 120 | 0.799
79.40191 | 0.74385 | 113.4313 | 0.783 | 129.62596 | 0.76824 | 130.2 | 0.796
85.65403 | 0.74005 | 122.36289 | 0.779 | 140.01329 | 0.76309 | 141 | 0.792
92.15623 | 0.73625 | 131.65176 | 0.775 | 150.09513 | 0.7583 | 152 | 0.789
98.65843 | 0.73245 | 140.94062 | 0.771 | 160.38063 | 0.75408 | 162.2 | 0.786
105.03559 | 0.72865 | 150.05085 | 0.767 | 170.46245 | 0.74988 | 172.2 | 0.783
111.66284 | 0.72485 | 159.51834 | 0.763 | 180.64613 | 0.74547 | 182.8 | 0.78
117.91496 | 0.722 | 168.44994 | 0.76 | 190.72795 | 0.74138 | 193 | 0.777
124.29212 | 0.7182 | 177.56017 | 0.756 | 200.80978 | 0.73739 | 204 | 0.774
131.29449 | 0.71535 | 187.56356 | 0.753 | 210.99346 | 0.73359 | 214 | 0.772
137.54661 | 0.7125 | 196.49516 | 0.75 | 221.27896 | 0.7299 | 224 | 0.769
143.79873 | 0.7087 | 205.42676 | 0.746 | 231.46262 | 0.72593 | 234 | 0.767
150.05085 | 0.70585 | 214.35836 | 0.743 | 241.64632 | 0.72185 | 244 | 0.765
156.30297 | 0.703 | 223.28995 | 0.74 | 252.5428 | 0.71858 | 254 | 0.762
162.55509 | 0.6992 | 232.22155 | 0.736 | 262.72646 | 0.71446 | 264 | 0.76
168.8072 | 0.69635 | 241.15315 | 0.733 | 273.11382 | 0.71112 | 276 | 0.757
175.05932 | 0.6935 | 250.08475 | 0.73 | 283.19566 | 0.70749 | 286 | 0.755
182.56187 | 0.69065 | 260.80267 | 0.727 | 293.37932 | 0.70428 | 296 | 0.753
188.81398 | 0.6878 | 269.73426 | 0.724 | 303.76666 | 0.70071 | 306 | 0.75
195.0661 | 0.6859 | 278.66586 | 0.722 | 314.4595 | 0.69728 | 316 | 0.748
201.31822 | 0.6821 | 287.59746 | 0.718 | 324.54134 | 0.69399 | 328 | 0.746
207.57034 | 0.67925 | 296.52906 | 0.715 | 334.92866 | 0.69036 | 338 | 0.744
213.82246 | 0.6764 | 305.46066 | 0.712 | 345.1123 | 0.68721 | 348 | 0.742
220.07458 | 0.67355 | 314.39225 | 0.709 | 355.19414 | 0.68406 | 358 | 0.739
227.57712 | 0.67165 | 325.11017 | 0.707 | 365.27596 | 0.68099 | 368 | 0.737
233.82924 | 0.6688 | 334.04177 | 0.704 | 375.35778 | 0.67765 | 378 | 0.735
240.08136 | 0.66595 | 342.97337 | 0.701 | 385.43962 | 0.67457 | 390 | 0.733
246.33348 | 0.6631 | 351.90497 | 0.698 | 395.82698 | 0.67152 | 400 | 0.731
252.5856 | 0.66025 | 360.83656 | 0.695 | 406.1125 | 0.66867 | 410 | 0.729
258.83771 | 0.6574 | 369.76816 | 0.692 | 416.19434 | 0.66545 | 420 | 0.727
265.08983 | 0.6555 | 378.69976 | 0.69 | 426.37802 | 0.66235 | 430 | 0.725
271.34195 | 0.65265 | 387.63136 | 0.687 | 436.66352 | 0.65947 | 440 | 0.723
278.84449 | 0.6498 | 398.34928 | 0.684 | 446.94902 | 0.65615 | 452 | 0.721
285.09661 | 0.6479 | 407.28088 | 0.682 | 457.33632 | 0.65357 | 462 | 0.719
291.34873 | 0.64505 | 416.21247 | 0.679 | 467.41816 | 0.65033 | 472 | 0.717
297.60085 | 0.6422 | 425.14407 | 0.676 | 477.5 | 0.64777 | 482 | 0.715
305.10339 | 0.63935 | 435.86199 | 0.673 | 487.6837 | 0.64467 | 492 | 0.713
311.35551 | 0.63745 | 444.79359 | 0.671 | 497.96918 | 0.64204 | 502 | 0.711
317.60763 | 0.6346 | 453.72519 | 0.668 | 508.05102 | 0.63923 | 512 | 0.709
323.85975 | 0.6327 | 462.65678 | 0.666 | 518.43828 | 0.63639 | 524 | 0.707
330.11187 | 0.62985 | 471.58838 | 0.663 | 529.13116 | 0.63383 | 534 | 0.705
337.61441 | 0.627 | 482.3063 | 0.66 | 539.31484 | 0.63087 | 544 | 0.703
343.86653 | 0.6251 | 491.2379 | 0.658 | 549.60034 | 0.62814 | 554 | 0.701
350.11865 | 0.62225 | 500.1695 | 0.655 | 559.78404 | 0.62568 | 564 | 0.699
356.37077 | 0.6194 | 509.10109 | 0.652 | 569.86586 | 0.62295 | 574 | 0.697
363.87331 | 0.6175 | 519.81901 | 0.65 | 580.04956 | 0.62048 | 584 | 0.695
370.12543 | 0.61465 | 528.75061 | 0.647 | 590.23316 | 0.61754 | 596 | 0.693
376.37755 | 0.61275 | 537.68221 | 0.645 | 600.315 | 0.61525 | 606 | 0.691
382.62966 | 0.6099 | 546.61381 | 0.642 | 610.7023 | 0.61245 | 616 | 0.689
388.88178 | 0.60705 | 555.5454 | 0.639 | 620.78414 | 0.60993 | 626 | 0.687
395.1339 | 0.60515 | 564.477 | 0.637 | 631.88438 | 0.60752 | 636 | 0.685
401.38602 | 0.60325 | 573.4086 | 0.635 | 642.5772 | 0.60464 | 646 | 0.683
408.88856 | 0.6004 | 584.12652 | 0.632 | 652.76084 | 0.60214 | 656 | 0.681
415.14068 | 0.59755 | 593.05812 | 0.629 | 663.04638 | 0.59981 | 666 | 0.679
421.3928 | 0.59565 | 601.98971 | 0.627 | 673.84102 | 0.59725 | 676 | 0.677
427.64492 | 0.59375 | 610.92131 | 0.625 | 684.0247 | 0.59473 | 686 | 0.675
433.89704 | 0.5909 | 619.85291 | 0.622 | 694.3102 | 0.59221 | 696 | 0.674
440.14916 | 0.589 | 628.78451 | 0.62 | 704.49384 | 0.5899 | 708 | 0.671
446.40127 | 0.58615 | 637.71611 | 0.617 | 714.57568 | 0.58747 | 718 | 0.669
452.65339 | 0.58425 | 646.64771 | 0.615 | 724.75942 | 0.58524 | 728 | 0.667
458.90551 | 0.58235 | 655.5793 | 0.613 | 734.84126 | 0.58276 | 738 | 0.665
466.40805 | 0.5795 | 666.29722 | 0.61 | 744.9231 | 0.58043 | 750 | 0.663
472.66017 | 0.5776 | 675.22882 | 0.608 | 755.2085 | 0.57804 | 760 | 0.661
478.91229 | 0.57475 | 684.16042 | 0.605 | 765.79956 | 0.57583 | 770 | 0.659
485.16441 | 0.57285 | 693.09202 | 0.603 | 777.00156 | 0.57332 | 780 | 0.657
491.41653 | 0.57 | 702.02361 | 0.6 | 787.28706 | 0.57088 | 790 | 0.656
497.66865 | 0.5681 | 710.95521 | 0.598 | 797.47076 | 0.56865 | 800 | 0.653
503.92077 | 0.56525 | 719.88681 | 0.595 | 807.55258 | 0.56651 | 812 | 0.652
510.17289 | 0.56335 | 728.81841 | 0.593 | 817.63442 | 0.56412 | 822 | 0.65
516.425 | 0.56145 | 737.75001 | 0.591 | 827.81806 | 0.56183 | 832 | 0.648
523.92755 | 0.5586 | 748.46792 | 0.588 | 837.8999 | 0.55975 | 842 | 0.646
530.17967 | 0.5567 | 757.39952 | 0.586 | 847.98174 | 0.55753 | 852 | 0.644
536.43178 | 0.55385 | 766.33112 | 0.583 | 858.16552 | 0.55503 | 862 | 0.642
542.6839 | 0.55195 | 775.26272 | 0.581 | 868.75644 | 0.55276 | 872 | 0.639
548.93602 | 0.5491 | 784.19432 | 0.578 | 878.83828 | 0.55058 | 884 | 0.637
556.43856 | 0.5472 | 794.91223 | 0.576 | 889.32754 | 0.5481 | 894 | 0.635
562.69068 | 0.54435 | 803.84383 | 0.573 | 899.61298 | 0.54598 | 904 | 0.634
568.9428 | 0.54245 | 812.77543 | 0.571 | 909.89844 | 0.54371 | 914 | 0.632
575.19492 | 0.54055 | 821.70703 | 0.569 | 920.28584 | 0.54131 | 924 | 0.63
581.44704 | 0.5377 | 830.63863 | 0.566 | 930.57138 | 0.53915 | 934 | 0.628
587.69916 | 0.53485 | 839.57022 | 0.563 | 940.75498 | 0.5368 | 944 | 0.626
593.95128 | 0.53295 | 848.50182 | 0.561 | 951.04052 | 0.53466 | 956 | 0.624
600.20339 | 0.5301 | 857.43342 | 0.558 | 961.22412 | 0.53252 | 968 | 0.621
607.70594 | 0.5282 | 868.15134 | 0.556 | 971.40782 | 0.53035 | 978 | 0.619
613.95806 | 0.5263 | 877.08294 | 0.554 | 981.69336 | 0.52817 | 988 | 0.617
620.21017 | 0.52345 | 886.01454 | 0.551 | 991.87696 | 0.52599 | 998 | 0.615
626.46229 | 0.5206 | 894.94613 | 0.548 | 1001.95878 | 0.52378 | 1010 | 0.613
633.96484 | 0.5187 | 905.66405 | 0.546 | 1012.44804 | 0.52168 | 1020 | 0.611
640.21695 | 0.51585 | 914.59565 | 0.543 | 1022.7334 | 0.51933 | 1030 | 0.609
646.46907 | 0.513 | 923.52725 | 0.54 | 1032.91718 | 0.51704 | 1040 | 0.607
652.72119 | 0.51015 | 932.45885 | 0.537 | 1043.3045 | 0.5149 | 1050 | 0.605
658.97331 | 0.50825 | 941.39044 | 0.535 | 1053.58994 | 0.51274 | 1062 | 0.603
665.22543 | 0.50635 | 950.32204 | 0.533 | 1063.67178 | 0.51062 | 1072 | 0.601
672.72797 | 0.5035 | 961.03996 | 0.53 | 1073.95722 | 0.50856 | 1084 | 0.598
678.98009 | 0.50065 | 969.97156 | 0.527 | 1084.24288 | 0.50629 | 1094 | 0.596
685.23221 | 0.49875 | 978.90316 | 0.525 | 1095.54668 | 0.50407 | 1104 | 0.594
691.48433 | 0.4959 | 987.83475 | 0.522 | 1106.1377 | 0.50182 | 1116 | 0.592
697.73645 | 0.49305 | 996.76635 | 0.519 | 1116.21944 | 0.49942 | 1126 | 0.59
703.98856 | 0.49115 | 1005.69795 | 0.517 | 1126.40322 | 0.49728 | 1136 | 0.587
710.24068 | 0.4883 | 1014.62955 | 0.514 | 1136.58682 | 0.49508 | 1146 | 0.585
717.74323 | 0.48545 | 1025.34747 | 0.511 | 1146.97412 | 0.49321 | 1158 | 0.583
723.99534 | 0.4826 | 1034.27906 | 0.508 | 1157.15782 | 0.49077 | 1168 | 0.581
730.24746 | 0.47975 | 1043.21066 | 0.505 | 1167.44336 | 0.4887 | 1178 | 0.579
736.49958 | 0.47785 | 1052.14226 | 0.503 | 1177.62706 | 0.48641 | 1188 | 0.577
742.7517 | 0.475 | 1061.07386 | 0.5 | 1187.70878 | 0.48433 | 1198 | 0.575
749.00382 | 0.47215 | 1070.00546 | 0.497 | 1197.79062 | 0.48206 | 1210 | 0.573
755.25594 | 0.4693 | 1078.93705 | 0.494 | 1207.97432 | 0.48 | 1220 | 0.571
762.75848 | 0.46645 | 1089.65497 | 0.491 | 1218.158 | 0.47792 | 1230 | 0.568
769.0106 | 0.4636 | 1098.58657 | 0.488 | 1228.23984 | 0.47551 | 1240 | 0.566
776.51314 | 0.46075 | 1109.30449 | 0.485 | 1238.729 | 0.47362 | 1252 | 0.564
782.76526 | 0.4579 | 1118.23609 | 0.482 | 1249.1163 | 0.47118 | 1262 | 0.562
789.01738 | 0.4541 | 1127.16768 | 0.478 | 1259.19814 | 0.46896 | 1272 | 0.56
795.2695 | 0.45125 | 1136.09928 | 0.475 | 1269.6873 | 0.46669 | 1282 | 0.558
801.52162 | 0.4484 | 1145.03088 | 0.472 | 1280.38018 | 0.46432 | 1294 | 0.556
809.02416 | 0.44555 | 1155.7488 | 0.469 | 1290.66572 | 0.46184 | 1304 | 0.553
815.27628 | 0.4427 | 1164.6804 | 0.466 | 1300.95118 | 0.45957 | 1314 | 0.551
821.5284 | 0.43985 | 1173.612 | 0.463 | 1311.13476 | 0.4573 | 1324 | 0.549
827.78052 | 0.437 | 1182.54359 | 0.46 | 1321.42032 | 0.45516 | 1334 | 0.547
834.03263 | 0.4332 | 1191.47519 | 0.456 | 1331.70586 | 0.4531 | 1344 | 0.545
840.28475 | 0.43035 | 1200.40679 | 0.453 | 1341.7876 | 0.45058 | 1354 | 0.543
846.53687 | 0.4275 | 1209.33839 | 0.45 | 1352.68418 | 0.44836 | 1364 | 0.541
854.03941 | 0.4237 | 1220.05631 | 0.446 | 1363.98798 | 0.44618 | 1374 | 0.539
860.29153 | 0.42085 | 1228.9879 | 0.443 | 1374.3754 | 0.44363 | 1386 | 0.536
866.54365 | 0.418 | 1237.9195 | 0.44 | 1384.66104 | 0.44113 | 1396 | 0.534
872.79577 | 0.4142 | 1246.8511 | 0.436 | 1394.74278 | 0.43903 | 1406 | 0.532
879.04789 | 0.41135 | 1255.7827 | 0.433 | 1405.23184 | 0.43677 | 1418 | 0.53
886.55043 | 0.40755 | 1266.50062 | 0.429 | 1415.82294 | 0.43416 | 1428 | 0.528
892.80255 | 0.4047 | 1275.43221 | 0.426 | 1426.51582 | 0.4319 | 1438 | 0.525
899.05467 | 0.4009 | 1284.36381 | 0.422 | 1437.4123 | 0.42957 | 1448 | 0.523
905.30679 | 0.39805 | 1293.29541 | 0.419 | 1447.90156 | 0.42713 | 1458 | 0.521
912.80933 | 0.39425 | 1304.01333 | 0.415 | 1458.18692 | 0.42493 | 1470 | 0.519
919.06145 | 0.39045 | 1312.94493 | 0.411 | 1468.3707 | 0.42253 | 1480 | 0.517
925.31357 | 0.3876 | 1321.87652 | 0.408 | 1479.06358 | 0.42037 | 1490 | 0.515
931.56569 | 0.3838 | 1330.80812 | 0.404 | 1489.14532 | 0.41797 | 1500 | 0.512
937.8178 | 0.38095 | 1339.73972 | 0.401 | 1500.0419 | 0.41571 | 1510 | 0.51
944.06992 | 0.37715 | 1348.67132 | 0.397 | 1510.32724 | 0.41314 | 1520 | 0.508
950.32204 | 0.3743 | 1357.60292 | 0.394 | 1520.6129 | 0.41077 | 1532 | 0.506
956.57416 | 0.3705 | 1366.53452 | 0.39 | 1531.40752 | 0.4085 | 1542 | 0.504
964.0767 | 0.36765 | 1377.25243 | 0.387 | 1542.40586 | 0.40613 | 1552 | 0.502
970.32882 | 0.36385 | 1386.18403 | 0.383 | 1553.70966 | 0.40342 | 1562 | 0.5
976.58094 | 0.361 | 1395.11563 | 0.38 | 1563.89336 | 0.40111 | 1574 | 0.497
982.83306 | 0.3572 | 1404.04723 | 0.376 | 1574.28076 | 0.39868 | 1584 | 0.495
989.08518 | 0.3534 | 1412.97883 | 0.372 | 1584.3626 | 0.39652 | 1594 | 0.493
995.3373 | 0.3496 | 1421.91042 | 0.368 | 1595.15732 | 0.39416 | 1604 | 0.491
1001.58942 | 0.3458 | 1430.84202 | 0.364 | 1605.23916 | 0.39179 | 1616 | 0.489
1007.84153 | 0.34295 | 1439.77362 | 0.361 | 1615.321 | 0.38956 | 1626 | 0.487
1014.09365 | 0.33915 | 1448.70522 | 0.357 | 1626.31934 | 0.38694 | 1636 | 0.484
1021.5962 | 0.33535 | 1459.42314 | 0.353 | 1636.40126 | 0.38465 | 1646 | 0.482
1027.84831 | 0.3325 | 1468.35473 | 0.35 | 1646.483 | 0.38228 | 1656 | 0.48
1034.10043 | 0.3287 | 1477.28633 | 0.346 | 1656.87032 | 0.38018 | 1666 | 0.478
1040.35255 | 0.3249 | 1486.21793 | 0.342 | 1667.35958 | 0.37749 | 1678 | 0.476
1046.60467 | 0.3211 | 1495.14953 | 0.338 | 1678.45976 | 0.37508 | 1688 | 0.473
1052.85679 | 0.31825 | 1504.08113 | 0.335 | 1688.64336 | 0.37285 | 1698 | 0.471
1059.10891 | 0.3135 | 1513.01272 | 0.33 | 1698.82714 | 0.37042 | 1708 | 0.469
1066.61145 | 0.3097 | 1523.73064 | 0.326 | 1709.01074 | 0.368 | 1718 | 0.467
1072.86357 | 0.3059 | 1532.66224 | 0.322 | 1719.19434 | 0.36559 | 1730 | 0.465
1080.36611 | 0.3021 | 1543.38016 | 0.318 | 1729.37812 | 0.36325 | 1740 | 0.463
1087.86865 | 0.29925 | 1554.09808 | 0.315 | 1739.45996 | 0.3608 | 1750 | 0.461
1094.12077 | 0.2945 | 1563.02967 | 0.31 | 1749.7455 | 0.35853 | 1762 | 0.459
1100.37289 | 0.2907 | 1571.96127 | 0.306 | 1759.82714 | 0.35599 | 1772 | 0.456
1107.87543 | 0.2869 | 1582.67919 | 0.302 | 1770.01094 | 0.35357 | 1782 | 0.454
1114.12755 | 0.2831 | 1591.61079 | 0.298 | 1780.09278 | 0.35164 | 1792 | 0.452
1120.37967 | 0.2793 | 1600.54239 | 0.294 | 1790.1746 | 0.34879 | 1802 | 0.45
1127.88221 | 0.27455 | 1611.2603 | 0.289 | 1800.46016 | 0.34642 | 1812 | 0.448
1134.13433 | 0.2698 | 1620.1919 | 0.284 | 1810.542 | 0.34387 | 1822 | 0.446
1140.38645 | 0.26695 | 1629.1235 | 0.281 | 1820.62382 | 0.34142 | 1832 | 0.444
1146.63857 | 0.2622 | 1638.0551 | 0.276 | 1831.52012 | 0.33909 | 1842 | 0.441
1154.14111 | 0.2584 | 1648.77302 | 0.272 | 1841.80586 | 0.3364 | 1852 | 0.44
1160.39323 | 0.2546 | 1657.70461 | 0.268 | 1851.8877 | 0.33382 | 1862 | 0.437
1166.64535 | 0.2508 | 1666.63621 | 0.264 | 1862.275 | 0.33149 | 1872 | 0.435
|  | 1675.56781 | 0.26 | 1872.76406 | 0.32901 | 1884 | 0.434
|  | 1686.28573 | 0.256 | 1883.0496 | 0.32609 | 1894 | 0.432
|  | 1693.43101 | 0.251 | 1893.33516 | 0.32355 | 1884 | 0.433
|  |  |  | 1903.6205 | 0.32101 | 1872 | 0.434
|  |  |  | 1914.10976 | 0.31836 | 1882 | 0.433
|  |  |  | 1924.1916 | 0.31563 | 1894 | 0.431
|  |  |  | 1934.3754 | 0.31317 | 1904 | 0.429
|  |  |  | 1944.45722 | 0.31049 | 1914 | 0.427
|  |  |  | 1954.64082 | 0.30776 | 1924 | 0.425
|  |  |  | 1964.92636 | 0.30534 | 1934 | 0.423
|  |  |  | 1975.21192 | 0.30232 | 1944 | 0.421
|  |  |  | 1985.29356 | 0.29978 | 1956 | 0.419
|  |  |  | 1995.68086 | 0.29713 | 1966 | 0.416
|  |  |  | 2005.7626 | 0.29445 | 1976 | 0.414
|  |  |  | 2017.0666 | 0.29178 | 1988 | 0.412
|  |  |  | 2027.5558 | 0.28844 | 1998 | 0.41
|  |  |  | 2037.7394 | 0.28563 | 2000 | 0.408
|  |  |  | 2048.025 | 0.28275 | 2020 | 0.406
|  |  |  | 2058.1068 | 0.28015 | 2020 | 0.404
|  |  |  | 2069.2068 | 0.27721 | 2040 | 0.402
|  |  |  | 2079.798 | 0.27364 | 2060 | 0.4
|  |  |  | 2090.2872 | 0.27095 | 2060 | 0.397
|  |  |  | 2100.6744 | 0.26795 | 2080 | 0.395
|  |  |  | 2111.2654 | 0.26486 | 2080 | 0.393
|  |  |  | 2121.449 | 0.2619 | 2100 | 0.391
|  |  |  | 2131.6328 | 0.25879 | 2100 | 0.389
|  |  |  | 2141.7146 | 0.25577 | 2120 | 0.387
|  |  |  | 2152 | 0.25277 | 2120 | 0.385
|  |  |  | 2154.6478 | 0.25174 | 2140 | 0.383
[6 empty] | 2140 | 0.381
[6 empty] | 2160 | 0.378
[6 empty] | 2160 | 0.376
[6 empty] | 2180 | 0.374
[6 empty] | 2180 | 0.372
[6 empty] | 2200 | 0.37
[6 empty] | 2200 | 0.367
[6 empty] | 2220 | 0.365
[6 empty] | 2220 | 0.363
[6 empty] | 2240 | 0.361
[6 empty] | 2240 | 0.359
[6 empty] | 2260 | 0.357
[6 empty] | 2280 | 0.355
[6 empty] | 2300 | 0.352
[6 empty] | 2280 | 0.352
[6 empty] | 2280 | 0.354
[6 empty] | 2260 | 0.355
[6 empty] | 2260 | 0.357
[6 empty] | 2260 | 0.356
[6 empty] | 2280 | 0.354
[6 empty] | 2260 | 0.355
[6 empty] | 2280 | 0.353
[6 empty] | 2280 | 0.351
[6 empty] | 2280 | 0.352
[6 empty] | 2280 | 0.351
[6 empty] | 2280 | 0.352
[6 empty] | 2280 | 0.351
[6 empty] | 2300 | 0.348
[6 empty] | 2300 | 0.346
[6 empty] | 2320 | 0.344
[6 empty] | 2300 | 0.345
[6 empty] | 2320 | 0.344
[6 empty] | 2340 | 0.342
[6 empty] | 2340 | 0.339
[6 empty] | 2340 | 0.34
[6 empty] | 2340 | 0.339
[6 empty] | 2360 | 0.336
[6 empty] | 2360 | 0.334
[6 empty] | 2380 | 0.332
[6 empty] | 2380 | 0.329
[6 empty] | 2400 | 0.327
[6 empty] | 2400 | 0.325
[6 empty] | 2420 | 0.323
[6 empty] | 2420 | 0.32
[6 empty] | 2440 | 0.318
[6 empty] | 2440 | 0.316
[6 empty] | 2460 | 0.313
[6 empty] | 2460 | 0.311
[6 empty] | 2480 | 0.309
[6 empty] | 2480 | 0.307
[6 empty] | 2500 | 0.304
[6 empty] | 2500 | 0.302
[6 empty] | 2520 | 0.299
[6 empty] | 2540 | 0.297
[6 empty] | 2540 | 0.295
[6 empty] | 2560 | 0.292
[6 empty] | 2560 | 0.29
[6 empty] | 2580 | 0.287
[6 empty] | 2580 | 0.285
[6 empty] | 2600 | 0.282
[6 empty] | 2600 | 0.28
[6 empty] | 2620 | 0.278
[6 empty] | 2620 | 0.275
[6 empty] | 2640 | 0.273
[6 empty] | 2640 | 0.27
[6 empty] | 2660 | 0.268
[6 empty] | 2660 | 0.265
[6 empty] | 2680 | 0.263
[6 empty] | 2680 | 0.259
[6 empty] | 2700 | 0.257
[6 empty] | 2700 | 0.254
[6 empty] | 2720 | 0.252
[6 empty] | 2720 | 0.252

## AB_Polyol
Air, 0 bar |  | Air, 1.5 bar |  | O2, 0 bar |  | O2, 1.5 bar
i (mA/cm^2) | V (V) | i (mA/cm^2) | V (V) | i (mA/cm^2) | V (V) | i (mA/cm^2) | V (V)
8.13483 | 0.87408 | 7.82932 | 0.91008 | 8.13483 | 0.90438 | 7.62564 | 0.9438
18.21665 | 0.83595 | 18.11482 | 0.8825 | 18.31849 | 0.87192 | 18.21665 | 0.91419
28.50216 | 0.79772 | 28.50216 | 0.84341 | 28.40032 | 0.83154 | 28.40032 | 0.87692
39.19501 | 0.78037 | 38.99133 | 0.82644 | 38.68582 | 0.81502 | 38.78766 | 0.85951
49.27684 | 0.76649 | 49.68418 | 0.81418 | 48.76765 | 0.80246 | 48.86949 | 0.84765
59.35867 | 0.75616 | 59.86785 | 0.80456 | 58.84948 | 0.79358 | 59.56234 | 0.839
69.54233 | 0.74646 | 69.94968 | 0.79692 | 69.4405 | 0.78566 | 70.45886 | 0.83136
80.03151 | 0.73813 | 80.03151 | 0.79016 | 79.726 | 0.77829 | 80.74437 | 0.82487
90.52068 | 0.73057 | 90.41885 | 0.78384 | 90.21517 | 0.77185 | 91.13171 | 0.81966
100.60252 | 0.72328 | 100.50068 | 0.77831 | 100.29701 | 0.76647 | 101.4172 | 0.8143
110.68435 | 0.71717 | 111.0917 | 0.77277 | 110.78618 | 0.7612 | 113.3321 | 0.80983
120.76617 | 0.71133 | 121.3772 | 0.76769 | 120.86802 | 0.75673 | 123.41393 | 0.80532
130.848 | 0.70552 | 131.45902 | 0.76311 | 131.15352 | 0.75213 | 134.00494 | 0.80141
141.94819 | 0.69985 | 141.54084 | 0.75854 | 141.33718 | 0.74755 | 144.1886 | 0.79746
152.03003 | 0.69403 | 152.03003 | 0.7539 | 152.23369 | 0.74296 | 154.37227 | 0.7941
162.31553 | 0.68895 | 162.21367 | 0.74949 | 162.41736 | 0.73955 | 164.65776 | 0.79058
172.49918 | 0.68393 | 172.29552 | 0.74615 | 172.60103 | 0.73548 | 175.24878 | 0.78757
182.68285 | 0.67906 | 182.37734 | 0.74188 | 182.78469 | 0.73128 | 186.34896 | 0.78417
193.17205 | 0.67455 | 192.86653 | 0.73804 | 192.96836 | 0.72807 | 197.34734 | 0.781
203.25386 | 0.66976 | 203.05018 | 0.73416 | 203.35568 | 0.72431 | 207.531 | 0.77806
213.43754 | 0.66524 | 213.53938 | 0.7309 | 214.04854 | 0.72095 | 217.91836 | 0.77537
223.62122 | 0.66113 | 223.82488 | 0.72695 | 224.7414 | 0.71707 | 228.00018 | 0.77283
233.70306 | 0.65686 | 233.90668 | 0.72339 | 235.12874 | 0.71373 | 238.59122 | 0.7699
244.7014 | 0.65271 | 244.09038 | 0.71982 | 245.31242 | 0.71045 | 248.77486 | 0.76717
254.88506 | 0.64826 | 254.37586 | 0.71637 | 255.39424 | 0.70741 | 259.36586 | 0.76481
265.5779 | 0.64452 | 264.76318 | 0.71276 | 265.98522 | 0.70409 | 269.54954 | 0.76204
275.65972 | 0.64042 | 275.86342 | 0.7097 | 276.16892 | 0.70088 | 279.83504 | 0.75952
286.14888 | 0.63666 | 286.55626 | 0.70613 | 286.25076 | 0.698 | 289.91684 | 0.75734
296.43442 | 0.63278 | 296.73992 | 0.70266 | 296.53626 | 0.69491 | 300.20234 | 0.75478
306.51624 | 0.62921 | 307.12724 | 0.69974 | 306.71992 | 0.69206 | 310.38604 | 0.75255
316.90356 | 0.62533 | 317.20908 | 0.69645 | 316.90356 | 0.68897 | 320.97702 | 0.74982
327.59644 | 0.62197 | 327.69824 | 0.69367 | 326.9854 | 0.68616 | 331.16072 | 0.74797
337.67828 | 0.61798 | 337.78008 | 0.69019 | 337.5764 | 0.68311 | 341.4462 | 0.74533
347.76008 | 0.61483 | 348.26926 | 0.68725 | 348.26926 | 0.68044 | 351.62986 | 0.74314
358.04558 | 0.61113 | 358.3511 | 0.68404 | 358.3511 | 0.67749 | 362.22088 | 0.74094
368.12742 | 0.60781 | 368.43292 | 0.68126 | 368.43292 | 0.67475 | 372.6082 | 0.73878
378.20926 | 0.60443 | 378.51474 | 0.6782 | 378.61658 | 0.67207 | 382.89372 | 0.73661
388.4947 | 0.60095 | 389.41126 | 0.67543 | 389.10574 | 0.66953 | 393.6884 | 0.73418
398.57656 | 0.59765 | 399.4931 | 0.67234 | 399.18758 | 0.66671 | 403.77022 | 0.73204
409.2694 | 0.59423 | 409.6768 | 0.66955 | 409.2694 | 0.66405 | 414.05576 | 0.73015
419.7586 | 0.59066 | 419.7586 | 0.6669 | 419.45312 | 0.66155 | 424.23946 | 0.72803
429.94228 | 0.58755 | 430.04414 | 0.66377 | 429.63676 | 0.65894 | 434.32128 | 0.72612
440.22778 | 0.58398 | 440.4315 | 0.66117 | 440.02412 | 0.65609 | 444.40312 | 0.72393
451.02246 | 0.58085 | 450.71694 | 0.65846 | 450.1059 | 0.65369 | 454.79042 | 0.72177
461.1043 | 0.57743 | 460.79878 | 0.65567 | 460.2896 | 0.65103 | 465.27958 | 0.71984
471.69532 | 0.57405 | 471.69532 | 0.65262 | 470.5751 | 0.64878 | 475.56514 | 0.7178
482.99916 | 0.57084 | 481.879 | 0.65012 | 481.47164 | 0.64616 | 486.46162 | 0.71576
493.28472 | 0.56712 | 491.96084 | 0.64748 | 491.75712 | 0.64357 | 496.54346 | 0.71352
503.46832 | 0.56429 | 502.14448 | 0.64487 | 501.83896 | 0.64129 | 506.93082 | 0.71169
513.75386 | 0.56067 | 512.93912 | 0.64217 | 512.22632 | 0.63864 | 517.52178 | 0.70961
524.34482 | 0.55773 | 523.02094 | 0.63967 | 522.30816 | 0.63612 | 528.1128 | 0.70751
534.42666 | 0.55404 | 534.1212 | 0.63683 | 532.79732 | 0.63402 | 538.29648 | 0.70539
544.61036 | 0.55114 | 544.20302 | 0.63425 | 543.49014 | 0.63125 | 548.58198 | 0.70361
554.69218 | 0.54766 | 554.69218 | 0.63163 | 553.8775 | 0.62883 | 558.96934 | 0.70157
564.97768 | 0.5447 | 565.18134 | 0.62898 | 564.77402 | 0.62684 | 569.05118 | 0.69989
575.4669 | 0.54134 | 575.36504 | 0.62631 | 575.4669 | 0.62398 | 579.23482 | 0.698
585.54874 | 0.53798 | 586.05786 | 0.62377 | 585.54874 | 0.62167 | 590.0295 | 0.69586
595.73238 | 0.53495 | 596.34336 | 0.62121 | 595.83418 | 0.61938 | 600.21318 | 0.69409
606.01788 | 0.53172 | 606.73072 | 0.61875 | 606.62886 | 0.61705 | 610.80416 | 0.69222
616.30336 | 0.52849 | 617.42354 | 0.61632 | 617.11802 | 0.61481 | 621.08964 | 0.69008
626.89434 | 0.52508 | 628.01456 | 0.61351 | 627.60722 | 0.61233 | 631.37514 | 0.68828
637.89268 | 0.52202 | 638.3001 | 0.61099 | 637.79086 | 0.61015 | 642.16978 | 0.68639
647.97452 | 0.51849 | 648.38194 | 0.60857 | 648.78926 | 0.60779 | 653.06636 | 0.68464
658.26 | 0.51543 | 658.56552 | 0.60607 | 659.17656 | 0.60532 | 663.1482 | 0.68265
668.34184 | 0.51211 | 668.64736 | 0.60389 | 669.86938 | 0.60319 | 673.23002 | 0.68087
680.66406 | 0.50868 | 679.23842 | 0.60152 | 680.86778 | 0.60055 | 683.31186 | 0.67902
690.8478 | 0.5047 | 689.8294 | 0.59891 | 691.96792 | 0.59841 | 693.69922 | 0.67692
701.0314 | 0.50175 | 700.01308 | 0.59664 | 702.04976 | 0.59614 | 703.98472 | 0.67518
711.41876 | 0.49869 | 710.50224 | 0.59398 | 712.3353 | 0.59385 | 714.06656 | 0.6736
721.70434 | 0.49499 | 720.9914 | 0.59169 | 722.51894 | 0.59177 | 724.35206 | 0.67173
731.88794 | 0.49174 | 731.1751 | 0.58904 | 733.41552 | 0.58969 | 734.53574 | 0.66988
742.68262 | 0.48844 | 741.25694 | 0.58698 | 744.00654 | 0.58745 | 744.71934 | 0.66806
753.06998 | 0.48483 | 751.33872 | 0.58465 | 754.19018 | 0.5853 | 755.2085 | 0.66636
763.1518 | 0.4816 | 761.62422 | 0.58203 | 764.57754 | 0.58314 | 766.00328 | 0.66461
773.2336 | 0.47826 | 771.90972 | 0.57972 | 774.86304 | 0.58081 | 776.49238 | 0.66272
783.31542 | 0.47503 | 782.19532 | 0.57749 | 785.2504 | 0.57867 | 786.57422 | 0.66077
793.49912 | 0.4719 | 792.78628 | 0.57514 | 795.33222 | 0.57655 | 796.85976 | 0.65894
803.58096 | 0.4686 | 802.86812 | 0.57292 | 805.82138 | 0.57455 | 806.9416 | 0.65756
813.7646 | 0.4648 | 812.9499 | 0.57042 | 816.00502 | 0.5725 | 817.3289 | 0.6556
823.84648 | 0.46159 | 823.23544 | 0.5684 | 826.08692 | 0.57031 | 827.61446 | 0.65411
833.92832 | 0.45827 | 833.31728 | 0.56597 | 836.16876 | 0.56867 | 837.79814 | 0.65222
844.31562 | 0.45506 | 843.80654 | 0.56353 | 846.75976 | 0.5663 | 848.59278 | 0.65031
855.0085 | 0.45149 | 854.2957 | 0.56147 | 856.8416 | 0.56427 | 858.6746 | 0.64868
865.09034 | 0.44787 | 864.683 | 0.559 | 866.92334 | 0.5621 | 869.36748 | 0.64674
875.27402 | 0.44468 | 875.27402 | 0.55652 | 877.00518 | 0.56023 | 879.55118 | 0.64508
885.35586 | 0.44101 | 885.45772 | 0.55433 | 887.18886 | 0.55813 | 890.3459 | 0.64332
895.4377 | 0.43767 | 895.74316 | 0.55202 | 897.37256 | 0.55622 | 900.42774 | 0.64166
906.43604 | 0.43435 | 905.92686 | 0.54967 | 907.55626 | 0.55448 | 910.50948 | 0.63973
916.72148 | 0.43082 | 916.11054 | 0.54751 | 917.63808 | 0.55232 | 920.99864 | 0.63816
927.41436 | 0.42705 | 926.29424 | 0.54551 | 928.33086 | 0.55037 | 931.58964 | 0.63645
938.00538 | 0.42354 | 936.47784 | 0.54299 | 938.6164 | 0.54795 | 942.0788 | 0.63469
948.69824 | 0.41991 | 946.86524 | 0.5409 | 948.8001 | 0.54598 | 952.2626 | 0.63291
959.49288 | 0.41604 | 957.45626 | 0.53867 | 958.88194 | 0.54413 | 963.15898 | 0.63114
969.5747 | 0.41237 | 968.35264 | 0.53607 | 969.06562 | 0.54192 | 973.44454 | 0.6295
979.7584 | 0.40893 | 979.24922 | 0.53382 | 979.9621 | 0.53984 | 983.9337 | 0.62782
990.24756 | 0.4055 | 990.65498 | 0.53138 | 990.55312 | 0.53793 | 994.42294 | 0.62627
1000.3294 | 0.40164 | 1001.75518 | 0.52886 | 1000.63496 | 0.5359 | 1004.60654 | 0.62449
1010.7167 | 0.39798 | 1011.93876 | 0.52647 | 1011.02226 | 0.53416 | 1015.29942 | 0.62255
1021.30772 | 0.39433 | 1022.0206 | 0.52429 | 1021.51132 | 0.53191 | 1025.68672 | 0.62094
1032.00058 | 0.39062 | 1032.10244 | 0.52225 | 1031.59326 | 0.53002 | 1036.88876 | 0.61915
1042.99892 | 0.38665 | 1042.5916 | 0.52015 | 1041.675 | 0.52792 | 1047.27608 | 0.61751
1053.6918 | 0.38308 | 1053.48818 | 0.51763 | 1052.26602 | 0.52574 | 1057.35792 | 0.61556
1064.0792 | 0.379 | 1063.56992 | 0.51534 | 1062.34794 | 0.52376 | 1067.94882 | 0.61418
1074.16094 | 0.37554 | 1074.05908 | 0.51288 | 1072.83702 | 0.52181 | 1078.33632 | 0.61241
1084.24288 | 0.3717 | 1084.44648 | 0.51085 | 1083.12266 | 0.51977 | 1088.62178 | 0.61061
1095.0375 | 0.36783 | 1094.73194 | 0.50866 | 1093.30626 | 0.51797 | 1099.11094 | 0.60914
1105.93408 | 0.36395 | 1104.81386 | 0.5064 | 1103.38808 | 0.51603 | 1109.19278 | 0.60733
1116.83046 | 0.35996 | 1114.99746 | 0.50425 | 1113.7754 | 0.51416 | 1120.19112 | 0.60582
1126.9123 | 0.3562 | 1125.79218 | 0.50186 | 1124.26464 | 0.512 | 1130.47666 | 0.6041
1137.0961 | 0.35221 | 1136.1795 | 0.49966 | 1134.44824 | 0.51011 | 1141.06768 | 0.60233
1147.4834 | 0.34816 | 1146.5669 | 0.49756 | 1144.9374 | 0.5082 | 1151.25136 | 0.6008
1157.76884 | 0.34448 | 1157.15782 | 0.49516 | 1155.22294 | 0.50633 | 1161.53682 | 0.59902
1168.86904 | 0.34022 | 1167.23974 | 0.49279 | 1165.7122 | 0.50427 | 1171.82236 | 0.59738
1179.25644 | 0.33611 | 1177.32148 | 0.4908 | 1175.99766 | 0.50207 | 1182.31162 | 0.59582
1189.5419 | 0.33228 | 1187.50518 | 0.48849 | 1186.2832 | 0.50005 | 1192.80068 | 0.59406
1199.62374 | 0.32834 | 1197.79062 | 0.48638 | 1196.36504 | 0.49823 | 1203.08624 | 0.59251
1209.70556 | 0.32414 | 1208.17792 | 0.48401 | 1206.54864 | 0.49632 | 1213.5754 | 0.59095
1220.09296 | 0.32017 | 1218.56542 | 0.48177 | 1217.13964 | 0.49455 | 1223.86094 | 0.58921
1230.1747 | 0.31618 | 1229.05458 | 0.47962 | 1227.4252 | 0.49226 | 1234.24824 | 0.58764
1240.46026 | 0.31204 | 1239.54376 | 0.47727 | 1237.50694 | 0.49048 | 1245.4502 | 0.58594
1250.54208 | 0.30809 | 1249.72734 | 0.47515 | 1247.58876 | 0.4888 | 1257.16142 | 0.58428
1260.72568 | 0.30408 | 1260.2165 | 0.47248 | 1258.58702 | 0.48662 | 1267.24316 | 0.58243
1271.3167 | 0.29959 | 1270.29834 | 0.4706 | 1270.09472 | 0.48443 | 1278.64902 | 0.58071
1282.21328 | 0.29526 | 1280.99112 | 0.46835 | 1280.68574 | 0.48242 | 1289.13798 | 0.57913
1292.39698 | 0.29088 | 1291.07304 | 0.46606 | 1291.1749 | 0.48042 | 1299.21992 | 0.57737
1302.78428 | 0.28665 | 1301.66396 | 0.46375 | 1301.25674 | 0.47843 | 1309.60722 | 0.5759
1312.96788 | 0.2822 | 1312.05136 | 0.46146 | 1312.56064 | 0.47641 | 1320.09638 | 0.57413
1323.35518 | 0.2779 | 1322.43868 | 0.45911 | 1322.64238 | 0.47437 | 1330.78926 | 0.57256
1333.64072 | 0.27347 | 1333.02978 | 0.45671 | 1332.92784 | 0.47251 | 1341.17666 | 0.57109
1343.72266 | 0.26961 | 1343.11152 | 0.45466 | 1343.11152 | 0.47062 | 1351.46202 | 0.56926
1353.8044 | 0.26473 | 1354.21172 | 0.45233 | 1353.29512 | 0.4687 | 1361.6459 | 0.5676
1363.98798 | 0.26035 | 1364.90458 | 0.44991 | 1363.68252 | 0.46684 | 1372.0332 | 0.56601
1374.06982 | 0.25556 | 1376.00478 | 0.44737 | 1374.17178 | 0.46459 | 1382.11494 | 0.56475
1383.03154 | 0.25146 | 1386.39218 | 0.44538 | 1384.45712 | 0.46276 | 1392.4004 | 0.56296
|  | 1396.47392 | 0.44271 | 1394.53906 | 0.46089 | 1403.50068 | 0.56151
|  | 1406.75948 | 0.44067 | 1404.8247 | 0.45909 | 1413.68438 | 0.55962
|  | 1417.14678 | 0.43817 | 1415.21202 | 0.45697 | 1424.07168 | 0.55803
|  | 1427.83956 | 0.43589 | 1425.70108 | 0.45495 | 1434.35722 | 0.55643
|  | 1437.92148 | 0.4337 | 1435.88476 | 0.45312 | 1444.43896 | 0.55496
|  | 1448.20704 | 0.43146 | 1446.17012 | 0.45113 | 1454.62276 | 0.55333
|  | 1458.6961 | 0.429 | 1456.55752 | 0.44916 | 1465.621 | 0.55192
|  | 1468.77792 | 0.42677 | 1467.14864 | 0.44735 | 1476.61944 | 0.55016
|  | 1478.85966 | 0.42448 | 1477.23046 | 0.44521 | 1487.41406 | 0.54848
|  | 1488.9416 | 0.42209 | 1487.61778 | 0.44355 | 1497.59776 | 0.5468
|  | 1499.22724 | 0.41999 | 1498.00518 | 0.44141 | 1508.08702 | 0.54532
|  | 1509.5126 | 0.41743 | 1508.39248 | 0.43952 | 1518.16884 | 0.54377
|  | 1519.79804 | 0.41527 | 1518.77978 | 0.43738 | 1528.25058 | 0.54205
|  | 1530.2873 | 0.41273 | 1529.87998 | 0.43542 | 1538.33252 | 0.5405
|  | 1540.57286 | 0.41042 | 1540.06368 | 0.43337 | 1548.41426 | 0.53894
|  | 1551.87656 | 0.40806 | 1550.45098 | 0.43137 | 1559.00528 | 0.53753
|  | 1562.36582 | 0.40544 | 1561.14384 | 0.42929 | 1569.0871 | 0.536
|  | 1572.65126 | 0.40317 | 1571.22568 | 0.42734 | 1579.16894 | 0.53445
|  | 1582.7332 | 0.40095 | 1581.40938 | 0.42551 | 1589.55626 | 0.5326
|  | 1593.22246 | 0.39859 | 1591.69492 | 0.4235 | 1600.0455 | 0.53086
|  | 1603.3042 | 0.3961 | 1602.5913 | 0.42165 | 1610.63642 | 0.52939
|  | 1614.20068 | 0.3936 | 1613.38604 | 0.41936 | 1621.02382 | 0.52775
|  | 1624.68984 | 0.39106 | 1623.46788 | 0.41745 | 1631.10556 | 0.52617
|  | 1635.07724 | 0.38868 | 1633.65156 | 0.4155 | 1641.49296 | 0.52477
|  | 1645.15918 | 0.38618 | 1644.44628 | 0.4135 | 1652.08398 | 0.5233
|  | 1655.64824 | 0.38369 | 1654.8336 | 0.41147 | 1662.47128 | 0.52147
|  | 1666.1375 | 0.38121 | 1664.91542 | 0.40924 | 1672.75684 | 0.51983
|  | 1676.93222 | 0.37873 | 1675.09902 | 0.40735 | 1682.83886 | 0.51845
|  | 1687.52324 | 0.37627 | 1685.48632 | 0.40531 | 1693.22618 | 0.51681
|  | 1697.60508 | 0.37378 | 1695.77208 | 0.40311 | 1703.308 | 0.51526
|  | 1707.68692 | 0.37121 | 1705.95566 | 0.40139 | 1714.30626 | 0.51374
|  | 1717.97246 | 0.36901 | 1716.34296 | 0.39937 | 1724.38808 | 0.51202
|  | 1728.15606 | 0.36638 | 1726.83222 | 0.39744 | 1735.38652 | 0.51032
|  | 1738.54356 | 0.36372 | 1737.01602 | 0.39521 | 1745.57012 | 0.50881
|  | 1749.5418 | 0.36118 | 1747.30136 | 0.39301 | 1755.75372 | 0.50738
|  | 1759.82714 | 0.35838 | 1757.68868 | 0.39127 | 1766.14102 | 0.50562
|  | 1770.1127 | 0.35593 | 1768.17792 | 0.38914 | 1776.3248 | 0.50392
|  | 1780.29648 | 0.35324 | 1778.36152 | 0.38744 | 1787.73046 | 0.50222
|  | 1790.58184 | 0.35078 | 1788.44336 | 0.38534 | 1798.42344 | 0.50071
|  | 1801.0711 | 0.34809 | 1798.7289 | 0.38283 | 1809.52344 | 0.49905
|  | 1811.4584 | 0.34553 | 1808.9125 | 0.38089 | 1819.80898 | 0.49737
|  | 1822.15136 | 0.34274 | 1819.0961 | 0.37877 | 1829.99258 | 0.49573
|  | 1833.45528 | 0.34011 | 1829.17812 | 0.37686 | 1840.27832 | 0.4942
|  | 1843.74062 | 0.33701 | 1839.56542 | 0.37499 | 1850.86934 | 0.4925
|  | 1854.73886 | 0.33451 | 1850.05468 | 0.37254 | 1861.66386 | 0.4908
|  | 1864.8209 | 0.3313 | 1860.442 | 0.3706 | 1872.15292 | 0.48922
|  | 1875.0045 | 0.32899 | 1870.52382 | 0.36821 | 1882.23496 | 0.48744
|  | 1885.29004 | 0.32634 | 1880.80918 | 0.36601 | 1892.62226 | 0.48603
|  | 1895.47364 | 0.32336 | 1890.99296 | 0.36407 | 1902.7041 | 0.48435
|  | 1905.9629 | 0.32044 | 1901.17656 | 0.36187 | 1914.21172 | 0.48294
|  | 1916.14648 | 0.31794 | 1911.86934 | 0.35971 | 1924.80274 | 0.48086
|  | 1926.43204 | 0.3149 | 1921.95118 | 0.35763 | 1934.98632 | 0.47939
|  | 1936.81934 | 0.31231 | 1932.13476 | 0.35549 | 1945.16992 | 0.47765
|  | 1947.00292 | 0.30931 | 1942.92968 | 0.35353 | 1955.55742 | 0.4762
|  | 1957.18672 | 0.30646 | 1954.13164 | 0.35076 | 1965.84278 | 0.47444
|  | 1967.26856 | 0.3031 | 1964.21348 | 0.34851 | 1975.9248 | 0.47301
|  | 1977.45234 | 0.30043 | 1974.29532 | 0.34637 | 1986.1082 | 0.47131
|  | 1987.63574 | 0.2977 | 1984.4789 | 0.34421 | 1997.10664 | 0.46952
|  | 1997.92148 | 0.29451 | 1994.76446 | 0.3419 | 2007.4938 | 0.46787
|  | 2008.9198 | 0.29157 | 2005.2538 | 0.3398 | 2018.0852 | 0.46639
|  | 2019.4088 | 0.28842 | 2015.7426 | 0.3372 | 2028.4722 | 0.46465
|  | 2029.6944 | 0.28525 | 2026.7412 | 0.33503 | 2038.6558 | 0.46293
|  | 2039.7762 | 0.28212 | 2036.9246 | 0.33266 | 2048.7378 | 0.46146
|  | 2050.1636 | 0.27886 | 2047.1086 | 0.33027 | 2058.9214 | 0.45976
|  | 2060.449 | 0.27551 | 2057.292 | 0.32806 | 2069.0032 | 0.45819
|  | 2070.9382 | 0.27244 | 2067.6792 | 0.32561 | 2079.2888 | 0.45636
|  | 2081.3256 | 0.26893 | 2077.9648 | 0.32315 | 2090.0834 | 0.45483
|  | 2091.4074 | 0.26591 | 2088.9632 | 0.32088 | 2100.3688 | 0.45317
|  | 2101.4892 | 0.26223 | 2099.4524 | 0.31824 | 2110.6544 | 0.4514
|  | 2111.6726 | 0.25913 | 2110.0436 | 0.31569 | 2120.94 | 0.44979
|  | 2122.162 | 0.2556 | 2120.2272 | 0.31347 | 2131.2254 | 0.44798
|  | 2132.5494 | 0.25241 | 2130.309 | 0.31091 | 2141.6128 | 0.4463
|  | 2133.9752 | 0.25155 | 2140.696 | 0.30832 | 2151.8984 | 0.44473
|  |  |  | 2151.3892 | 0.30587 | 2162.1838 | 0.44298
|  |  |  | 2161.5728 | 0.30333 | 2172.5712 | 0.44132
|  |  |  | 2172.0622 | 0.30083 | 2182.6532 | 0.43956
|  |  |  | 2182.2456 | 0.29814 | 2193.1422 | 0.43815
|  |  |  | 2192.3274 | 0.29556 | 2203.224 | 0.43614
|  |  |  | 2202.5112 | 0.29319 | 2213.5094 | 0.43477
|  |  |  | 2212.8986 | 0.29023 | 2223.8968 | 0.43282
|  |  |  | 2223.0822 | 0.28764 | 2234.5896 | 0.43106
|  |  |  | 2233.2658 | 0.28502 | 2244.875 | 0.42929
|  |  |  | 2243.7548 | 0.28227 | 2255.1608 | 0.42772
|  |  |  | 2254.5498 | 0.27939 | 2265.3444 | 0.42577
|  |  |  | 2265.4462 | 0.27635 | 2276.0372 | 0.42398
|  |  |  | 2275.7316 | 0.27345 | 2286.3226 | 0.42247
|  |  |  | 2286.0172 | 0.27057 | 2296.5062 | 0.42068
|  |  |  | 2296.3028 | 0.26759 | 2306.69 | 0.41907
|  |  |  | 2306.3846 | 0.26465 | 2316.8738 | 0.41724
|  |  |  | 2317.1792 | 0.2616 | 2326.9556 | 0.4156
|  |  |  | 2327.6684 | 0.25822 | 2337.4448 | 0.41373
|  |  |  | 2337.954 | 0.25543 | 2347.6286 | 0.41197
|  |  |  | 2348.545 | 0.25211 | 2357.8122 | 0.41035
|  |  |  | 2348.4432 | 0.25171 | 2368.1994 | 0.40838
[6 empty] | 2379.2994 | 0.40653
[6 empty] | 2389.687 | 0.40466
[6 empty] | 2400.0744 | 0.40284
[6 empty] | 2410.156 | 0.40122
[6 empty] | 2420.6454 | 0.39946
[6 empty] | 2432.153 | 0.39752
[6 empty] | 2442.3364 | 0.39532
[6 empty] | 2453.1312 | 0.39389
[6 empty] | 2463.5186 | 0.39175
[6 empty] | 2473.8042 | 0.38984
[6 empty] | 2484.2934 | 0.38799
[6 empty] | 2494.9862 | 0.38614
[6 empty] | 2505.2714 | 0.38425
[6 empty] | 2515.5568 | 0.38238
[6 empty] | 2525.9442 | 0.38051
[6 empty] | 2536.0262 | 0.37852
[6 empty] | 2546.4132 | 0.37661
[6 empty] | 2556.9028 | 0.37468
[6 empty] | 2567.188 | 0.37285
[6 empty] | 2577.4738 | 0.37077
[6 empty] | 2587.861 | 0.36915
[6 empty] | 2598.3502 | 0.36695
[6 empty] | 2608.4318 | 0.36512
[6 empty] | 2618.5136 | 0.363
[6 empty] | 2628.5956 | 0.36134
[6 empty] | 2638.6776 | 0.35937
[6 empty] | 2648.8614 | 0.35746
[6 empty] | 2659.3502 | 0.35546
[6 empty] | 2669.7376 | 0.35341
[6 empty] | 2680.3288 | 0.35141
[6 empty] | 2690.7162 | 0.34931
[6 empty] | 2701.6124 | 0.34725
[6 empty] | 2712.4072 | 0.34509
[6 empty] | 2722.8964 | 0.34305
[6 empty] | 2733.5892 | 0.34072
[6 empty] | 2743.671 | 0.33875
[6 empty] | 2754.0584 | 0.33661
[6 empty] | 2764.4458 | 0.3347
[6 empty] | 2775.2402 | 0.33256
[6 empty] | 2785.6278 | 0.33025
[6 empty] | 2796.2188 | 0.32813
[6 empty] | 2806.3006 | 0.32582
[6 empty] | 2816.3824 | 0.32369
[6 empty] | 2826.6682 | 0.3216
[6 empty] | 2836.7498 | 0.31945
[6 empty] | 2846.9334 | 0.31716
[6 empty] | 2857.2192 | 0.31523
[6 empty] | 2867.4028 | 0.31274
[6 empty] | 2877.8916 | 0.31061
[6 empty] | 2888.4828 | 0.30812
[6 empty] | 2898.5646 | 0.30587
[6 empty] | 2909.5628 | 0.3035
[6 empty] | 2919.8486 | 0.30119
[6 empty] | 2930.5414 | 0.29871
[6 empty] | 2940.8268 | 0.29623
[6 empty] | 2950.9086 | 0.29377
[6 empty] | 2961.0924 | 0.29146
[6 empty] | 2972.0908 | 0.28909
[6 empty] | 2982.4784 | 0.28624
[6 empty] | 2992.7632 | 0.28386
[6 empty] | 3003.049 | 0.28141
[6 empty] | 3013.2326 | 0.27874
[6 empty] | 3023.9254 | 0.27616
[6 empty] | 3034.5166 | 0.27359
[6 empty] | 3044.8024 | 0.27078
[6 empty] | 3054.986 | 0.26812
[6 empty] | 3065.1692 | 0.26528
[6 empty] | 3075.4548 | 0.26272
[6 empty] | 3085.6384 | 0.25978
[6 empty] | 3095.8224 | 0.25709
[6 empty] | 3105.9042 | 0.25419
[6 empty] | 3113.1346 | 0.25167

## BM_Charts
BM catalyst comparison: 0 bar vs 1.5 bar back-pressure, Air vs O2

## Polyol_Charts
Polyol catalyst comparison: 0 bar vs 1.5 bar back-pressure, Air vs O2