## Sheet1
Overpotential Calculation | [15 empty] | T | Log() | P_H2 | P_O2
Raw |  |  |  |  | mA/cm2 |  | mW/cm2 |  | Total Opot |  |  | Erev | 1.221725 |  |  | 353 | 225.9349 | 250 | 250 |  |  | EIS
I | V | P | IR |  | I | V | P |  | Ln(i) | Total Opot |  | Kin Opot | Ohmic | proton | Mass |  |  |  |  | x | y | X | Y | -0.5292 | intercept
0.09548972 | 0.8735422 | 0.0834143 | 0.0154 | 0.014 | 19.09794 | -0.8735422 | -16.68286 | 1 | -3.958175 | -0.348183 | 1 | 0.3241354 | 0.001470542 | 0.001336856 | 0.02124018 | Intercept | -0.583 |  |  | -6 | -0.1906 | 0 | -0.5292 | 14.477 | slope
0.1935061 | 0.8435143 | 0.1632251 | 0.0154 | 0.014 | 38.70121 | -0.8435143 | -32.64503 | 1 | -3.251884 | -0.3782108 | 1 | 0.3703268 | 0.002979993 | 0.002709085 | 0.002194987 | Slope | -0.0654 |  |  | -5.9 | -0.19714 | 0.01 | -0.38443
0.2972881 | 0.8222474 | 0.2444443 | 0.0154 | 0.014 | 59.45761 | -0.8222474 | -48.88887 | 1 | -2.822492 | -0.3994778 | 1 | 0.398409 | 0.004578236 | 0.004162033 | -0.007671551 |  |  |  |  | -5.8 | -0.20368 | 0.02 | -0.23966 | y=0
0.3981872 | 0.8050814 | 0.3205731 | 0.0154 | 0.014 | 79.63744 | -0.8050814 | -64.11463 | 1 | -2.530271 | -0.4166437 | 1 | 0.4175203 | 0.006132083 | 0.005574621 | -0.01258326 |  |  |  |  | -5.7 | -0.21022 | 0.03 | -0.09489 | x= | 0.03655453
0.497645 | 0.7901083 | 0.3931934 | 0.0154 | 0.014 | 99.529 | -0.7901083 | -78.63868 | 1 | -2.307306 | -0.4316169 | 1 | 0.4321022 | 0.007663733 | 0.00696703 | -0.01511605 |  |  |  |  | -5.6 | -0.21676 | 0.04 | 0.04988
0.5978234 | 0.7763916 | 0.4641451 | 0.0154 | 0.014 | 119.5647 | -0.7763916 | -92.82902 | 1 | -2.123898 | -0.4453336 | 1 | 0.4440971 | 0.009206481 | 0.008369528 | -0.01633951 |  |  |  |  | -5.5 | -0.2233 | 0.05 | 0.19465 | y intercept EIS | 0.0317
0.6980019 | 0.76363 | 0.5330152 | 0.0154 | 0.014 | 139.6004 | -0.76363 | -106.603 | 1 | -1.968971 | -0.4580951 | 1 | 0.4542293 | 0.01074923 | 0.009772027 | -0.01665541 |  |  |  |  | -5.4 | -0.22984 | 0.06 | 0.33942
0.7989011 | 0.751338 | 0.6002447 | 0.0154 | 0.014 | 159.7802 | -0.751338 | -120.0489 | 1 | -1.833956 | -0.4703871 | 1 | 0.4630593 | 0.01230308 | 0.01118462 | -0.01615982 |  |  |  |  | -5.3 | -0.23638 | 0.07 | 0.48419 | R= | 0.004854535
0.8990796 | 0.7393473 | 0.664732 | 0.0154 | 0.014 | 179.8159 | -0.7393473 | -132.9464 | 1 | -1.715822 | -0.4823779 | 1 | 0.4707853 | 0.01384583 | 0.01258711 | -0.01484033 |  |  |  |  | -5.2 | -0.24292 | 0.08 | 0.62896 |  | 0.0145636
0.999258 | 0.7275242 | 0.7269844 | 0.0154 | 0.014 | 199.8516 | -0.7275242 | -145.3969 | 1 | -1.61018 | -0.4942009 | 1 | 0.4776942 | 0.01538857 | 0.01398961 | -0.01287147 |  |  |  |  | -5.1 | -0.24946 | 0.09 | 0.77373
1.097995 | 0.7158133 | 0.7859595 | 0.0154 | 0.014 | 219.599 | -0.7158133 | -157.1919 | 1 | -1.515952 | -0.5059118 | 1 | 0.4838567 | 0.01690912 | 0.01537193 | -0.01022597 |  |  |  |  | -5 | -0.256 | 0.1 | 0.9185
1.196011 | 0.7042251 | 0.8422612 | 0.0154 | 0.014 | 239.2023 | -0.7042251 | -168.4522 | 1 | -1.430446 | -0.5175001 | 1 | 0.4894489 | 0.01841858 | 0.01674416 | -0.007111498 |  |  |  |  | -4.9 | -0.26254 | 0.11 | 1.06327
1.297631 | 0.6925596 | 0.898687 | 0.0154 | 0.014 | 259.5263 | -0.6925596 | -179.7374 | 1 | -1.348897 | -0.5291656 | 1 | 0.4947821 | 0.01998352 | 0.01816684 | -0.003766916 |  |  |  |  | -4.8 | -0.26908 | 0.12 | 1.20804
1.393485 | 0.6810768 | 0.9490705 | 0.0154 | 0.014 | 278.6971 | -0.6810768 | -189.8141 | 1 | -1.27763 | -0.5406484 | 1 | 0.499443 | 0.02145968 | 0.0195088 | 0.0002369042 |  |  |  |  | -4.7 | -0.27562 | 0.13 | 1.35281
1.491502 | 0.6697763 | 0.9989726 | 0.0154 | 0.014 | 298.3004 | -0.6697763 | -199.7945 | 1 | -1.209654 | -0.5519488 | 1 | 0.5038886 | 0.02296913 | 0.02088103 | 0.004210074 |  |  |  |  | -4.6 | -0.28216 | 0.14 | 1.49758
1.592401 | 0.6584379 | 1.048497 | 0.0154 | 0.014 | 318.4802 | -0.6584379 | -209.6994 | 1 | -1.144195 | -0.5632872 | 1 | 0.5081696 | 0.02452298 | 0.02229361 | 0.008301004 |  |  |  |  | -4.5 | -0.2887 | 0.15 | 1.64235
1.6933 | 0.6473076 | 1.096086 | 0.0154 | 0.014 | 338.66 | -0.6473076 | -219.2172 | 1 | -1.082759 | -0.5744176 | 1 | 0.5121876 | 0.02607682 | 0.0237062 | 0.01244696 |  |  |  |  | -4.4 | -0.29524 | 0.16 | 1.78712
1.792758 | 0.6361675 | 1.140494 | 0.0154 | 0.014 | 358.5516 | -0.6361675 | -228.0988 | 1 | -1.025683 | -0.5855577 | 1 | 0.5159203 | 0.02760847 | 0.02509861 | 0.01693026 |  |  |  |  | -4.3 | -0.30178 | 0.17 | 1.93189
1.892936 | 0.6252214 | 1.183504 | 0.0154 | 0.014 | 378.5873 | -0.6252214 | -236.7009 | 1 | -0.9713087 | -0.5965038 | 1 | 0.5194764 | 0.02915122 | 0.02650111 | 0.02137504 |  |  |  |  | -4.2 | -0.30832 | 0.18 | 2.07666
1.992394 | 0.6144779 | 1.224282 | 0.0154 | 0.014 | 398.4788 | -0.6144779 | -244.8564 | 1 | -0.9201009 | -0.6072473 | 1 | 0.5228254 | 0.03068287 | 0.02789352 | 0.02584549 |  |  |  |  | -4.1 | -0.31486 | 0.19 | 2.22143
2.088969 | 0.6037135 | 1.261139 | 0.0154 | 0.014 | 417.7938 | -0.6037135 | -252.2278 | 1 | -0.8727673 | -0.6180116 | 1 | 0.525921 | 0.03217012 | 0.02924557 | 0.03067493 |  |  |  |  | -4 | -0.3214 | 0.2 | 2.3662
2.19203 | 0.5931466 | 1.300195 | 0.0154 | 0.014 | 438.4061 | -0.5931466 | -260.0391 | 1 | -0.8246097 | -0.6285786 | 1 | 0.5290705 | 0.03375727 | 0.03068843 | 0.03506237 |  |  |  |  | -3.9 | -0.32794 | 0.21 | 2.51097
2.291488 | 0.582671 | 1.335184 | 0.0154 | 0.014 | 458.2976 | -0.582671 | -267.0367 | 1 | -0.7802364 | -0.6390542 | 1 | 0.5319725 | 0.03528892 | 0.03208083 | 0.03971188 |  |  |  |  | -3.8 | -0.33448 | 0.22 | 2.65574
2.392387 | 0.5723163 | 1.369202 | 0.0154 | 0.014 | 478.4774 | -0.5723163 | -273.8404 | 1 | -0.7371462 | -0.6494089 | 1 | 0.5347906 | 0.03684276 | 0.03349342 | 0.04428204 |  |  |  |  | -3.7 | -0.34102 | 0.23 | 2.80051
2.492566 | 0.5620026 | 1.400828 | 0.0154 | 0.014 | 498.5131 | -0.5620026 | -280.1657 | 1 | -0.6961254 | -0.6597226 | 1 | 0.5374734 | 0.03838551 | 0.03489592 | 0.04896772 |  |  |  |  | -3.6 | -0.34756 | 0.24 | 2.94528
2.592023 | 0.5516666 | 1.429933 | 0.0154 | 0.014 | 518.4047 | -0.5516666 | -285.9865 | 1 | -0.6569991 | -0.6700586 | 1 | 0.5400323 | 0.03991716 | 0.03628833 | 0.05382085 |  |  |  |  | -3.5 | -0.3541 | 0.25 | 3.09005
2.691481 | 0.5411736 | 1.456558 | 0.0154 | 0.014 | 538.2962 | -0.5411736 | -291.3117 | 1 | -0.6193463 | -0.6805516 | 1 | 0.5424948 | 0.04144881 | 0.03768074 | 0.05892728 |  |  |  |  | -3.4 | -0.36064 | 0.26 | 3.23482
2.79166 | 0.5308039 | 1.481824 | 0.0154 | 0.014 | 558.3319 | -0.5308039 | -296.3648 | 1 | -0.5828017 | -0.6909212 | 1 | 0.5448848 | 0.04299156 | 0.03908323 | 0.06396167 |  |  |  |  | -3.3 | -0.36718 | 0.27 | 3.37959
2.891838 | 0.5201645 | 1.504232 | 0.0154 | 0.014 | 578.3676 | -0.5201645 | -300.8463 | 1 | -0.5475456 | -0.7015606 | 1 | 0.5471905 | 0.04453431 | 0.04048573 | 0.06935005 |  |  |  |  | -3.2 | -0.37372
2.990575 | 0.5092224 | 1.522868 | 0.0154 | 0.014 | 598.1151 | -0.5092224 | -304.5736 | 1 | -0.5139721 | -0.7125027 | 1 | 0.5493862 | 0.04605486 | 0.04186805 | 0.07519357 |  |  |  |  | -3.1 | -0.38026
3.089312 | 0.4980161 | 1.538527 | 0.0154 | 0.014 | 617.8625 | -0.4980161 | -307.7055 | 1 | -0.4814894 | -0.723709 | 1 | 0.5515106 | 0.04757541 | 0.04325037 | 0.08137266 |  |  |  |  | -3 | -0.3868
3.188049 | 0.4866062 | 1.551325 | 0.0154 | 0.014 | 637.6099 | -0.4866062 | -310.2649 | 1 | -0.4500287 | -0.7351189 | 1 | 0.5535681 | 0.04909596 | 0.04463269 | 0.08782217 |  |  |  |  | -2.9 | -0.39334
3.288949 | 0.4748603 | 1.561791 | 0.0154 | 0.014 | 657.7897 | -0.4748603 | -312.3582 | 1 | -0.41887 | -0.7468648 | 1 | 0.5556059 | 0.05064981 | 0.04604528 | 0.09456385 |  |  |  |  | -2.8 | -0.39988
3.387686 | 0.4626459 | 1.567299 | 0.0154 | 0.014 | 677.5371 | -0.4626459 | -313.4598 | 1 | -0.389291 | -0.7590792 | 1 | 0.5575404 | 0.05217036 | 0.0474276 | 0.1019409 |  |  |  |  | -2.7 | -0.40642
3.487864 | 0.4503838 | 1.570878 | 0.0154 | 0.014 | 697.5728 | -0.4503838 | -314.1755 | 1 | -0.3601484 | -0.7713413 | 1 | 0.5594463 | 0.05371311 | 0.0488301 | 0.1093518 |  |  |  |  | -2.6 | -0.41296
3.587322 | 0.4373011 | 1.56874 | 0.0154 | 0.014 | 717.4644 | -0.4373011 | -313.7479 | 1 | -0.332032 | -0.7844241 | 1 | 0.5612851 | 0.05524476 | 0.0502225 | 0.1176717 |  |  |  |  | -2.5 | -0.4195
3.6875 | 0.4237034 | 1.562406 | 0.0154 | 0.014 | 737.5 | -0.4237034 | -312.4813 | 1 | -0.3044891 | -0.7980218 | 1 | 0.5630864 | 0.0567875 | 0.051625 | 0.1265229 |  |  |  |  | -2.4 | -0.42604
3.786237 | 0.4094746 | 1.550368 | 0.0154 | 0.014 | 757.2474 | -0.4094746 | -310.0736 | 1 | -0.2780652 | -0.8122505 | 1 | 0.5648145 | 0.05830805 | 0.05300732 | 0.1361206 |  |  |  |  | -2.3 | -0.43258
3.886416 | 0.3949433 | 1.534914 | 0.0154 | 0.014 | 777.2831 | -0.3949433 | -306.9828 | 1 | -0.2519506 | -0.8267819 | 1 | 0.5665224 | 0.0598508 | 0.05440982 | 0.1459988 |  |  |  |  | -2.2 | -0.43912
3.987315 | 0.38017 | 1.515857 | 0.0154 | 0.014 | 797.463 | -0.38017 | -303.1715 | 1 | -0.2263199 | -0.8415552 | 1 | 0.5681987 | 0.06140465 | 0.05582241 | 0.1561295 |  |  |  |  | -2.1 | -0.44566
4.086772 | 0.3650318 | 1.491802 | 0.0154 | 0.014 | 817.3545 | -0.3650318 | -298.3604 | 1 | -0.2016824 | -0.8566933 | 1 | 0.56981 | 0.0629363 | 0.05721481 | 0.1667322 |  |  |  |  | -2 | -0.4522
4.184789 | 0.3482279 | 1.45726 | 0.0154 | 0.014 | 836.9578 | -0.3482279 | -291.452 | 1 | -0.1779816 | -0.8734973 | 1 | 0.57136 | 0.06444575 | 0.05858705 | 0.1791045 |  |  |  |  | -1.9 | -0.45874
4.284967 | 0.3317853 | 1.421689 | 0.0154 | 0.014 | 856.9935 | -0.3317853 | -284.3378 | 1 | -0.154325 | -0.8899399 | 1 | 0.5729071 | 0.0659885 | 0.05998954 | 0.1910547 |  |  |  |  | -1.8 | -0.46528
4.386587 | 0.3147579 | 1.380713 | 0.0154 | 0.014 | 877.3174 | -0.3147579 | -276.1426 | 1 | -0.1308864 | -0.9069672 | 1 | 0.57444 | 0.06755344 | 0.06141222 | 0.2035615 |  |  |  |  | -1.7 | -0.47182
4.482441 | 0.2978503 | 1.335097 | 0.0154 | 0.014 | 896.4883 | -0.2978503 | -267.0193 | 1 | -0.1092701 | -0.9238748 | 1 | 0.5758537 | 0.0690296 | 0.06275418 | 0.2162373 |  |  |  |  | -1.6 | -0.47836
4.583341 | 0.2794482 | 1.280806 | 0.0154 | 0.014 | 916.6681 | -0.2794482 | -256.1612 | 1 | -0.08700978 | -0.942277 | 1 | 0.5773096 | 0.07058345 | 0.06416677 | 0.2302172 |  |  |  |  | -1.5 | -0.4849
4.682798 | 0.2609447 | 1.221951 | 0.0154 | 0.014 | 936.5597 | -0.2609447 | -244.3903 | 1 | -0.06554204 | -0.9607805 | 1 | 0.5787136 | 0.0721151 | 0.06555918 | 0.2443926 |  |  |  |  | -1.4 | -0.49144
4.780094 | 0.2494568 | 1.192427 | 0.0154 | 0.014 | 956.0188 | -0.2494568 | -238.4854 | 1 | -0.04497767 | -0.9722683 | 1 | 0.5800585 | 0.07361345 | 0.06692132 | 0.2516751 |  |  |  |  | -1.3 | -0.49798
|  | 0 | 0.0154 | 0.014 | 0 | 0 | 0 | 1 | #NUM! | -1.221725 | 1 | #NUM! | 0 | 0 | #NUM! |  |  |  |  | -1.2 | -0.50452
|  | 0 | 0.0154 | 0.014 | 0 | 0 | 0 | 1 | #NUM! | -1.221725 | 1 | #NUM! | 0 | 0 | #NUM! |  |  |  |  | -1.1 | -0.51106
|  | 0 | 0.0154 | 0.014 | 0 | 0 | 0 | 1 | #NUM! | -1.221725 | 1 | #NUM! | 0 | 0 | #NUM! |  |  |  |  | -1 | -0.5176
|  | 0 | 0.0154 | 0.014 | 0 | 0 | 0 | 1 | #NUM! | -1.221725 | 1 | #NUM! | 0 | 0 | #NUM! |  |  |  |  | -0.9 | -0.52414
|  | 0 | 0.0154 | 0.014 | 0 | 0 | 0 | 1 | #NUM! | -1.221725 | 1 | #NUM! | 0 | 0 | #NUM! |  |  |  |  | -0.8 | -0.53068
|  | 0 | 0.0154 | 0.014 | 0 | 0 | 0 | 1 | #NUM! | -1.221725 | 1 | #NUM! | 0 | 0 | #NUM! |  |  |  |  | -0.7 | -0.53722
|  | 0 | 0.0154 | 0.014 | 0 | 0 | 0 | 1 | #NUM! | -1.221725 | 1 | #NUM! | 0 | 0 | #NUM! |  |  |  |  | -0.6 | -0.54376
|  | 0 | 0.0154 | 0.014 | 0 | 0 | 0 | 1 | #NUM! | -1.221725 | 1 | #NUM! | 0 | 0 | #NUM! |  |  |  |  | -0.5 | -0.5503
|  | 0 | 0.0154 | 0.014 | 0 | 0 | 0 | 1 | #NUM! | -1.221725 | 1 | #NUM! | 0 | 0 | #NUM! |  |  |  |  | -0.4 | -0.55684
|  | 0 | 0.0154 | 0.014 | 0 | 0 | 0 | 1 | #NUM! | -1.221725 | 1 | #NUM! | 0 | 0 | #NUM! |  |  |  |  | -0.3 | -0.56338
|  | 0 | 0.0154 | 0.014 | 0 | 0 | 0 | 1 | #NUM! | -1.221725 | 1 | #NUM! | 0 | 0 | #NUM! |  |  |  |  | -0.2 | -0.56992
|  | 0 | 0.0154 | 0.014 | 0 | 0 | 0 | 1 | #NUM! | -1.221725 | 1 | #NUM! | 0 | 0 | #NUM! |  |  |  |  | -0.1 | -0.57646
|  | 0 | 0.0154 | 0.014 | 0 | 0 | 0 | 1 | #NUM! | -1.221725 | 1 | #NUM! | 0 | 0 | #NUM! |  |  |  |  | -2.04281e-14 | -0.583
|  | 0 | 0.0154 | 0.014 | 0 | 0 | 0 | 1 | #NUM! | -1.221725 | 1 | #NUM! | 0 | 0 | #NUM! |  |  |  |  | 0.1 | -0.58954
|  | 0 | 0.0154 | 0.014 | 0 | 0 | 0 | 1 | #NUM! | -1.221725 | 1 | #NUM! | 0 | 0 | #NUM! |  |  |  |  | 0.2 | -0.59608
|  | 0 | 0.0154 | 0.014 | 0 | 0 | 0 | 1 | #NUM! | -1.221725 | 1 | #NUM! | 0 | 0 | #NUM! |  |  |  |  | 0.3 | -0.60262
|  | 0 | 0.0154 | 0.014 | 0 | 0 | 0 | 1 | #NUM! | -1.221725 | 1 | #NUM! | 0 | 0 | #NUM! |  |  |  |  | 0.4 | -0.60916
|  | 0 | 0.0154 | 0.014 | 0 | 0 | 0 | 1 | #NUM! | -1.221725 | 1 | #NUM! | 0 | 0 | #NUM! |  |  |  |  | 0.5 | -0.6157
|  | 0 | 0.0154 | 0.014 | 0 | 0 | 0 | 1 | #NUM! | -1.221725 | 1 | #NUM! | 0 | 0 | #NUM! |  |  |  |  | 0.6 | -0.62224
|  | 0 | 0.0154 | 0.014 | 0 | 0 | 0 | 1 | #NUM! | -1.221725 | 1 | #NUM! | 0 | 0 | #NUM! |  |  |  |  | 0.7 | -0.62878
|  | 0 | 0.0154 | 0.014 | 0 | 0 | 0 | 1 | #NUM! | -1.221725 | 1 | #NUM! | 0 | 0 | #NUM! |  |  |  |  | 0.8 | -0.63532
|  | 0 | 0.0154 | 0.014 | 0 | 0 | 0 | 1 | #NUM! | -1.221725 | 1 | #NUM! | 0 | 0 | #NUM! |  |  |  |  | 0.9 | -0.64186
|  | 0 | 0.0154 | 0.014 | 0 | 0 | 0 | 1 | #NUM! | -1.221725 | 1 | #NUM! | 0 | 0 | #NUM! |  |  |  |  | 1 | -0.6484
|  | 0 | 0.0154 | 0.014 | 0 | 0 | 0 | 1 | #NUM! | -1.221725 | 1 | #NUM! | 0 | 0 | #NUM! |  |  |  |  | 1.1 | -0.65494
|  | 0 | 0.0154 | 0.014 | 0 | 0 | 0 | 1 | #NUM! | -1.221725 | 1 | #NUM! | 0 | 0 | #NUM! |  |  |  |  | 1.2 | -0.66148
|  | 0 | 0.0154 | 0.014 | 0 | 0 | 0 | 1 | #NUM! | -1.221725 | 1 | #NUM! | 0 | 0 | #NUM! |  |  |  |  | 1.3 | -0.66802
|  | 0 | 0.0154 | 0.014 | 0 | 0 | 0 | 1 | #NUM! | -1.221725 | 1 | #NUM! | 0 | 0 | #NUM! |  |  |  |  | 1.4 | -0.67456
|  | 0 | 0.0154 | 0.014 | 0 | 0 | 0 | 1 | #NUM! | -1.221725 | 1 | #NUM! | 0 | 0 | #NUM! |  |  |  |  | 1.5 | -0.6811
|  | 0 | 0.0154 | 0.014 | 0 | 0 | 0 | 1 | #NUM! | -1.221725 | 1 | #NUM! | 0 | 0 | #NUM! |  |  |  |  | 1.6 | -0.68764
|  | 0 | 0.0154 | 0.014 | 0 | 0 | 0 | 1 | #NUM! | -1.221725 | 1 | #NUM! | 0 | 0 | #NUM! |  |  |  |  | 1.7 | -0.69418
|  | 0 | 0.0154 | 0.014 | 0 | 0 | 0 | 1 | #NUM! | -1.221725 | 1 | #NUM! | 0 | 0 | #NUM! |  |  |  |  | 1.8 | -0.70072
|  | 0 | 0.0154 | 0.014 | 0 | 0 | 0 | 1 | #NUM! | -1.221725 | 1 | #NUM! | 0 | 0 | #NUM! |  |  |  |  | 1.9 | -0.70726
|  | 0 | 0.0154 | 0.014 | 0 | 0 | 0 | 1 | #NUM! | -1.221725 | 1 | #NUM! | 0 | 0 | #NUM! |  |  |  |  | 2 | -0.7138
|  | 0 | 0.0154 | 0.014 | 0 | 0 | 0 | 1 | #NUM! | -1.221725 | 1 | #NUM! | 0 | 0 | #NUM! |  |  |  |  | 2.1 | -0.72034
|  | 0 | 0.0154 | 0.014 | 0 | 0 | 0 | 1 | #NUM! | -1.221725 | 1 | #NUM! | 0 | 0 | #NUM! |  |  |  |  | 2.2 | -0.72688
|  | 0 | 0.0154 | 0.014 | 0 | 0 | 0 | 1 | #NUM! | -1.221725 | 1 | #NUM! | 0 | 0 | #NUM! |  |  |  |  | 2.3 | -0.73342
|  | 0 | 0.0154 | 0.014 | 0 | 0 | 0 | 1 | #NUM! | -1.221725 | 1 | #NUM! | 0 | 0 | #NUM! |  |  |  |  | 2.4 | -0.73996
|  | 0 | 0.0154 | 0.014 | 0 | 0 | 0 | 1 | #NUM! | -1.221725 | 1 | #NUM! | 0 | 0 | #NUM! |  |  |  |  | 2.5 | -0.7465
|  | 0 | 0.0154 | 0.014 | 0 | 0 | 0 | 1 | #NUM! | -1.221725 | 1 | #NUM! | 0 | 0 | #NUM! |  |  |  |  | 2.6 | -0.75304
|  | 0 | 0.0154 | 0.014 | 0 | 0 | 0 | 1 | #NUM! | -1.221725 | 1 | #NUM! | 0 | 0 | #NUM! |  |  |  |  | 2.7 | -0.75958
|  | 0 | 0.0154 | 0.014 | 0 | 0 | 0 | 1 | #NUM! | -1.221725 | 1 | #NUM! | 0 | 0 | #NUM! |  |  |  |  | 2.8 | -0.76612
|  | 0 | 0.0154 | 0.014 | 0 | 0 | 0 | 1 | #NUM! | -1.221725 | 1 | #NUM! | 0 | 0 | #NUM! |  |  |  |  | 2.9 | -0.77266
|  | 0 | 0.0154 | 0.014 | 0 | 0 | 0 | 1 | #NUM! | -1.221725 | 1 | #NUM! | 0 | 0 | #NUM! |  |  |  |  | 3 | -0.7792
|  | 0 | 0.0154 | 0.014 | 0 | 0 | 0 | 1 | #NUM! | -1.221725 | 1 | #NUM! | 0 | 0 | #NUM! |  |  |  |  | 3.1 | -0.78574
|  | 0 | 0.0154 | 0.014 | 0 | 0 | 0 | 1 | #NUM! | -1.221725 | 1 | #NUM! | 0 | 0 | #NUM! |  |  |  |  | 3.2 | -0.79228
|  | 0 | 0.0154 | 0.014 | 0 | 0 | 0 | 1 | #NUM! | -1.221725 | 1 | #NUM! | 0 | 0 | #NUM! |  |  |  |  | 3.3 | -0.79882
|  | 0 | 0.0154 | 0.014 | 0 | 0 | 0 | 1 | #NUM! | -1.221725 | 1 | #NUM! | 0 | 0 | #NUM! |  |  |  |  | 3.4 | -0.80536
|  | 0 | 0.0154 | 0.014 | 0 | 0 | 0 | 1 | #NUM! | -1.221725 | 1 | #NUM! | 0 | 0 | #NUM! |  |  |  |  | 3.5 | -0.8119
|  | 0 | 0.0154 | 0.014 | 0 | 0 | 0 | 1 | #NUM! | -1.221725 | 1 | #NUM! | 0 | 0 | #NUM! |  |  |  |  | 3.6 | -0.81844
|  | 0 | 0.0154 | 0.014 | 0 | 0 | 0 | 1 | #NUM! | -1.221725 | 1 | #NUM! | 0 | 0 | #NUM! |  |  |  |  | 3.7 | -0.82498
|  | 0 | 0.0154 | 0.014 | 0 | 0 | 0 | 1 | #NUM! | -1.221725 | 1 | #NUM! | 0 | 0 | #NUM! |  |  |  |  | 3.8 | -0.83152
|  | 0 | 0.0154 | 0.014 | 0 | 0 | 0 | 1 | #NUM! | -1.221725 | 1 | #NUM! | 0 | 0 | #NUM! |  |  |  |  | 3.9 | -0.83806
|  | 0 | 0.0154 | 0.014 | 0 | 0 | 0 | 1 | #NUM! | -1.221725 | 1 | #NUM! | 0 | 0 | #NUM! |  |  |  |  | 4 | -0.8446
|  | 0 | 0.0154 | 0.014 | 0 | 0 | 0 | 1 | #NUM! | -1.221725 | 1 | #NUM! | 0 | 0 | #NUM! |  |  |  |  | 4.1 | -0.85114
|  | 0 | 0.0154 | 0.014 | 0 | 0 | 0 | 1 | #NUM! | -1.221725 | 1 | #NUM! | 0 | 0 | #NUM! |  |  |  |  | 4.2 | -0.85768
|  | 0 | 0.0154 | 0.014 | 0 | 0 | 0 | 1 | #NUM! | -1.221725 | 1 | #NUM! | 0 | 0 | #NUM! |  |  |  |  | 4.3 | -0.86422
|  | 0 | 0.0154 | 0.014 | 0 | 0 | 0 | 1 | #NUM! | -1.221725 | 1 | #NUM! | 0 | 0 | #NUM! |  |  |  |  | 4.4 | -0.87076
|  | 0 | 0.0154 | 0.014 | 0 | 0 | 0 | 1 | #NUM! | -1.221725 | 1 | #NUM! | 0 | 0 | #NUM! |  |  |  |  | 4.5 | -0.8773
|  | 0 | 0.0154 | 0.014 | 0 | 0 | 0 | 1 | #NUM! | -1.221725 | 1 | #NUM! | 0 | 0 | #NUM! |  |  |  |  | 4.6 | -0.88384
|  | 0 | 0.0154 | 0.014 | 0 | 0 | 0 | 1 | #NUM! | -1.221725 | 1 | #NUM! | 0 | 0 | #NUM! |  |  |  |  | 4.7 | -0.89038
|  | 0 | 0.0154 | 0.014 | 0 | 0 | 0 | 1 | #NUM! | -1.221725 | 1 | #NUM! | 0 | 0 | #NUM! |  |  |  |  | 4.8 | -0.89692
|  | 0 | 0.0154 | 0.014 | 0 | 0 | 0 | 1 | #NUM! | -1.221725 | 1 | #NUM! | 0 | 0 | #NUM! |  |  |  |  | 4.9 | -0.90346
|  | 0 | 0.0154 | 0.014 | 0 | 0 | 0 | 1 | #NUM! | -1.221725 | 1 | #NUM! | 0 | 0 | #NUM! |  |  |  |  | 5 | -0.91
|  | 0 | 0.0154 | 0.014 | 0 | 0 | 0 | 1 | #NUM! | -1.221725 | 1 | #NUM! | 0 | 0 | #NUM! |  |  |  |  | 5.1 | -0.91654
|  | 0 | 0.0154 | 0.014 | 0 | 0 | 0 | 1 | #NUM! | -1.221725 | 1 | #NUM! | 0 | 0 | #NUM! |  |  |  |  | 5.2 | -0.92308
|  | 0 | 0.0154 | 0.014 | 0 | 0 | 0 | 1 | #NUM! | -1.221725 | 1 | #NUM! | 0 | 0 | #NUM! |  |  |  |  | 5.3 | -0.92962
|  | 0 | 0.0154 | 0.014 | 0 | 0 | 0 | 1 | #NUM! | -1.221725 | 1 | #NUM! | 0 | 0 | #NUM! |  |  |  |  | 5.4 | -0.93616
|  | 0 | 0.0154 | 0.014 | 0 | 0 | 0 | 1 | #NUM! | -1.221725 | 1 | #NUM! | 0 | 0 | #NUM! |  |  |  |  | 5.5 | -0.9427
|  | 0 | 0.0154 | 0.014 | 0 | 0 | 0 | 1 | #NUM! | -1.221725 | 1 | #NUM! | 0 | 0 | #NUM! |  |  |  |  | 5.6 | -0.94924
|  | 0 | 0.0154 | 0.014 | 0 | 0 | 0 | 1 | #NUM! | -1.221725 | 1 | #NUM! | 0 | 0 | #NUM! |  |  |  |  | 5.7 | -0.95578
|  | 0 | 0.0154 | 0.014 | 0 | 0 | 0 | 1 | #NUM! | -1.221725 | 1 | #NUM! | 0 | 0 | #NUM! |  |  |  |  | 5.8 | -0.96232
|  | 0 | 0.0154 | 0.014 | 0 | 0 | 0 | 1 | #NUM! | -1.221725 | 1 | #NUM! | 0 | 0 | #NUM! |  |  |  |  | 5.9 | -0.96886
|  | 0 | 0.0154 | 0.014 | 0 | 0 | 0 | 1 | #NUM! | -1.221725 | 1 | #NUM! | 0 | 0 | #NUM! |  |  |  |  | 6 | -0.9754
|  | 0 | 0.0154 | 0.014 | 0 | 0 | 0 | 1 | #NUM! | -1.221725 | 1 | #NUM! | 0 | 0 | #NUM! |  |  |  |  | 6.1 | -0.98194
|  | 0 | 0.0154 | 0.014 | 0 | 0 | 0 | 1 | #NUM! | -1.221725 | 1 | #NUM! | 0 | 0 | #NUM! |  |  |  |  | 6.2 | -0.98848
|  | 0 | 0.0154 | 0.014 | 0 | 0 | 0 | 1 | #NUM! | -1.221725 | 1 | #NUM! | 0 | 0 | #NUM! |  |  |  |  | 6.3 | -0.99502
|  | 0 | 0.0154 | 0.014 | 0 | 0 | 0 | 1 | #NUM! | -1.221725 | 1 | #NUM! | 0 | 0 | #NUM! |  |  |  |  | 6.4 | -1.00156
|  | 0 | 0.0154 | 0.014 | 0 | 0 | 0 | 1 | #NUM! | -1.221725 | 1 | #NUM! | 0 | 0 | #NUM! |  |  |  |  | 6.5 | -1.0081
|  | 0 | 0.0154 | 0.014 | 0 | 0 | 0 | 1 | #NUM! | -1.221725 | 1 | #NUM! | 0 | 0 | #NUM! |  |  |  |  | 6.6 | -1.01464
|  | 0 | 0.0154 | 0.014 | 0 | 0 | 0 | 1 | #NUM! | -1.221725 | 1 | #NUM! | 0 | 0 | #NUM! |  |  |  |  | 6.7 | -1.02118
|  | 0 | 0.0154 | 0.014 | 0 | 0 | 0 | 1 | #NUM! | -1.221725 | 1 | #NUM! | 0 | 0 | #NUM! |  |  |  |  | 6.8 | -1.02772
|  | 0 | 0.0154 | 0.014 | 0 | 0 | 0 | 1 | #NUM! | -1.221725 | 1 | #NUM! | 0 | 0 | #NUM! |  |  |  |  | 6.9 | -1.03426
|  | 0 | 0.0154 | 0.014 | 0 | 0 | 0 | 1 | #NUM! | -1.221725 | 1 | #NUM! | 0 | 0 | #NUM! |  |  |  |  | 7 | -1.0408
|  | 0 | 0.0154 | 0.014 | 0 | 0 | 0 | 1 | #NUM! | -1.221725 | 1 | #NUM! | 0 | 0 | #NUM! |  |  |  |  | 7.1 | -1.04734
|  | 0 | 0.0154 | 0.014 | 0 | 0 | 0 | 1 | #NUM! | -1.221725 | 1 | #NUM! | 0 | 0 | #NUM! |  |  |  |  | 7.2 | -1.05388
|  | 0 | 0.0154 | 0.014 | 0 | 0 | 0 | 1 | #NUM! | -1.221725 | 1 | #NUM! | 0 | 0 | #NUM! |  |  |  |  | 7.3 | -1.06042
|  | 0 | 0.0154 | 0.014 | 0 | 0 | 0 | 1 | #NUM! | -1.221725 | 1 | #NUM! | 0 | 0 | #NUM! |  |  |  |  | 7.4 | -1.06696
|  | 0 | 0.0154 | 0.014 | 0 | 0 | 0 | 1 | #NUM! | -1.221725 | 1 | #NUM! | 0 | 0 | #NUM! |  |  |  |  | 7.5 | -1.0735
|  | 0 | 0.0154 | 0.014 | 0 | 0 | 0 | 1 | #NUM! | -1.221725 | 1 | #NUM! | 0 | 0 | #NUM!
|  | 0 | 0.0154 | 0.014 | 0 | 0 | 0 | 1 | #NUM! | -1.221725 | 1 | #NUM! | 0 | 0 | #NUM!
|  | 0 | 0.0154 | 0.014 | 0 | 0 | 0 | 1 | #NUM! | -1.221725 | 1 | #NUM! | 0 | 0 | #NUM!
|  | 0 | 0.0154 | 0.014 | 0 | 0 | 0 | 1 | #NUM! | -1.221725 | 1 | #NUM! | 0 | 0 | #NUM!
|  | 0 | 0.0154 | 0.014 | 0 | 0 | 0 | 1 | #NUM! | -1.221725 | 1 | #NUM! | 0 | 0 | #NUM!
|  | 0 | 0.0154 | 0.014 | 0 | 0 | 0 | 1 | #NUM! | -1.221725 | 1 | #NUM! | 0 | 0 | #NUM!
|  | 0 | 0.0154 | 0.014 | 0 | 0 | 0 | 1 | #NUM! | -1.221725 | 1 | #NUM! | 0 | 0 | #NUM!
|  | 0 | 0.0154 | 0.014 | 0 | 0 | 0 | 1 | #NUM! | -1.221725 | 1 | #NUM! | 0 | 0 | #NUM!
|  | 0 | 0.0154 | 0.014 | 0 | 0 | 0 | 1 | #NUM! | -1.221725 | 1 | #NUM! | 0 | 0 | #NUM!
|  | 0 | 0.0154 | 0.014 | 0 | 0 | 0 | 1 | #NUM! | -1.221725 | 1 | #NUM! | 0 | 0 | #NUM!
|  | 0 | 0.0154 | 0.014 | 0 | 0 | 0 | 1 | #NUM! | -1.221725 | 1 | #NUM! | 0 | 0 | #NUM!
|  | 0 | 0.0154 | 0.014 | 0 | 0 | 0 | 1 | #NUM! | -1.221725 | 1 | #NUM! | 0 | 0 | #NUM!
|  | 0 | 0.0154 | 0.014 | 0 | 0 | 0 | 1 | #NUM! | -1.221725 | 1 | #NUM! | 0 | 0 | #NUM!
|  | 0 | 0.0154 | 0.014 | 0 | 0 | 0 | 1 | #NUM! | -1.221725 | 1 | #NUM! | 0 | 0 | #NUM!
|  | 0 | 0.0154 | 0.014 | 0 | 0 | 0 | 1 | #NUM! | -1.221725 | 1 | #NUM! | 0 | 0 | #NUM!
|  | 0 | 0.0154 | 0.014 | 0 | 0 | 0 | 1 | #NUM! | -1.221725 | 1 | #NUM! | 0 | 0 | #NUM!
|  | 0 | 0.0154 | 0.014 | 0 | 0 | 0 | 1 | #NUM! | -1.221725 | 1 | #NUM! | 0 | 0 | #NUM!
|  | 0 | 0.0154 | 0.014 | 0 | 0 | 0 | 1 | #NUM! | -1.221725 | 1 | #NUM! | 0 | 0 | #NUM!
|  | 0 | 0.0154 | 0.014 | 0 | 0 | 0 | 1 | #NUM! | -1.221725 | 1 | #NUM! | 0 | 0 | #NUM!
|  | 0 | 0.0154 | 0.014 | 0 | 0 | 0 | 1 | #NUM! | -1.221725 | 1 | #NUM! | 0 | 0 | #NUM!
|  | 0 | 0.0154 | 0.014 | 0 | 0 | 0 | 1 | #NUM! | -1.221725 | 1 | #NUM! | 0 | 0 | #NUM!
|  | 0 | 0.0154 | 0.014 | 0 | 0 | 0 | 1 | #NUM! | -1.221725 | 1 | #NUM! | 0 | 0 | #NUM!
|  | 0 | 0.0154 | 0.014 | 0 | 0 | 0 | 1 | #NUM! | -1.221725 | 1 | #NUM! | 0 | 0 | #NUM!
|  | 0 | 0.0154 | 0.014 | 0 | 0 | 0 | 1 | #NUM! | -1.221725 | 1 | #NUM! | 0 | 0 | #NUM!
|  | 0 | 0.0154 | 0.014 | 0 | 0 | 0 | 1 | #NUM! | -1.221725 | 1 | #NUM! | 0 | 0 | #NUM!
|  | 0 | 0.0154 | 0.014 | 0 | 0 | 0 | 1 | #NUM! | -1.221725 | 1 | #NUM! | 0 | 0 | #NUM!
|  | 0 | 0.0154 | 0.014 | 0 | 0 | 0 | 1 | #NUM! | -1.221725 | 1 | #NUM! | 0 | 0 | #NUM!
|  | 0 | 0.0154 | 0.014 | 0 | 0 | 0 | 1 | #NUM! | -1.221725 | 1 | #NUM! | 0 | 0 | #NUM!
|  | 0 | 0.0154 | 0.014 | 0 | 0 | 0 | 1 | #NUM! | -1.221725 | 1 | #NUM! | 0 | 0 | #NUM!
|  | 0 | 0.0154 | 0.014 | 0 | 0 | 0 | 1 | #NUM! | -1.221725 | 1 | #NUM! | 0 | 0 | #NUM!
|  | 0 | 0.0154 | 0.014 | 0 | 0 | 0 | 1 | #NUM! | -1.221725 | 1 | #NUM! | 0 | 0 | #NUM!
|  | 0 | 0.0154 | 0.014 | 0 | 0 | 0 | 1 | #NUM! | -1.221725 | 1 | #NUM! | 0 | 0 | #NUM!
|  | 0 | 0.0154 | 0.014 | 0 | 0 | 0 | 1 | #NUM! | -1.221725 | 1 | #NUM! | 0 | 0 | #NUM!
|  | 0 | 0.0154 | 0.014 | 0 | 0 | 0 | 1 | #NUM! | -1.221725 | 1 | #NUM! | 0 | 0 | #NUM!
|  | 0 | 0.0154 | 0.014 | 0 | 0 | 0 | 1 | #NUM! | -1.221725 | 1 | #NUM! | 0 | 0 | #NUM!
|  | 0 | 0.0154 | 0.014 | 0 | 0 | 0 | 1 | #NUM! | -1.221725 | 1 | #NUM! | 0 | 0 | #NUM!
|  | 0 | 0.0154 | 0.014 | 0 | 0 | 0 | 1 | #NUM! | -1.221725 | 1 | #NUM! | 0 | 0 | #NUM!
|  | 0 | 0.0154 | 0.014 | 0 | 0 | 0 | 1 | #NUM! | -1.221725 | 1 | #NUM! | 0 | 0 | #NUM!
|  | 0 | 0.0154 | 0.014 | 0 | 0 | 0 | 1 | #NUM! | -1.221725 | 1 | #NUM! | 0 | 0 | #NUM!
|  | 0 | 0.0154 | 0.014 | 0 | 0 | 0 | 1 | #NUM! | -1.221725 | 1 | #NUM! | 0 | 0 | #NUM!
|  | 0 | 0.0154 | 0.014 | 0 | 0 | 0 | 1 | #NUM! | -1.221725 | 1 | #NUM! | 0 | 0 | #NUM!
|  | 0 | 0.0154 | 0.014 | 0 | 0 | 0 | 1 | #NUM! | -1.221725 | 1 | #NUM! | 0 | 0 | #NUM!
|  | 0 | 0.0154 | 0.014 | 0 | 0 | 0 | 1 | #NUM! | -1.221725 | 1 | #NUM! | 0 | 0 | #NUM!
|  | 0 | 0.0154 | 0.014 | 0 | 0 | 0 | 1 | #NUM! | -1.221725 | 1 | #NUM! | 0 | 0 | #NUM!
|  | 0 | 0.0154 | 0.014 | 0 | 0 | 0 | 1 | #NUM! | -1.221725 | 1 | #NUM! | 0 | 0 | #NUM!
|  | 0 | 0.0154 | 0.014 | 0 | 0 | 0 | 1 | #NUM! | -1.221725 | 1 | #NUM! | 0 | 0 | #NUM!
|  | 0 | 0.0154 | 0.014 | 0 | 0 | 0 | 1 | #NUM! | -1.221725 | 1 | #NUM! | 0 | 0 | #NUM!
|  | 0 | 0.0154 | 0.014 | 0 | 0 | 0 | 1 | #NUM! | -1.221725 | 1 | #NUM! | 0 | 0 | #NUM!
|  | 0 | 0.0154 | 0.014 | 0 | 0 | 0 | 1 | #NUM! | -1.221725 | 1 | #NUM! | 0 | 0 | #NUM!
|  | 0 | 0.0154 | 0.014 | 0 | 0 | 0 | 1 | #NUM! | -1.221725 | 1 | #NUM! | 0 | 0 | #NUM!
|  | 0 | 0.0154 | 0.014 | 0 | 0 | 0 | 1 | #NUM! | -1.221725 | 1 | #NUM! | 0 | 0 | #NUM!
|  | 0 | 0.0154 | 0.014 | 0 | 0 | 0 | 1 | #NUM! | -1.221725 | 1 | #NUM! | 0 | 0 | #NUM!
|  | 0 | 0.0154 | 0.014 | 0 | 0 | 0 | 1 | #NUM! | -1.221725 | 1 | #NUM! | 0 | 0 | #NUM!
|  | 0 | 0.0154 | 0.014 | 0 | 0 | 0 | 1 | #NUM! | -1.221725 | 1 | #NUM! | 0 | 0 | #NUM!
|  | 0 | 0.0154 | 0.014 | 0 | 0 | 0 | 1 | #NUM! | -1.221725 | 1 | #NUM! | 0 | 0 | #NUM!
|  | 0 | 0.0154 | 0.014 | 0 | 0 | 0 | 1 | #NUM! | -1.221725 | 1 | #NUM! | 0 | 0 | #NUM!
|  | 0 | 0.0154 | 0.014 | 0 | 0 | 0 | 1 | #NUM! | -1.221725 | 1 | #NUM! | 0 | 0 | #NUM!
|  | 0 | 0.0154 | 0.014 | 0 | 0 | 0 | 1 | #NUM! | -1.221725 | 1 | #NUM! | 0 | 0 | #NUM!
|  | 0 | 0.0154 | 0.014 | 0 | 0 | 0 | 1 | #NUM! | -1.221725 | 1 | #NUM! | 0 | 0 | #NUM!
|  | 0 | 0.0154 | 0.014 | 0 | 0 | 0 | 1 | #NUM! | -1.221725 | 1 | #NUM! | 0 | 0 | #NUM!
|  | 0 | 0.0154 | 0.014 | 0 | 0 | 0 | 1 | #NUM! | -1.221725 | 1 | #NUM! | 0 | 0 | #NUM!
|  | 0 | 0.0154 | 0.014 | 0 | 0 | 0 | 1 | #NUM! | -1.221725 | 1 | #NUM! | 0 | 0 | #NUM!
|  | 0 | 0.0154 | 0.014 | 0 | 0 | 0 | 1 | #NUM! | -1.221725 | 1 | #NUM! | 0 | 0 | #NUM!
|  | 0 | 0.0154 | 0.014 | 0 | 0 | 0 | 1 | #NUM! | -1.221725 | 1 | #NUM! | 0 | 0 | #NUM!
|  | 0 | 0.0154 | 0.014 | 0 | 0 | 0 | 1 | #NUM! | -1.221725 | 1 | #NUM! | 0 | 0 | #NUM!
|  | 0 | 0.0154 | 0.014 | 0 | 0 | 0 | 1 | #NUM! | -1.221725 | 1 | #NUM! | 0 | 0 | #NUM!
|  | 0 | 0.0154 | 0.014 | 0 | 0 | 0 | 1 | #NUM! | -1.221725 | 1 | #NUM! | 0 | 0 | #NUM!
|  | 0 | 0.0154 | 0.014 | 0 | 0 | 0 | 1 | #NUM! | -1.221725 | 1 | #NUM! | 0 | 0 | #NUM!
|  | 0 | 0.0154 | 0.014 | 0 | 0 | 0 | 1 | #NUM! | -1.221725 | 1 | #NUM! | 0 | 0 | #NUM!
|  | 0 | 0.0154 | 0.014 | 0 | 0 | 0 | 1 | #NUM! | -1.221725 | 1 | #NUM! | 0 | 0 | #NUM!
|  | 0 | 0.0154 | 0.014 | 0 | 0 | 0 | 1 | #NUM! | -1.221725 | 1 | #NUM! | 0 | 0 | #NUM!
|  | 0 | 0.0154 | 0.014 | 0 | 0 | 0 | 1 | #NUM! | -1.221725 | 1 | #NUM! | 0 | 0 | #NUM!
|  | 0 | 0.0154 | 0.014 | 0 | 0 | 0 | 1 | #NUM! | -1.221725 | 1 | #NUM! | 0 | 0 | #NUM!
|  | 0 | 0.0154 | 0.014 | 0 | 0 | 0 | 1 | #NUM! | -1.221725 | 1 | #NUM! | 0 | 0 | #NUM!
|  | 0 | 0.0154 | 0.014 | 0 | 0 | 0 | 1 | #NUM! | -1.221725 | 1 | #NUM! | 0 | 0 | #NUM!
|  | 0 | 0.0154 | 0.014 | 0 | 0 | 0 | 1 | #NUM! | -1.221725 | 1 | #NUM! | 0 | 0 | #NUM!
|  | 0 | 0.0154 | 0.014 | 0 | 0 | 0 | 1 | #NUM! | -1.221725 | 1 | #NUM! | 0 | 0 | #NUM!
|  | 0 | 0.0154 | 0.014 | 0 | 0 | 0 | 1 | #NUM! | -1.221725 | 1 | #NUM! | 0 | 0 | #NUM!
|  | 0 | 0.0154 | 0.014 | 0 | 0 | 0 | 1 | #NUM! | -1.221725 | 1 | #NUM! | 0 | 0 | #NUM!
|  | 0 | 0.0154 | 0.014 | 0 | 0 | 0 | 1 | #NUM! | -1.221725 | 1 | #NUM! | 0 | 0 | #NUM!
|  | 0 | 0.0154 | 0.014 | 0 | 0 | 0 | 1 | #NUM! | -1.221725 | 1 | #NUM! | 0 | 0 | #NUM!
|  | 0 | 0.0154 | 0.014 | 0 | 0 | 0 | 1 | #NUM! | -1.221725 | 1 | #NUM! | 0 | 0 | #NUM!
|  | 0 | 0.0154 | 0.014 | 0 | 0 | 0 | 1 | #NUM! | -1.221725 | 1 | #NUM! | 0 | 0 | #NUM!
|  | 0 | 0.0154 | 0.014 | 0 | 0 | 0 | 1 | #NUM! | -1.221725 | 1 | #NUM! | 0 | 0 | #NUM!
|  | 0 | 0.0154 | 0.014 | 0 | 0 | 0 | 1 | #NUM! | -1.221725 | 1 | #NUM! | 0 | 0 | #NUM!
|  | 0 | 0.0154 | 0.014 | 0 | 0 | 0 | 1 | #NUM! | -1.221725 | 1 | #NUM! | 0 | 0 | #NUM! | #NUM!
|  | 0 | 0.0154 | 0.014 | 0 | 0 | 0 | 1 | #NUM! | -1.221725 | 1 | #NUM! | 0 | 0 | #NUM!
|  | 0 | 0.0154 | 0.014 | 0 | 0 | 0 | 1 | #NUM! | -1.221725 | 1 | #NUM! | 0 | 0 | #NUM!
|  | 0 | 0.0154 | 0.014 | 0 | 0 | 0 | 1 | #NUM! | -1.221725 | 1 | #NUM! | 0 | 0 | #NUM!
|  | 0 | 0.0154 | 0.014 | 0 | 0 | 0 | 1 | #NUM! | -1.221725 | 1 | #NUM! | 0 | 0 | #NUM!
|  | 0 | 0.0154 | 0.014 | 0 | 0 | 0 | 1 | #NUM! | -1.221725 | 1 | #NUM! | 0 | 0 | #NUM!
|  | 0 | 0.0154 | 0.014 | 0 | 0 | 0 | 1 | #NUM! | -1.221725 | 1 | #NUM! | 0 | 0 | #NUM!
|  | 0 | 0.0154 | 0.014 | 0 | 0 | 0 | 1 | #NUM! | -1.221725 | 1 | #NUM! | 0 | 0 | #NUM!
|  | 0 | 0.0154 | 0.014 | 0 | 0 | 0 | 1 | #NUM! | -1.221725 | 1 | #NUM! | 0 | 0 | #NUM!
|  | 0 | 0.0154 | 0.014 | 0 | 0 | 0 | 1 | #NUM! | -1.221725 | 1 | #NUM! | 0 | 0 | #NUM!
|  | 0 | 0.0154 | 0.014 | 0 | 0 | 0 | 1 | #NUM! | -1.221725 | 1 | #NUM! | 0 | 0 | #NUM!
|  | 0 | 0.0154 | 0.014 | 0 | 0 | 0 | 1 | #NUM! | -1.221725 | 1 | #NUM! | 0 | 0 | #NUM!
|  | 0 | 0.0154 | 0.014 | 0 | 0 | 0 | 1 | #NUM! | -1.221725 | 1 | #NUM! | 0 | 0 | #NUM!
|  | 0 | 0.0154 | 0.014 | 0 | 0 | 0 | 1 | #NUM! | -1.221725 | 1 | #NUM! | 0 | 0 | #NUM!
|  | 0 | 0.0154 | 0.014 | 0 | 0 | 0 | 1 | #NUM! | -1.221725 | 1 | #NUM! | 0 | 0 | #NUM!
|  | 0 | 0.0154 | 0.014 | 0 | 0 | 0 | 1 | #NUM! | -1.221725 | 1 | #NUM! | 0 | 0 | #NUM!
|  | 0 | 0.0154 | 0.014 | 0 | 0 | 0 | 1 | #NUM! | -1.221725 | 1 | #NUM! | 0 | 0 | #NUM!
|  | 0 | 0.0154 | 0.014 | 0 | 0 | 0 | 1 | #NUM! | -1.221725 | 1 | #NUM! | 0 | 0 | #NUM!
|  | 0 | 0.0154 | 0.014 | 0 | 0 | 0 | 1 | #NUM! | -1.221725 | 1 | #NUM! | 0 | 0 | #NUM!
|  | 0 | 0.0154 | 0.014 | 0 | 0 | 0 | 1 | #NUM! | -1.221725 | 1 | #NUM! | 0 | 0 | #NUM!
|  | 0 | 0.0154 | 0.014 | 0 | 0 | 0 | 1 | #NUM! | -1.221725 | 1 | #NUM! | 0 | 0 | #NUM!
|  | 0 | 0.0154 | 0.014 | 0 | 0 | 0 | 1 | #NUM! | -1.221725 | 1 | #NUM! | 0 | 0 | #NUM!
|  | 0 | 0.0154 | 0.014 | 0 | 0 | 0 | 1 | #NUM! | -1.221725 | 1 | #NUM! | 0 | 0 | #NUM!
|  | 0 | 0.0154 | 0.014 | 0 | 0 | 0 | 1 | #NUM! | -1.221725 | 1 | #NUM! | 0 | 0 | #NUM!
|  | 0 | 0.0154 | 0.014 | 0 | 0 | 0 | 1 | #NUM! | -1.221725 | 1 | #NUM! | 0 | 0 | #NUM!
|  | 0 | 0.0154 | 0.014 | 0 | 0 | 0 | 1 | #NUM! | -1.221725 | 1 | #NUM! | 0 | 0 | #NUM!
|  | 0 | 0.0154 | 0.014 | 0 | 0 | 0 | 1 | #NUM! | -1.221725 | 1 | #NUM! | 0 | 0 | #NUM!
|  | 0 | 0.0154 | 0.014 | 0 | 0 | 0 | 1 | #NUM! | -1.221725 | 1 | #NUM! | 0 | 0 | #NUM!
|  | 0 | 0.0154 | 0.014 | 0 | 0 | 0 | 1 | #NUM! | -1.221725 | 1 | #NUM! | 0 | 0 | #NUM!
|  | 0 | 0.0154 | 0.014 | 0 | 0 | 0 | 1 | #NUM! | -1.221725 | 1 | #NUM! | 0 | 0 | #NUM!
|  | 0 | 0.0154 | 0.014 | 0 | 0 | 0 | 1 | #NUM! | -1.221725 | 1 | #NUM! | 0 | 0 | #NUM!
|  | 0 | 0.0154 | 0.014 | 0 | 0 | 0 | 1 | #NUM! | -1.221725 | 1 | #NUM! | 0 | 0 | #NUM!
|  | 0 | 0.0154 | 0.014 | 0 | 0 | 0 | 1 | #NUM! | -1.221725 | 1 | #NUM! | 0 | 0 | #NUM!
|  | 0 | 0.0154 | 0.014 | 0 | 0 | 0 | 1 | #NUM! | -1.221725 | 1 | #NUM! | 0 | 0 | #NUM!
|  | 0 | 0.0154 | 0.014 | 0 | 0 | 0 | 1 | #NUM! | -1.221725 | 1 | #NUM! | 0 | 0 | #NUM!
|  | 0 | 0.0154 | 0.014 | 0 | 0 | 0 | 1 | #NUM! | -1.221725 | 1 | #NUM! | 0 | 0 | #NUM!
|  | 0 | 0.0154 | 0.014 | 0 | 0 | 0 | 1 | #NUM! | -1.221725 | 1 | #NUM! | 0 | 0 | #NUM!
|  | 0 | 0.0154 | 0.014 | 0 | 0 | 0 | 1 | #NUM! | -1.221725 | 1 | #NUM! | 0 | 0 | #NUM!
|  | 0 | 0.0154 | 0.014 | 0 | 0 | 0 | 1 | #NUM! | -1.221725 | 1 | #NUM! | 0 | 0 | #NUM!
|  | 0 | 0.0154 | 0.014 | 0 | 0 | 0 | 1 | #NUM! | -1.221725 | 1 | #NUM! | 0 | 0 | #NUM!
|  | 0 | 0.0154 | 0.014 | 0 | 0 | 0 | 1 | #NUM! | -1.221725 | 1 | #NUM! | 0 | 0 | #NUM!
|  | 0 | 0.0154 | 0.014 | 0 | 0 | 0 | 1 | #NUM! | -1.221725 | 1 | #NUM! | 0 | 0 | #NUM!
|  | 0 | 0.0154 | 0.014 | 0 | 0 | 0 | 1 | #NUM! | -1.221725 | 1 | #NUM! | 0 | 0 | #NUM!
|  | 0 | 0.0154 | 0.014 | 0 | 0 | 0 | 1 | #NUM! | -1.221725 | 1 | #NUM! | 0 | 0 | #NUM!
|  | 0 | 0.0154 | 0.014 | 0 | 0 | 0 | 1 | #NUM! | -1.221725 | 1 | #NUM! | 0 | 0 | #NUM!
|  | 0 | 0.0154 | 0.014 | 0 | 0 | 0 | 1 | #NUM! | -1.221725 | 1 | #NUM! | 0 | 0 | #NUM!
|  | 0 | 0.0154 | 0.014 | 0 | 0 | 0 | 1 | #NUM! | -1.221725 | 1 | #NUM! | 0 | 0 | #NUM!
|  | 0 | 0.0154 | 0.014 | 0 | 0 | 0 | 1 | #NUM! | -1.221725 | 1 | #NUM! | 0 | 0 | #NUM!
|  | 0 | 0.0154 | 0.014 | 0 | 0 | 0 | 1 | #NUM! | -1.221725 | 1 | #NUM! | 0 | 0 | #NUM!
|  | 0 | 0.0154 | 0.014 | 0 | 0 | 0 | 1 | #NUM! | -1.221725 | 1 | #NUM! | 0 | 0 | #NUM!
|  | 0 | 0.0154 | 0.014 | 0 | 0 | 0 | 1 | #NUM! | -1.221725 | 1 | #NUM! | 0 | 0 | #NUM!
|  | 0 | 0.0154 | 0.014 | 0 | 0 | 0 | 1 | #NUM! | -1.221725 | 1 | #NUM! | 0 | 0 | #NUM!
|  | 0 | 0.0154 | 0.014 | 0 | 0 | 0 | 1 | #NUM! | -1.221725 | 1 | #NUM! | 0 | 0 | #NUM!
|  | 0 | 0.0154 | 0.014 | 0 | 0 | 0 | 1 | #NUM! | -1.221725 | 1 | #NUM! | 0 | 0 | #NUM!
|  | 0 | 0.0154 | 0.014 | 0 | 0 | 0 | 1 | #NUM! | -1.221725 | 1 | #NUM! | 0 | 0 | #NUM!
|  | 0 | 0.0154 | 0.014 | 0 | 0 | 0 | 1 | #NUM! | -1.221725 | 1 | #NUM! | 0 | 0 | #NUM!
|  | 0 | 0.0154 | 0.014 | 0 | 0 | 0 | 1 | #NUM! | -1.221725 | 1 | #NUM! | 0 | 0 | #NUM!
|  | 0 | 0.0154 | 0.014 | 0 | 0 | 0 | 1 | #NUM! | -1.221725 | 1 | #NUM! | 0 | 0 | #NUM!
|  | 0 | 0.0154 | 0.014 | 0 | 0 | 0 | 1 | #NUM! | -1.221725 | 1 | #NUM! | 0 | 0 | #NUM!
|  | 0 | 0.0154 | 0.014 | 0 | 0 | 0 | 1 | #NUM! | -1.221725 | 1 | #NUM! | 0 | 0 | #NUM!
|  | 0 | 0.0154 | 0.014 | 0 | 0 | 0 | 1 | #NUM! | -1.221725 | 1 | #NUM! | 0 | 0 | #NUM!
|  | 0 | 0.0154 | 0.014 | 0 | 0 | 0 | 1 | #NUM! | -1.221725 | 1 | #NUM! | 0 | 0 | #NUM!
|  | 0 | 0.0154 | 0.014 | 0 | 0 | 0 | 1 | #NUM! | -1.221725 | 1 | #NUM! | 0 | 0 | #NUM!
|  | 0 | 0.0154 | 0.014 | 0 | 0 | 0 | 1 | #NUM! | -1.221725 | 1 | #NUM! | 0 | 0 | #NUM!
|  | 0 | 0.0154 | 0.014 | 0 | 0 | 0 | 1 | #NUM! | -1.221725 | 1 | #NUM! | 0 | 0 | #NUM!
|  | 0 | 0.0154 | 0.014 | 0 | 0 | 0 | 1 | #NUM! | -1.221725 | 1 | #NUM! | 0 | 0 | #NUM!
|  | 0 | 0.0154 | 0.014 | 0 | 0 | 0 | 1 | #NUM! | -1.221725 | 1 | #NUM! | 0 | 0 | #NUM!
|  | 0 | 0.0154 | 0.014 | 0 | 0 | 0 | 1 | #NUM! | -1.221725 | 1 | #NUM! | 0 | 0 | #NUM!
|  | 0 | 0.0154 | 0.014 | 0 | 0 | 0 | 1 | #NUM! | -1.221725 | 1 | #NUM! | 0 | 0 | #NUM!
|  | 0 | 0.0154 | 0.014 | 0 | 0 | 0 | 1 | #NUM! | -1.221725 | 1 | #NUM! | 0 | 0 | #NUM!
|  | 0 | 0.0154 | 0.014 | 0 | 0 | 0 | 1 | #NUM! | -1.221725 | 1 | #NUM! | 0 | 0 | #NUM!
|  | 0 | 0.0154 | 0.014 | 0 | 0 | 0 | 1 | #NUM! | -1.221725 | 1 | #NUM! | 0 | 0 | #NUM!
|  | 0 | 0.0154 | 0.014 | 0 | 0 | 0 | 1 | #NUM! | -1.221725 | 1 | #NUM! | 0 | 0 | #NUM!
|  | 0 | 0.0154 | 0.014 | 0 | 0 | 0 | 1 | #NUM! | -1.221725 | 1 | #NUM! | 0 | 0 | #NUM!
|  | 0 | 0.0154 | 0.014 | 0 | 0 | 0 | 1 | #NUM! | -1.221725 | 1 | #NUM! | 0 | 0 | #NUM!
|  | 0 | 0.0154 | 0.014 | 0 | 0 | 0 | 1 | #NUM! | -1.221725 | 1 | #NUM! | 0 | 0 | #NUM!
|  | 0 | 0.0154 | 0.014 | 0 | 0 | 0 | 1 | #NUM! | -1.221725 | 1 | #NUM! | 0 | 0 | #NUM!
|  | 0 | 0.0154 | 0.014 | 0 | 0 | 0 | 1 | #NUM! | -1.221725 | 1 | #NUM! | 0 | 0 | #NUM!
|  | 0 | 0.0154 | 0.014 | 0 | 0 | 0 | 1 | #NUM! | -1.221725 | 1 | #NUM! | 0 | 0 | #NUM!

## Sheet2
I | I | V | AUX |  |  | 1.221725
0.0661 | 13.22 | 0.846 | 0.02188474 | 13.22 | 0.01738474 | 0.8474466 | 0.8621541 | -0.3595711
0.117 | 23.4 | 0.837 | 0.02004206 | 23.4 | 0.01554206 | 0.8393449 | 0.8523536 | -0.3693715
0.168 | 33.6 | 0.828 | 0.02024357 | 33.6 | 0.01574357 | 0.8314009 | 0.8444366 | -0.3772886
0.22 | 44 | 0.818 | 0.01856775 | 44 | 0.01406775 | 0.8220849 | 0.8335923 | -0.3881328
0.273 | 54.6 | 0.811 | 0.02292344 | 54.6 | 0.01842344 | 0.8172581 | 0.8321995 | -0.3895256
0.324 | 64.8 | 0.803 | 0.02005913 | 64.8 | 0.01555913 | 0.8094992 | 0.8219931 | -0.399732
0.375 | 75 | 0.797 | 0.02002382 | 75 | 0.01552382 | 0.8045089 | 0.8168814 | -0.4048437
0.426 | 85.2 | 0.791 | 0.02062098 | 85.2 | 0.01612098 | 0.7997845 | 0.8125362 | -0.4091889
0.479 | 95.8 | 0.785 | 0.02150164 | 95.8 | 0.01700164 | 0.7952993 | 0.8086456 | -0.4130796
0.533 | 106.6 | 0.779 | 0.02074512 | 106.6 | 0.01624512 | 0.7900571 | 0.8027121 | -0.4190131
0.588 | 117.6 | 0.774 | 0.02223156 | 117.6 | 0.01773156 | 0.7870722 | 0.8007964 | -0.4209288
0.639 | 127.8 | 0.768 | 0.02061886 | 127.8 | 0.01611886 | 0.7811754 | 0.7935547 | -0.4281704
0.689 | 137.8 | 0.764 | 0.02157804 | 137.8 | 0.01707804 | 0.7788673 | 0.7919149 | -0.4298103
0.743 | 148.6 | 0.759 | 0.02084491 | 148.6 | 0.01634491 | 0.7744878 | 0.7868936 | -0.4348316
0.794 | 158.8 | 0.754 | 0.02178681 | 158.8 | 0.01728681 | 0.7712987 | 0.784333 | -0.4373922
0.847 | 169.4 | 0.75 | 0.02149804 | 169.4 | 0.01699804 | 0.7682088 | 0.7809574 | -0.4407678
0.899 | 179.8 | 0.746 | 0.02160312 | 179.8 | 0.01710312 | 0.7654212 | 0.7781801 | -0.443545
0.951 | 190.2 | 0.742 | 0.02212035 | 190.2 | 0.01762035 | 0.7630365 | 0.7761108 | -0.4456144
1 | 200 | 0.737 | 0.02196707 | 200 | 0.01746707 | 0.7589671 | 0.7718403 | -0.4498849
1.06 | 212 | 0.733 | 0.02210068 | 212 | 0.01760068 | 0.7564267 | 0.769328 | -0.4523971
1.11 | 222 | 0.729 | 0.0212447 | 222 | 0.0167447 | 0.7525816 | 0.7647885 | -0.4569367
1.16 | 232 | 0.726 | 0.02223465 | 232 | 0.01773465 | 0.7517922 | 0.7646676 | -0.4570576
1.21 | 242 | 0.722 | 0.02199914 | 242 | 0.01749914 | 0.748619 | 0.7612533 | -0.4604718
1.27 | 254 | 0.718 | 0.02260286 | 254 | 0.01810286 | 0.7467056 | 0.7597035 | -0.4620217
1.32 | 264 | 0.714 | 0.02136674 | 264 | 0.01686674 | 0.7422041 | 0.754247 | -0.4674782
1.37 | 274 | 0.711 | 0.02244501 | 274 | 0.01794501 | 0.7417497 | 0.7545086 | -0.4672166
1.42 | 284 | 0.707 | 0.0206898 | 284 | 0.0161898 | 0.7363795 | 0.7478257 | -0.4738994
1.47 | 294 | 0.704 | 0.02188486 | 294 | 0.01738486 | 0.7361707 | 0.7484097 | -0.4733155
1.52 | 304 | 0.701 | 0.02142327 | 304 | 0.01692327 | 0.7335634 | 0.7454266 | -0.4762986
1.57 | 314 | 0.697 | 0.0220603 | 314 | 0.0175603 | 0.7316347 | 0.7438742 | -0.4778509
1.62 | 324 | 0.694 | 0.02066032 | 324 | 0.01616032 | 0.7274697 | 0.738685 | -0.4830402
1.68 | 336 | 0.691 | 0.02202637 | 336 | 0.01752637 | 0.7280043 | 0.740115 | -0.4816101
1.73 | 346 | 0.687 | 0.02086247 | 346 | 0.01636247 | 0.7230921 | 0.7343331 | -0.4873921
1.78 | 356 | 0.684 | 0.02169629 | 356 | 0.01719629 | 0.7226194 | 0.7343817 | -0.4873435
1.83 | 366 | 0.681 | 0.02072627 | 366 | 0.01622627 | 0.7189291 | 0.7299792 | -0.491746
1.88 | 376 | 0.678 | 0.02208459 | 376 | 0.01758459 | 0.719519 | 0.7314414 | -0.4902838
1.93 | 386 | 0.675 | 0.02080467 | 386 | 0.01630467 | 0.715153 | 0.7261587 | -0.4955665
1.98 | 396 | 0.672 | 0.02198246 | 396 | 0.01748246 | 0.7155253 | 0.7272735 | -0.4944517
2.04 | 408 | 0.669 | 0.02076213 | 408 | 0.01626213 | 0.7113548 | 0.7222341 | -0.499491
2.09 | 418 | 0.666 | 0.02174874 | 418 | 0.01724874 | 0.7114549 | 0.7229425 | -0.4987826
2.14 | 428 | 0.663 | 0.0207989 | 428 | 0.0162989 | 0.7075096 | 0.7183158 | -0.5034093
2.19 | 438 | 0.66 | 0.02128464 | 438 | 0.01678464 | 0.7066134 | 0.7176912 | -0.5040339
2.25 | 450 | 0.657 | 0.02105837 | 450 | 0.01655837 | 0.7043813 | 0.7152602 | -0.506465
2.3 | 460 | 0.654 | 0.02128435 | 460 | 0.01678435 | 0.702954 | 0.713931 | -0.5077942
2.35 | 470 | 0.651 | 0.02171559 | 470 | 0.01721559 | 0.7020316 | 0.713239 | -0.5084862
2.4 | 480 | 0.648 | 0.02162325 | 480 | 0.01712325 | 0.6998958 | 0.7109917 | -0.5107335
2.45 | 490 | 0.646 | 0.02090091 | 490 | 0.01640091 | 0.6972072 | 0.7078022 | -0.5139229
2.5 | 500 | 0.643 | 0.02139897 | 500 | 0.01689897 | 0.6964974 | 0.7073634 | -0.5143617
2.56 | 512 | 0.64 | 0.02111426 | 512 | 0.01661426 | 0.6940525 | 0.7046856 | -0.5170395
2.61 | 522 | 0.637 | 0.02089146 | 522 | 0.01639146 | 0.6915267 | 0.7019681 | -0.5197571
2.66 | 532 | 0.634 | 0.02088642 | 532 | 0.01638642 | 0.6895579 | 0.6999469 | -0.5217783
2.71 | 542 | 0.631 | 0.02163969 | 542 | 0.01713969 | 0.6896435 | 0.7004587 | -0.5212665
2.76 | 552 | 0.629 | 0.02085368 | 552 | 0.01635368 | 0.6865562 | 0.6968426 | -0.5248825
2.81 | 562 | 0.626 | 0.02042404 | 562 | 0.01592404 | 0.6833915 | 0.69336 | -0.5283652
2.87 | 574 | 0.623 | 0.02127383 | 574 | 0.01677383 | 0.6840559 | 0.694506 | -0.5272192
2.92 | 584 | 0.621 | 0.02156965 | 584 | 0.01706965 | 0.6839834 | 0.6945836 | -0.5271415
2.97 | 594 | 0.618 | 0.02069188 | 594 | 0.01619188 | 0.6794549 | 0.6894615 | -0.5322637
3.02 | 604 | 0.615 | 0.02107076 | 604 | 0.01657076 | 0.6786337 | 0.6888247 | -0.5329004
3.07 | 614 | 0.613 | 0.02087909 | 614 | 0.01637909 | 0.6770988 | 0.6871392 | -0.534586
3.13 | 626 | 0.61 | 0.02139942 | 626 | 0.01689942 | 0.6769802 | 0.6872888 | -0.5344363
3.18 | 636 | 0.608 | 0.02168706 | 636 | 0.01718706 | 0.6769648 | 0.6874146 | -0.5343106
3.23 | 646 | 0.605 | 0.02088872 | 646 | 0.01638872 | 0.6724706 | 0.6823857 | -0.5393394
3.28 | 656 | 0.603 | 0.02038131 | 656 | 0.01588131 | 0.6698507 | 0.6794271 | -0.542298
3.33 | 666 | 0.6 | 0.02090148 | 666 | 0.01640148 | 0.6696019 | 0.6794428 | -0.5422823
3.38 | 676 | 0.597 | 0.02089936 | 676 | 0.01639936 | 0.6676398 | 0.6774303 | -0.5442949
3.43 | 686 | 0.595 | 0.02123693 | 686 | 0.01673693 | 0.6678427 | 0.6778012 | -0.543924
3.49 | 698 | 0.592 | 0.02121634 | 698 | 0.01671634 | 0.666045 | 0.6759411 | -0.5457841
3.54 | 708 | 0.59 | 0.02192089 | 708 | 0.01742089 | 0.6675999 | 0.6778783 | -0.5438469
3.59 | 718 | 0.587 | 0.02134181 | 718 | 0.01684181 | 0.6636171 | 0.6735032 | -0.5482219
3.64 | 728 | 0.585 | 0.02118257 | 728 | 0.01668257 | 0.6621046 | 0.6718639 | -0.5498613
3.69 | 738 | 0.582 | 0.02070923 | 738 | 0.01620923 | 0.6584171 | 0.6678508 | -0.5538743
3.74 | 748 | 0.58 | 0.02084983 | 748 | 0.01634983 | 0.6579784 | 0.6674613 | -0.5542639
3.8 | 760 | 0.578 | 0.02178003 | 760 | 0.01728003 | 0.6607641 | 0.670752 | -0.5509732
3.85 | 770 | 0.575 | 0.02163067 | 770 | 0.01713067 | 0.6582781 | 0.6681282 | -0.5535969
3.9 | 780 | 0.573 | 0.02152289 | 780 | 0.01702289 | 0.6569393 | 0.6666934 | -0.5550318
3.95 | 790 | 0.57 | 0.02099637 | 790 | 0.01649637 | 0.6529357 | 0.6623386 | -0.5593866
4 | 800 | 0.568 | 0.02120653 | 800 | 0.01670653 | 0.6528261 | 0.6623154 | -0.5594097
4.05 | 810 | 0.565 | 0.02128704 | 810 | 0.01678704 | 0.6512125 | 0.6606972 | -0.5610279
4.1 | 820 | 0.563 | 0.02156987 | 820 | 0.01706987 | 0.6514365 | 0.6610468 | -0.5606783
4.16 | 832 | 0.561 | 0.02135146 | 832 | 0.01685146 | 0.6498221 | 0.6592758 | -0.5624494
4.21 | 842 | 0.558 | 0.0221993 | 842 | 0.0176993 | 0.651459 | 0.6613352 | -0.5603899
4.26 | 852 | 0.556 | 0.02134931 | 852 | 0.01684931 | 0.646948 | 0.6563163 | -0.5654089
4.31 | 862 | 0.554 | 0.02121298 | 862 | 0.01671298 | 0.6454279 | 0.6546869 | -0.5670382
4.37 | 874 | 0.551 | 0.02233623 | 874 | 0.01783623 | 0.6486093 | 0.6584371 | -0.563288
4.42 | 884 | 0.549 | 0.02095336 | 884 | 0.01645336 | 0.6416138 | 0.6506467 | -0.5710784
4.47 | 894 | 0.546 | 0.02204925 | 894 | 0.01754925 | 0.6445602 | 0.654142 | -0.5675831
4.53 | 906 | 0.544 | 0.02171573 | 906 | 0.01721573 | 0.6423723 | 0.6517376 | -0.5699875
4.58 | 916 | 0.542 | 0.02169617 | 916 | 0.01719617 | 0.6413685 | 0.6506888 | -0.5710363
4.63 | 926 | 0.539 | 0.02190677 | 926 | 0.01740677 | 0.6404283 | 0.6498106 | -0.5719146
4.68 | 936 | 0.537 | 0.02175609 | 936 | 0.01725609 | 0.6388185 | 0.648085 | -0.5736401
4.73 | 946 | 0.534 | 0.02242949 | 946 | 0.01792949 | 0.6400915 | 0.6496658 | -0.5720593
4.79 | 958 | 0.533 | 0.02154141 | 958 | 0.01704141 | 0.6361834 | 0.6452665 | -0.5764587
4.84 | 968 | 0.53 | 0.02252338 | 968 | 0.01802338 | 0.6390132 | 0.6485655 | -0.5731596
4.89 | 978 | 0.528 | 0.02160503 | 978 | 0.01710503 | 0.6336486 | 0.64268 | -0.5790451
4.94 | 988 | 0.526 | 0.02235906 | 988 | 0.01785906 | 0.6364538 | 0.6458476 | -0.5758775
4.99 | 998 | 0.524 | 0.0217084 | 998 | 0.0172084 | 0.6323249 | 0.6413421 | -0.580383
5.05 | 1010 | 0.521 | 0.02225402 | 1010 | 0.01775402 | 0.6333828 | 0.6426327 | -0.5790925
5.1 | 1020 | 0.519 | 0.02203676 | 1020 | 0.01753676 | 0.6313875 | 0.640489 | -0.5812361
5.15 | 1030 | 0.517 | 0.02238717 | 1030 | 0.01788717 | 0.6322939 | 0.6415416 | -0.5801836
5.21 | 1042 | 0.514 | 0.02200328 | 1042 | 0.01750328 | 0.6286371 | 0.6376338 | -0.5840914
5.26 | 1052 | 0.512 | 0.02229078 | 1052 | 0.01779078 | 0.6292495 | 0.6383584 | -0.5833667
5.31 | 1062 | 0.51 | 0.02204913 | 1062 | 0.01754913 | 0.6270809 | 0.6360309 | -0.5856942
5.36 | 1072 | 0.508 | 0.02202762 | 1072 | 0.01752762 | 0.626068 | 0.634972 | -0.5867531
5.41 | 1082 | 0.506 | 0.02176796 | 1082 | 0.01726796 | 0.6237647 | 0.6325023 | -0.5892229
5.48 | 1096 | 0.503 | 0.02218663 | 1096 | 0.01768663 | 0.6245827 | 0.6334791 | -0.5882461
5.53 | 1106 | 0.501 | 0.02234361 | 1106 | 0.01784361 | 0.6245602 | 0.6334998 | -0.5882253
5.58 | 1116 | 0.499 | 0.02194086 | 1116 | 0.01744086 | 0.62143 | 0.630133 | -0.5915922
5.63 | 1126 | 0.496 | 0.02266308 | 1126 | 0.01816308 | 0.6235931 | 0.632602 | -0.5891231
5.69 | 1138 | 0.494 | 0.02264226 | 1138 | 0.01814226 | 0.6228345 | 0.6317967 | -0.5899284
5.74 | 1148 | 0.492 | 0.02145605 | 1148 | 0.01695605 | 0.6151577 | 0.6235001 | -0.5982251
5.79 | 1158 | 0.49 | 0.02272169 | 1158 | 0.01822169 | 0.6215586 | 0.6304872 | -0.5912379
5.84 | 1168 | 0.488 | 0.02283627 | 1168 | 0.01833627 | 0.6213638 | 0.6303119 | -0.5914132
5.9 | 1180 | 0.485 | 0.02256098 | 1180 | 0.01806098 | 0.6181098 | 0.6268693 | -0.5948558
5.95 | 1190 | 0.483 | 0.0228319 | 1190 | 0.0183319 | 0.6188498 | 0.6277041 | -0.594021
6 | 1200 | 0.481 | 0.02224513 | 1200 | 0.01774513 | 0.6144708 | 0.6230062 | -0.598719
6.05 | 1210 | 0.479 | 0.02277129 | 1210 | 0.01827129 | 0.6167663 | 0.6255183 | -0.5962069
6.11 | 1222 | 0.477 | 0.02282169 | 1222 | 0.01832169 | 0.6164405 | 0.62518 | -0.5965452
6.16 | 1232 | 0.474 | 0.02233252 | 1232 | 0.01783252 | 0.6115683 | 0.6200209 | -0.6017042
6.21 | 1242 | 0.473 | 0.02308385 | 1242 | 0.01858385 | 0.6163507 | 0.6251409 | -0.5965843
6.27 | 1254 | 0.47 | 0.02248585 | 1254 | 0.01798585 | 0.6109863 | 0.6194396 | -0.6022855
6.32 | 1264 | 0.468 | 0.02315919 | 1264 | 0.01865919 | 0.6143661 | 0.6230986 | -0.5986266
6.37 | 1274 | 0.466 | 0.02308138 | 1274 | 0.01858138 | 0.6130284 | 0.6216873 | -0.6000378
6.42 | 1284 | 0.464 | 0.02228741 | 1284 | 0.01778741 | 0.6070852 | 0.6153386 | -0.6063866
6.47 | 1294 | 0.462 | 0.02303111 | 1294 | 0.01853111 | 0.6110113 | 0.6195726 | -0.6021525
6.53 | 1306 | 0.46 | 0.02348831 | 1306 | 0.01898831 | 0.6133787 | 0.6221133 | -0.5996118
6.58 | 1316 | 0.458 | 0.02262923 | 1316 | 0.01812923 | 0.6069004 | 0.6152035 | -0.6065216
6.63 | 1326 | 0.455 | 0.02375647 | 1326 | 0.01925647 | 0.6125054 | 0.6212671 | -0.6004581
6.68 | 1336 | 0.453 | 0.0229804 | 1336 | 0.0184804 | 0.6065091 | 0.6148807 | -0.6068444
6.73 | 1346 | 0.451 | 0.02284266 | 1346 | 0.01834266 | 0.6047311 | 0.6130036 | -0.6087215
6.78 | 1356 | 0.449 | 0.02334821 | 1356 | 0.01884821 | 0.6073009 | 0.6157637 | -0.6059614
6.83 | 1366 | 0.447 | 0.02255835 | 1366 | 0.01805835 | 0.6010735 | 0.6091456 | -0.6125795
6.88 | 1376 | 0.445 | 0.0231224 | 1376 | 0.0186224 | 0.6040821 | 0.6123691 | -0.6093561
6.94 | 1388 | 0.443 | 0.02291267 | 1388 | 0.01841267 | 0.6020139 | 0.6101707 | -0.6115544
6.99 | 1398 | 0.441 | 0.02317603 | 1398 | 0.01867603 | 0.6030005 | 0.6112366 | -0.6104885
7.04 | 1408 | 0.439 | 0.02292532 | 1408 | 0.01842532 | 0.6003943 | 0.608483 | -0.6132422
7.09 | 1418 | 0.437 | 0.02327945 | 1418 | 0.01877945 | 0.6020513 | 0.6102579 | -0.6114672
7.15 | 1430 | 0.434 | 0.02313652 | 1430 | 0.01863652 | 0.5994261 | 0.6075144 | -0.6142108
7.2 | 1440 | 0.432 | 0.02359609 | 1440 | 0.01909609 | 0.6018919 | 0.6101414 | -0.6115838
7.25 | 1450 | 0.43 | 0.02316554 | 1450 | 0.01866554 | 0.5979502 | 0.6059763 | -0.6157488
7.31 | 1462 | 0.428 | 0.024038 | 1462 | 0.019538 | 0.6037178 | 0.61208 | -0.6096451
7.36 | 1472 | 0.426 | 0.02287487 | 1472 | 0.01837487 | 0.594359 | 0.6021867 | -0.6195384
7.41 | 1482 | 0.424 | 0.02321753 | 1482 | 0.01871753 | 0.5960419 | 0.6039781 | -0.617747
7.46 | 1492 | 0.422 | 0.02334983 | 1492 | 0.01884983 | 0.5961897 | 0.6041444 | -0.6175808
7.52 | 1504 | 0.42 | 0.02308961 | 1504 | 0.01858961 | 0.5936339 | 0.6014415 | -0.6202836
7.57 | 1514 | 0.418 | 0.02444537 | 1514 | 0.01994537 | 0.6030515 | 0.6113886 | -0.6103365
7.62 | 1524 | 0.416 | 0.02307135 | 1524 | 0.01857135 | 0.5918037 | 0.5995294 | -0.6221957
7.67 | 1534 | 0.413 | 0.0237929 | 1534 | 0.0192929 | 0.5954915 | 0.6034595 | -0.6182656
7.72 | 1544 | 0.411 | 0.02341685 | 1544 | 0.01891685 | 0.5917781 | 0.5995529 | -0.6221722
7.77 | 1554 | 0.409 | 0.02343933 | 1554 | 0.01893933 | 0.5911236 | 0.5988698 | -0.6228554
7.82 | 1564 | 0.407 | 0.02361766 | 1564 | 0.01911766 | 0.5916901 | 0.599471 | -0.6222542
7.87 | 1574 | 0.405 | 0.02412284 | 1574 | 0.01962284 | 0.5948468 | 0.602794 | -0.6189311
7.92 | 1584 | 0.403 | 0.02367999 | 1584 | 0.01917999 | 0.5905455 | 0.598275 | -0.6234501
7.98 | 1596 | 0.401 | 0.02378237 | 1596 | 0.01928237 | 0.5907833 | 0.5985155 | -0.6232096
8.03 | 1606 | 0.399 | 0.0238119 | 1606 | 0.0193119 | 0.5902096 | 0.597915 | -0.6238101
8.08 | 1616 | 0.397 | 0.02335664 | 1616 | 0.01885664 | 0.5857216 | 0.5932077 | -0.6285174
8.13 | 1626 | 0.395 | 0.02376626 | 1626 | 0.01926626 | 0.5882197 | 0.5958298 | -0.6258953
8.18 | 1636 | 0.393 | 0.0234815 | 1636 | 0.0189815 | 0.5850787 | 0.5925384 | -0.6291867
8.23 | 1646 | 0.39 | 0.02421257 | 1646 | 0.01971257 | 0.5892695 | 0.5969574 | -0.6247678
8.28 | 1656 | 0.388 | 0.02338164 | 1656 | 0.01888164 | 0.5816 | 0.5889261 | -0.6327991
8.34 | 1668 | 0.386 | 0.02417968 | 1668 | 0.01967968 | 0.5876585 | 0.5952549 | -0.6264703
8.39 | 1678 | 0.384 | 0.02359801 | 1678 | 0.01909801 | 0.5819873 | 0.5893209 | -0.6324042
8.44 | 1688 | 0.382 | 0.0240571 | 1688 | 0.0195571 | 0.585042 | 0.5925128 | -0.6292124
8.49 | 1698 | 0.38 | 0.02362007 | 1698 | 0.01912007 | 0.5805344 | 0.5878 | -0.6339251
8.55 | 1710 | 0.378 | 0.02441133 | 1710 | 0.01991133 | 0.5867168 | 0.5942433 | -0.6274818
8.6 | 1720 | 0.375 | 0.02377548 | 1720 | 0.01927548 | 0.5794691 | 0.5866974 | -0.6350277
8.65 | 1730 | 0.373 | 0.02424615 | 1730 | 0.01974615 | 0.5827292 | 0.5900945 | -0.6316307
8.71 | 1742 | 0.371 | 0.02394501 | 1742 | 0.01944501 | 0.579561 | 0.5867751 | -0.6349501
8.76 | 1752 | 0.369 | 0.02406876 | 1752 | 0.01956876 | 0.5798423 | 0.5870632 | -0.634662
8.81 | 1762 | 0.367 | 0.02440095 | 1762 | 0.01990095 | 0.5819724 | 0.589276 | -0.6324491
8.87 | 1774 | 0.365 | 0.02434028 | 1774 | 0.01984028 | 0.5808982 | 0.5881399 | -0.6335852
8.92 | 1784 | 0.362 | 0.02376594 | 1784 | 0.01926594 | 0.5739922 | 0.5809665 | -0.6407587
8.97 | 1794 | 0.361 | 0.02431243 | 1794 | 0.01981243 | 0.5790825 | 0.5862348 | -0.6354904
9.02 | 1804 | 0.358 | 0.02424492 | 1804 | 0.01974492 | 0.5766891 | 0.5837578 | -0.6379673
9.07 | 1814 | 0.356 | 0.02432944 | 1814 | 0.01982944 | 0.576668 | 0.5837273 | -0.6379978
9.12 | 1824 | 0.354 | 0.02473657 | 1824 | 0.02023657 | 0.5795975 | 0.5867613 | -0.6349639
9.17 | 1834 | 0.352 | 0.02427547 | 1834 | 0.01977547 | 0.5746061 | 0.5815671 | -0.6401581
9.22 | 1844 | 0.35 | 0.02418883 | 1844 | 0.01968883 | 0.573021 | 0.5799121 | -0.6418131
9.28 | 1856 | 0.348 | 0.02459159 | 1856 | 0.02009159 | 0.5762099 | 0.5832018 | -0.6385233
9.33 | 1866 | 0.346 | 0.02487228 | 1866 | 0.02037228 | 0.5780584 | 0.5851072 | -0.6366179
9.38 | 1876 | 0.343 | 0.02499474 | 1876 | 0.02049474 | 0.5774507 | 0.5844804 | -0.6372448
9.43 | 1886 | 0.341 | 0.02505173 | 1886 | 0.02055173 | 0.5772378 | 0.584246 | -0.6374792
9.48 | 1896 | 0.339 | 0.0245658 | 1896 | 0.0200658 | 0.5718838 | 0.5786861 | -0.643039
9.53 | 1906 | 0.337 | 0.02429625 | 1906 | 0.01979625 | 0.5685433 | 0.5752146 | -0.6465106
9.58 | 1916 | 0.335 | 0.02401649 | 1916 | 0.01951649 | 0.565078 | 0.571616 | -0.6501092
9.63 | 1926 | 0.333 | 0.02495005 | 1926 | 0.02045005 | 0.5732689 | 0.5800788 | -0.6416463
9.69 | 1938 | 0.33 | 0.02474694 | 1938 | 0.02024694 | 0.5697978 | 0.5764793 | -0.6452459
9.74 | 1948 | 0.328 | 0.02479771 | 1948 | 0.02029771 | 0.5695297 | 0.5761874 | -0.6455378
9.79 | 1958 | 0.327 | 0.02455391 | 1958 | 0.02005391 | 0.5673828 | 0.5739404 | -0.6477847
9.84 | 1968 | 0.324 | 0.02487 | 1968 | 0.02037 | 0.5687208 | 0.5753207 | -0.6464045
9.9 | 1980 | 0.322 | 0.02434825 | 1980 | 0.01984825 | 0.5630476 | 0.5694388 | -0.6522864
9.95 | 1990 | 0.32 | 0.02544496 | 1990 | 0.02094496 | 0.5731774 | 0.5798797 | -0.6418454
10 | 2000 | 0.317 | 0.02464304 | 2000 | 0.02014304 | 0.5634304 | 0.5698158 | -0.6519094
10 | 2000 | 0.315 | 0.02476062 | 2000 | 0.02026062 | 0.5626062 | 0.5689882 | -0.6527369
10.1 | 2020 | 0.313 | 0.02476062 | 2020 | 0.02026062 | 0.5630822 | 0.5694238 | -0.6523014
10.2 | 2040 | 0.311 | 0.024 | 2040 | 0.02037 | 0.5558 | 0.5621351 | -0.6595901
10.2 | 2040 | 0.309 | 0.024 | 2040 | 0.01984825 | 0.5538 | 0.5599331 | -0.661792
10.3 | 2060 | 0.306 | 0.024 | 2060 | 0.02094496 | 0.5532 | 0.5596092 | -0.662116
10.3 | 2060 | 0.304 | 0.024 | 2060 | 0.02014304 | 0.5512 | 0.5573235 | -0.6644017
10.4 | 2080 | 0.301 | 0.024 | 2080 | 0.01974492 | 0.5506 | 0.5565432 | -0.6651819
10.4 | 2080 | 0.299 | 0.024 | 2080 | 0.01982944 | 0.5486 | 0.554529 | -0.6671961
10.5 | 2100 | 0.297 | 0.024 | 2100 | 0.02023657 | 0.549 | 0.5550103 | -0.6667149
10.5 | 2100 | 0.295 | 0.024 | 2100 | 0.01977547 | 0.547 | 0.5528338 | -0.6688914
10.6 | 2120 | 0.293 | 0.024 | 2120 | 0.01968883 | 0.5474 | 0.5531688 | -0.6685563
10.6 | 2120 | 0.291 | 0.024 | 2120 | 0.02009159 | 0.5454 | 0.5512467 | -0.6704785
10.7 | 2140 | 0.288 | 0.024 | 2140 | 0.02037228 | 0.5448 | 0.5506672 | -0.6710579
10.7 | 2140 | 0.286 | 0.024 | 2140 | 0.0200658 | 0.5428 | 0.5485388 | -0.6731863
10.8 | 2160 | 0.284 | 0.024 | 2160 | 0.01979625 | 0.5432 | 0.5488221 | -0.672903
10.8 | 2160 | 0.282 | 0.024 | 2160 | 0.01951649 | 0.5412 | 0.5467036 | -0.6750215
10.9 | 2180 | 0.279 | 0.024 | 2180 | 0.02045005 | 0.5406 | 0.5463056 | -0.6754196
10.9 | 2180 | 0.277 | 0.024 | 2180 | 0.02024694 | 0.5386 | 0.5442084 | -0.6775168
11 | 2200 | 0.275 | 0.024 | 2200 | 0.02029771 | 0.539 | 0.5445819 | -0.6771433
11 | 2200 | 0.272 | 0.024 | 2200 | 0.02094496 | 0.536 | 0.541697 | -0.6800281
11.1 | 2220 | 0.27 | 0.024 | 2220 | 0.02014304 | 0.5364 | 0.5418386 | -0.6798865
11.1 | 2220 | 0.268 | 0.024 | 2220 | 0.01974492 | 0.5344 | 0.5396916 | -0.6820335
11.2 | 2240 | 0.265 | 0.024 | 2240 | 0.01982944 | 0.5338 | 0.5390548 | -0.6826703
11.2 | 2240 | 0.263 | 0.024 | 2240 | 0.02023657 | 0.5318 | 0.5371222 | -0.6846029
11.3 | 2260 | 0.261 | 0.024 | 2260 | 0.01977547 | 0.5322 | 0.5373614 | -0.6843638
11.4 | 2280 | 0.259 | 0.024 | 2280 | 0.01968883 | 0.5326 | 0.5376994 | -0.6840257
11.4 | 2280 | 0.256 | 0.024 | 2280 | 0.02009159 | 0.5296 | 0.5347434 | -0.6869817
11.5 | 2300 | 0.254 | 0.024 | 2300 | 0.02094496 | 0.53 | 0.53532 | -0.6864051
11.5 | 2300 | 0.252 | 0.024 | 2300 | 0.02014304 | 0.528 | 0.533076 | -0.6886491
11.5 | 2300 | 0.252 | 0.024 | 2300 | 0.01974492 | 0.528 | 0.5329757 | -0.6887494