## Sheet1
Overpotential Calculation | [15 empty] | T | Log() | P_H2 | P_O2
Raw |  |  |  |  | mA/cm2 |  | mW/cm2 |  | Total Opot |  |  | Erev | 1.221725 |  |  | 353 | 225.9349 | 250 | 250 |  |  | EIS
I | V | P | IR |  | I | V | P |  | Ln(i) | Total Opot |  | Kin Opot | Ohmic | proton | Mass |  |  |  |  | x | y | X | Y | -0.38054 | intercept
0.00706805 | 0.96018 | 0.006786600249 | 0.0142 | 0.011 | 1.41361 | -0.96018 | -1.35732 | 1 | -6.561609 | -0.2615452 | 1 | 0.1651459 | 0.00010036631 | 7.774855e-05 | 0.09622114 | Intercept | -0.549 |  |  | -6 | -0.198 | 0 | -0.38054 | 11.14474 | slope
0.0595139 | 0.95875 | 0.05705895 | 0.0142 | 0.011 | 11.90278 | -0.95875 | -11.41179 | 1 | -4.430983 | -0.2629752 | 1 | 0.2897875 | 0.00084509738 | 0.0006546529 | -0.02831208 | Slope | -0.0585 |  |  | -5.9 | -0.20385 | 0.01 | -0.2690926
0.11043225 | 0.90142 | 0.09954584 | 0.0142 | 0.011 | 22.08645 | -0.90142 | -19.90917 | 1 | -3.812791 | -0.3203052 | 1 | 0.3259517 | 0.00156813795 | 0.00121475475 | -0.008429469 |  |  |  |  | -5.8 | -0.2097 | 0.02 | -0.1576452 | y=0
0.1608414 | 0.87339 | 0.1404773 | 0.0142 | 0.011 | 32.16828 | -0.87339 | -28.09545 | 1 | -3.436774 | -0.3483352 | 1 | 0.3479487 | 0.00228394788 | 0.0017692554 | -0.003666749 |  |  |  |  | -5.7 | -0.21555 | 0.03 | -0.0461978 | x= | 0.03414526
0.2127781 | 0.85676 | 0.1822998 | 0.0142 | 0.011 | 42.55562 | -0.85676 | -36.45995 | 1 | -3.156943 | -0.3649652 | 1 | 0.3643188 | 0.00302144902 | 0.0023405591 | -0.00471567 |  |  |  |  | -5.6 | -0.2214 | 0.04 | 0.0652496
0.26318725 | 0.84471 | 0.2223169 | 0.0142 | 0.011 | 52.63745 | -0.84471 | -44.46338 | 1 | -2.944327 | -0.3770152 | 1 | 0.3767568 | 0.00373725895 | 0.00289505975 | -0.006374012 |  |  |  |  | -5.5 | -0.22725 | 0.05 | 0.176697 | y intercept EIS | 0.03083
0.31512395 | 0.83369 | 0.2627157 | 0.0142 | 0.011 | 63.02479 | -0.83369 | -52.54314 | 1 | -2.764227 | -0.3880352 | 1 | 0.3872927 | 0.00447476009 | 0.00346636345 | -0.007198684 |  |  |  |  | -5.4 | -0.2331 | 0.06 | 0.2881444
0.3675698 | 0.82495 | 0.3032267 | 0.0142 | 0.011 | 73.51396 | -0.82495 | -60.64534 | 1 | -2.61028 | -0.3967752 | 1 | 0.3962986 | 0.00521949116 | 0.0040432678 | -0.00878623 |  |  |  |  | -5.3 | -0.23895 | 0.07 | 0.3995918 | R= | 0.003315256
0.41797895 | 0.81651 | 0.341284 | 0.0142 | 0.011 | 83.59579 | -0.81651 | -68.2568 | 1 | -2.481762 | -0.4052152 | 1 | 0.4038169 | 0.00593530109 | 0.00459776845 | -0.009134834 |  |  |  |  | -5.2 | -0.2448 | 0.08 | 0.5110392 |  | 0.009945768
0.4699156 | 0.8096 | 0.3804437 | 0.0142 | 0.011 | 93.98312 | -0.8096 | -76.08873 | 1 | -2.36464 | -0.4121252 | 1 | 0.4106686 | 0.00667280152 | 0.0051690716 | -0.01038528 |  |  |  |  | -5.1 | -0.25065 | 0.09 | 0.6224866
0.52032485 | 0.80183 | 0.4172121 | 0.0142 | 0.011 | 104.06497 | -0.80183 | -83.44241 | 1 | -2.26274 | -0.4198952 | 1 | 0.4166297 | 0.00738861287 | 0.00572357335 | -0.009846752 |  |  |  |  | -5 | -0.2565 | 0.1 | 0.733934
0.57226155 | 0.79566 | 0.4553256 | 0.0142 | 0.011 | 114.45231 | -0.79566 | -91.06512 | 1 | -2.167597 | -0.4260652 | 1 | 0.4221956 | 0.00812611401 | 0.00629487705 | -0.01055141 |  |  |  |  | -4.9 | -0.26235 | 0.11 | 0.8453814
0.62419825 | 0.78957 | 0.4928482 | 0.0142 | 0.011 | 124.83965 | -0.78957 | -98.56964 | 1 | -2.080725 | -0.4321552 | 1 | 0.4272776 | 0.00886361515 | 0.00686618075 | -0.01085222 |  |  |  |  | -4.8 | -0.2682 | 0.12 | 0.9568288
0.67817165 | 0.78333 | 0.5312322 | 0.0142 | 0.011 | 135.63433 | -0.78333 | -106.2464 | 1 | -1.997793 | -0.4383952 | 1 | 0.4321291 | 0.00963003743 | 0.00745988815 | -0.0108239 |  |  |  |  | -4.7 | -0.27405 | 0.13 | 1.0682762
0.7301083 | 0.77748 | 0.5676446 | 0.0142 | 0.011 | 146.02166 | -0.77748 | -113.5289 | 1 | -1.924 | -0.4442452 | 1 | 0.436446 | 0.01036753786 | 0.0080311913 | -0.01059956 |  |  |  |  | -4.6 | -0.2799 | 0.14 | 1.1797236
0.7856093 | 0.77218 | 0.6066318 | 0.0142 | 0.011 | 157.12186 | -0.77218 | -121.3264 | 1 | -1.850734 | -0.4495452 | 1 | 0.4407321 | 0.01115565206 | 0.0086417023 | -0.01098429 |  |  |  |  | -4.5 | -0.28575 | 0.15 | 1.291171
0.83601845 | 0.76666 | 0.6409419 | 0.0142 | 0.011 | 167.20369 | -0.76666 | -128.1884 | 1 | -1.788543 | -0.4550652 | 1 | 0.4443703 | 0.01187146199 | 0.00919620295 | -0.01037278 |  |  |  |  | -4.4 | -0.2916 | 0.16 | 1.4026184
0.88693675 | 0.76137 | 0.675287 | 0.0142 | 0.011 | 177.38735 | -0.76137 | -135.0574 | 1 | -1.72942 | -0.4603552 | 1 | 0.447829 | 0.01259450185 | 0.00975630425 | -0.009824612 |  |  |  |  | -4.3 | -0.29745 | 0.17 | 1.5140658
0.93938255 | 0.75673 | 0.710859 | 0.0142 | 0.011 | 187.87651 | -0.75673 | -142.1718 | 1 | -1.67197 | -0.4649952 | 1 | 0.4511897 | 0.01333923221 | 0.01033320805 | -0.00986702 |  |  |  |  | -4.2 | -0.3033 | 0.18 | 1.6255132
0.9897917 | 0.75192 | 0.7442442 | 0.0142 | 0.011 | 197.95834 | -0.75192 | -148.8488 | 1 | -1.619699 | -0.4698052 | 1 | 0.4542476 | 0.01405504214 | 0.0108877087 | -0.009385227 |  |  |  |  | -4.1 | -0.30915 | 0.19 | 1.7369606
1.0442744 | 0.74701 | 0.7800834 | 0.0142 | 0.011 | 208.85488 | -0.74701 | -156.0167 | 1 | -1.566116 | -0.4747152 | 1 | 0.4573822 | 0.01482869648 | 0.0114870184 | -0.008982799 |  |  |  |  | -4 | -0.315 | 0.2 | 1.848408
1.0946836 | 0.74195 | 0.8122005 | 0.0142 | 0.011 | 218.93672 | -0.74195 | -162.4401 | 1 | -1.518973 | -0.4797752 | 1 | 0.4601401 | 0.01554450712 | 0.0120415196 | -0.007950981 |  |  |  |  | -3.9 | -0.32085 | 0.21 | 1.9598554
1.1456019 | 0.73768 | 0.8450876 | 0.0142 | 0.011 | 229.12038 | -0.73768 | -169.0175 | 1 | -1.473508 | -0.4840452 | 1 | 0.4627998 | 0.01626754698 | 0.0126016209 | -0.007623814 |  |  |  |  | -3.8 | -0.3267 | 0.22 | 2.0713028
1.1960111 | 0.73338 | 0.8771306 | 0.0142 | 0.011 | 239.20222 | -0.73338 | -175.4261 | 1 | -1.430446 | -0.4883452 | 1 | 0.4653189 | 0.01698335762 | 0.0131561221 | -0.007113238 |  |  |  |  | -3.7 | -0.33255 | 0.23 | 2.1827502
1.2474386 | 0.72866 | 0.9089586 | 0.0142 | 0.011 | 249.48772 | -0.72866 | -181.7917 | 1 | -1.388346 | -0.4930652 | 1 | 0.4677818 | 0.01771362812 | 0.0137218246 | -0.006152084 |  |  |  |  | -3.6 | -0.3384 | 0.24 | 2.2941976
1.2988661 | 0.72433 | 0.9408077 | 0.0142 | 0.011 | 259.77322 | -0.72433 | -188.1615 | 1 | -1.347946 | -0.4973952 | 1 | 0.4701451 | 0.01844389862 | 0.0142875271 | -0.005481418 |  |  |  |  | -3.5 | -0.34425 | 0.25 | 2.405645
1.3502937 | 0.72019 | 0.972468 | 0.0142 | 0.011 | 270.05874 | -0.72019 | -194.4936 | 1 | -1.309116 | -0.5015352 | 1 | 0.4724167 | 0.01917417054 | 0.0148532307 | -0.004908976 |  |  |  |  | -3.4 | -0.3501 | 0.26 | 2.5170924
1.4007028 | 0.71581 | 1.002637 | 0.0142 | 0.011 | 280.14056 | -0.71581 | -200.5274 | 1 | -1.272464 | -0.5059152 | 1 | 0.4745609 | 0.01988997976 | 0.0154077308 | -0.003943426 |  |  |  |  | -3.3 | -0.35595 | 0.27 | 2.6285398
1.4516211 | 0.71138 | 1.032654 | 0.0142 | 0.011 | 290.32422 | -0.71138 | -206.5308 | 1 | -1.236757 | -0.5103452 | 1 | 0.4766497 | 0.02061301962 | 0.0159678321 | -0.002885417 |  |  |  |  | -3.2 | -0.3618
1.5045762 | 0.70697 | 1.06369 | 0.0142 | 0.011 | 300.91524 | -0.70697 | -212.738 | 1 | -1.200927 | -0.5147552 | 1 | 0.4787458 | 0.02136498204 | 0.0165503382 | -0.00190596 |  |  |  |  | -3.1 | -0.36765
1.5549852 | 0.70272 | 1.092719 | 0.0142 | 0.011 | 310.99704 | -0.70272 | -218.5438 | 1 | -1.167972 | -0.5190052 | 1 | 0.4806736 | 0.02208078984 | 0.0171048372 | -0.00085412 |  |  |  |  | -3 | -0.3735
1.6059036 | 0.69846 | 1.121659 | 0.0142 | 0.011 | 321.18072 | -0.69846 | -224.3319 | 1 | -1.135751 | -0.5232652 | 1 | 0.4825585 | 0.02280383112 | 0.0176649396 | 0.0002378335 |  |  |  |  | -2.9 | -0.37935
1.6573311 | 0.69449 | 1.151 | 0.0142 | 0.011 | 331.46622 | -0.69449 | -230.2 | 1 | -1.104229 | -0.5272352 | 1 | 0.4844026 | 0.02353410162 | 0.0182306421 | 0.001067826 |  |  |  |  | -2.8 | -0.3852
1.7082494 | 0.69021 | 1.179051 | 0.0142 | 0.011 | 341.64988 | -0.69021 | -235.8102 | 1 | -1.073969 | -0.5315152 | 1 | 0.4861728 | 0.02425714148 | 0.0187907434 | 0.002294442 |  |  |  |  | -2.7 | -0.39105
1.7632412 | 0.6862 | 1.209936 | 0.0142 | 0.011 | 352.64824 | -0.6862 | -241.9872 | 1 | -1.042284 | -0.5355252 | 1 | 0.4880264 | 0.02503802504 | 0.0193956532 | 0.0030651 |  |  |  |  | -2.6 | -0.3969
1.8141594 | 0.68166 | 1.23664 | 0.0142 | 0.011 | 362.83188 | -0.68166 | -247.328 | 1 | -1.013816 | -0.5400652 | 1 | 0.4896918 | 0.02576106348 | 0.0199557534 | 0.004656553 |  |  |  |  | -2.5 | -0.40275
1.8650779 | 0.67776 | 1.264075 | 0.0142 | 0.011 | 373.01558 | -0.67776 | -252.815 | 1 | -0.9861351 | -0.5439652 | 1 | 0.4913111 | 0.02648410618 | 0.0205158569 | 0.005654092 |  |  |  |  | -2.4 | -0.4086
1.9175238 | 0.6735 | 1.291452 | 0.0142 | 0.011 | 383.50476 | -0.6735 | -258.2905 | 1 | -0.9584032 | -0.5482252 | 1 | 0.4929334 | 0.02722883796 | 0.0210927618 | 0.006970142 |  |  |  |  | -2.3 | -0.41445
1.9714972 | 0.66932 | 1.319563 | 0.0142 | 0.011 | 394.29944 | -0.66932 | -263.9125 | 1 | -0.9306447 | -0.5524052 | 1 | 0.4945573 | 0.02799526024 | 0.0216864692 | 0.008166135 |  |  |  |  | -2.2 | -0.4203
2.0275073 | 0.6651 | 1.348495 | 0.0142 | 0.011 | 405.50146 | -0.6651 | -269.699 | 1 | -0.9026308 | -0.5566252 | 1 | 0.4961961 | 0.02879060366 | 0.0223025803 | 0.00933587 |  |  |  |  | -2.1 | -0.42615
2.0809717 | 0.66088 | 1.375273 | 0.0142 | 0.011 | 416.19434 | -0.66088 | -275.0545 | 1 | -0.876603 | -0.5608452 | 1 | 0.4977187 | 0.02954979814 | 0.0228906887 | 0.01068594 |  |  |  |  | -2 | -0.432
2.1329084 | 0.65657 | 1.400404 | 0.0142 | 0.011 | 426.58168 | -0.65657 | -280.0807 | 1 | -0.8519514 | -0.5651552 | 1 | 0.4991608 | 0.03028729928 | 0.0234619924 | 0.01224502 |  |  |  |  | -1.9 | -0.43785
2.1833176 | 0.65271 | 1.425073 | 0.0142 | 0.011 | 436.66352 | -0.65271 | -285.0146 | 1 | -0.8285924 | -0.5690152 | 1 | 0.5005273 | 0.03100310992 | 0.0240164936 | 0.0134682 |  |  |  |  | -1.8 | -0.4437
2.2337266 | 0.64874 | 1.449108 | 0.0142 | 0.011 | 446.74532 | -0.64874 | -289.8216 | 1 | -0.8057666 | -0.5729852 | 1 | 0.5018627 | 0.03171891772 | 0.0245709926 | 0.01483259 |  |  |  |  | -1.7 | -0.44955
2.2841357 | 0.64509 | 1.473473 | 0.0142 | 0.011 | 456.82714 | -0.64509 | -294.6946 | 1 | -0.7834502 | -0.5766352 | 1 | 0.5031682 | 0.03243472694 | 0.0251254927 | 0.01590677 |  |  |  |  | -1.6 | -0.4554
2.3350542 | 0.64105 | 1.496886 | 0.0142 | 0.011 | 467.01084 | -0.64105 | -299.3773 | 1 | -0.7614028 | -0.5806752 | 1 | 0.5044579 | 0.03315776964 | 0.0256855962 | 0.01737385 |  |  |  |  | -1.5 | -0.46125
2.3854634 | 0.63711 | 1.519803 | 0.0142 | 0.011 | 477.09268 | -0.63711 | -303.9605 | 1 | -0.7400445 | -0.5846152 | 1 | 0.5057074 | 0.03387358028 | 0.0262400974 | 0.01879408 |  |  |  |  | -1.4 | -0.4671
2.4358726 | 0.6331 | 1.542151 | 0.0142 | 0.011 | 487.17452 | -0.6331 | -308.4302 | 1 | -0.7191329 | -0.5886252 | 1 | 0.5069307 | 0.03458939092 | 0.0267945986 | 0.02031043 |  |  |  |  | -1.3 | -0.47295
2.4873 | 0.62923 | 1.565083779 | 0.0142 | 0.011 | 497.46 | -0.62923 | -313.0167558 | 1 | -0.6982401 | -0.5924952 | 1 | 0.508153 | 0.03531966 | 0.0273603 | 0.02166224 |  |  |  |  | -1.2 | -0.4788
2.5397456 | 0.62568 | 1.589068 | 0.0142 | 0.011 | 507.94912 | -0.62568 | -317.8136 | 1 | -0.677374 | -0.5960452 | 1 | 0.5093736 | 0.03606438752 | 0.0279372016 | 0.02266994 | 0.7123515 |  |  |  | -1.1 | -0.48465
2.5901548 | 0.62172 | 1.610351 | 0.0142 | 0.011 | 518.03096 | -0.62172 | -322.0702 | 1 | -0.6577203 | -0.6000052 | 1 | 0.5105234 | 0.03678019816 | 0.0284917028 | 0.02420989 |  |  |  |  | -1 | -0.4905
2.6446377 | 0.6181 | 1.634651 | 0.0142 | 0.011 | 528.92754 | -0.6181 | -326.9301 | 1 | -0.6369038 | -0.6036252 | 1 | 0.5117411 | 0.03755385534 | 0.0290910147 | 0.02523916 |  |  |  |  | -0.9 | -0.49635
2.6965742 | 0.61382 | 1.655211 | 0.0142 | 0.011 | 539.31484 | -0.61382 | -331.0422 | 1 | -0.6174558 | -0.6079052 | 1 | 0.5128788 | 0.03829135364 | 0.0296623162 | 0.02707264 |  |  |  |  | -0.8 | -0.5022
2.7474927 | 0.61021 | 1.676548 | 0.0142 | 0.011 | 549.49854 | -0.61021 | -335.3095 | 1 | -0.5987492 | -0.6115152 | 1 | 0.5139732 | 0.03901439634 | 0.0302224197 | 0.02830516 |  |  |  |  | -0.7 | -0.50805
2.7984109 | 0.60622 | 1.696453 | 0.0142 | 0.011 | 559.68218 | -0.60622 | -339.2905 | 1 | -0.5803862 | -0.6155052 | 1 | 0.5150474 | 0.03973743478 | 0.0307825199 | 0.02993779 |  |  |  |  | -0.6 | -0.5139
2.8488198 | 0.6025 | 1.716414 | 0.0142 | 0.011 | 569.76396 | -0.6025 | -343.2827859 | 1 | -0.5625331 | -0.6192252 | 1 | 0.5160918 | 0.04045324116 | 0.0313370178 | 0.03134308 |  |  |  |  | -0.5 | -0.51975
2.9007568 | 0.59916 | 1.738017 | 0.0142 | 0.011 | 580.15136 | -0.59916 | -347.6035 | 1 | -0.5444662 | -0.6225652 | 1 | 0.5171487 | 0.04119074656 | 0.0319083248 | 0.03231736 |  |  |  |  | -0.4 | -0.5256
2.9552395 | 0.59528 | 1.759195 | 0.0142 | 0.011 | 591.0479 | -0.59528 | -351.839 | 1 | -0.5258582 | -0.6264452 | 1 | 0.5182373 | 0.0419644009 | 0.0325076345 | 0.03373582 |  |  |  |  | -0.3 | -0.53145
3.0066667 | 0.59127 | 1.777752 | 0.0142 | 0.011 | 601.33334 | -0.59127 | -355.5504 | 1 | -0.5086059 | -0.6304552 | 1 | 0.5192466 | 0.04269466714 | 0.0330733337 | 0.03544059 |  |  |  |  | -0.2 | -0.5373
3.0570759 | 0.58747 | 1.79594 | 0.0142 | 0.011 | 611.41518 | -0.58747 | -359.1881 | 1 | -0.491979 | -0.6342552 | 1 | 0.5202192 | 0.04341047778 | 0.0336278349 | 0.03699761 |  |  |  |  | -0.1 | -0.54315
3.1074851 | 0.584 | 1.814771 | 0.0142 | 0.011 | 621.49702 | -0.584 | -362.9543 | 1 | -0.4756242 | -0.6377252 | 1 | 0.521176 | 0.04412628842 | 0.0341823361 | 0.03824054 |  |  |  |  | -2.04281e-14 | -0.549
3.1594219 | 0.58018 | 1.833033 | 0.0142 | 0.011 | 631.88438 | -0.58018 | -366.6067 | 1 | -0.4590488 | -0.6415452 | 1 | 0.5221456 | 0.04486379098 | 0.0347536409 | 0.03978208 |  |  |  |  | 0.1 | -0.55485
3.2098311 | 0.57655 | 1.850628 | 0.0142 | 0.011 | 641.96622 | -0.57655 | -370.1256 | 1 | -0.4432196 | -0.6451752 | 1 | 0.5230717 | 0.04557960162 | 0.0353081421 | 0.04121575 |  |  |  |  | 0.2 | -0.5607
3.2663503 | 0.57296 | 1.871488 | 0.0142 | 0.011 | 653.27006 | -0.57296 | -374.2976 | 1 | -0.4257647 | -0.6487652 | 1 | 0.5240928 | 0.04638217426 | 0.0359298533 | 0.04236036 |  |  |  |  | 0.3 | -0.56655
3.3172686 | 0.56899 | 1.887493 | 0.0142 | 0.011 | 663.45372 | -0.56899 | -377.4985 | 1 | -0.4102962 | -0.6527352 | 1 | 0.5249977 | 0.04710521412 | 0.0364899546 | 0.04414231 |  |  |  |  | 0.4 | -0.5724
3.3676777 | 0.56519 | 1.903378 | 0.0142 | 0.011 | 673.53554 | -0.56519 | -380.6756 | 1 | -0.3952145 | -0.6565352 | 1 | 0.52588 | 0.04782102334 | 0.0370444547 | 0.04578972 |  |  |  |  | 0.5 | -0.57825
3.4196143 | 0.56173 | 1.9209 | 0.0142 | 0.011 | 683.92286 | -0.56173 | -384.18 | 1 | -0.3799101 | -0.6599952 | 1 | 0.5267753 | 0.04855852306 | 0.0376157573 | 0.04704561 |  |  |  |  | 0.6 | -0.5841
3.4725698 | 0.55801 | 1.937729 | 0.0142 | 0.011 | 694.51396 | -0.55801 | -387.5457 | 1 | -0.364543 | -0.6637152 | 1 | 0.5276742 | 0.04931049116 | 0.0381982678 | 0.04853216 |  |  |  |  | 0.7 | -0.58995
3.5229788 | 0.55435 | 1.952963 | 0.0142 | 0.011 | 704.59576 | -0.55435 | -390.5927 | 1 | -0.350131 | -0.6673752 | 1 | 0.5285173 | 0.05002629896 | 0.0387527668 | 0.05007875 |  |  |  |  | 0.8 | -0.5958
3.5749153 | 0.55076 | 1.96892 | 0.0142 | 0.011 | 714.98306 | -0.55076 | -393.7841 | 1 | -0.3354964 | -0.6709652 | 1 | 0.5293735 | 0.05076379726 | 0.0393240683 | 0.05150383 |  |  |  |  | 0.9 | -0.60165
3.6253245 | 0.54732 | 1.984213 | 0.0142 | 0.011 | 725.0649 | -0.54732 | -396.8425 | 1 | -0.3214941 | -0.6744052 | 1 | 0.5301926 | 0.0514796079 | 0.0398785695 | 0.05285438 |  |  |  |  | 1 | -0.6075
3.6792981 | 0.5435 | 1.999699 | 0.0142 | 0.011 | 735.85962 | -0.5435 | -399.9397 | 1 | -0.3067159 | -0.6782252 | 1 | 0.5310571 | 0.05224603302 | 0.0404722791 | 0.05444972 |  |  |  |  | 1.1 | -0.61335
3.7302161 | 0.54003 | 2.014429 | 0.0142 | 0.011 | 746.04322 | -0.54003 | -402.8857 | 1 | -0.2929717 | -0.6816952 | 1 | 0.5318612 | 0.05296906862 | 0.0410323771 | 0.05583255 |  |  |  |  | 1.2 | -0.6192
3.7826624 | 0.53621 | 2.028301 | 0.0142 | 0.011 | 756.53248 | -0.53621 | -405.6603 | 1 | -0.2790098 | -0.6855152 | 1 | 0.5326779 | 0.05371380608 | 0.0416092864 | 0.05751413 |  |  |  |  | 1.3 | -0.62505
3.8330715 | 0.53239 | 2.040689 | 0.0142 | 0.011 | 766.6143 | -0.53239 | -408.1378 | 1 | -0.2657715 | -0.6893352 | 1 | 0.5334524 | 0.0544296153 | 0.0421637865 | 0.05928938 |  |  |  |  | 1.4 | -0.6309
3.8844985 | 0.52943 | 2.05657 | 0.0142 | 0.011 | 776.8997 | -0.52943 | -411.314 | 1 | -0.252444 | -0.6922952 | 1 | 0.534232 | 0.0551598787 | 0.0427294835 | 0.06017376 |  |  |  |  | 1.5 | -0.63675
3.9369448 | 0.52521 | 2.067723 | 0.0142 | 0.011 | 787.38896 | -0.52521 | -413.5446 | 1 | -0.2390329 | -0.6965152 | 1 | 0.5350166 | 0.05590461616 | 0.0433063928 | 0.06228757 |  |  |  |  | 1.6 | -0.6426
3.9878628 | 0.52189 | 2.081226 | 0.0142 | 0.011 | 797.57256 | -0.52189 | -416.2451 | 1 | -0.2261825 | -0.6998352 | 1 | 0.5357683 | 0.05662765176 | 0.0438664908 | 0.06357268 |  |  |  |  | 1.7 | -0.64845
4.0392908 | 0.51794 | 2.09211 | 0.0142 | 0.011 | 807.85816 | -0.51794 | -418.4221 | 1 | -0.2133688 | -0.7037852 | 1 | 0.5365179 | 0.05735792936 | 0.0444321988 | 0.0654771 |  |  |  |  | 1.8 | -0.6543
4.0927549 | 0.51438 | 2.105231 | 0.0142 | 0.011 | 818.55098 | -0.51438 | -421.0463 | 1 | -0.2002196 | -0.7073452 | 1 | 0.5372872 | 0.05811711958 | 0.0450203039 | 0.06692057 |  |  |  |  | 1.9 | -0.66015
4.1446919 | 0.51068 | 2.116611 | 0.0142 | 0.011 | 828.93838 | -0.51068 | -423.3223 | 1 | -0.1876095 | -0.7110452 | 1 | 0.5380248 | 0.05885462498 | 0.0455916109 | 0.06857407 |  |  |  |  | 2 | -0.666
4.1956099 | 0.5069 | 2.126755 | 0.0142 | 0.011 | 839.12198 | -0.5069 | -425.3509 | 1 | -0.1753992 | -0.7148252 | 1 | 0.5387391 | 0.05957766058 | 0.0461517089 | 0.07035664 |  |  |  |  | 2.1 | -0.67185
4.2470376 | 0.5032 | 2.137109 | 0.0142 | 0.011 | 849.40752 | -0.5032 | -427.4219 | 1 | -0.1632162 | -0.7185252 | 1 | 0.5394519 | 0.06030793392 | 0.0467174136 | 0.07204795 |  |  |  |  | 2.2 | -0.6777
4.2974468 | 0.49921 | 2.145328 | 0.0142 | 0.011 | 859.48936 | -0.49921 | -429.0657 | 1 | -0.1514168 | -0.7225152 | 1 | 0.5401421 | 0.06102374456 | 0.0472719148 | 0.07407738 |  |  |  |  | 2.3 | -0.68355
4.3478555 | 0.4955 | 2.154362 | 0.0142 | 0.011 | 869.5711 | -0.4955 | -430.8725 | 1 | -0.1397552 | -0.7262252 | 1 | 0.5408243 | 0.0617395481 | 0.0478264105 | 0.07583487 |  |  |  |  | 2.4 | -0.6894
4.4003018 | 0.49207 | 2.165257 | 0.0142 | 0.011 | 880.06036 | -0.49207 | -433.0513 | 1 | -0.1277648 | -0.7296552 | 1 | 0.5415258 | 0.06248428556 | 0.0484033198 | 0.07724179 |  |  |  |  | 2.5 | -0.69525
4.4522383 | 0.48817 | 2.173449 | 0.0142 | 0.011 | 890.44766 | -0.48817 | -434.6898 | 1 | -0.116031 | -0.7335552 | 1 | 0.5422122 | 0.06322178386 | 0.0489746213 | 0.07914656 |  |  |  |  | 2.6 | -0.7011
4.5067207 | 0.48452 | 2.183596 | 0.0142 | 0.011 | 901.34414 | -0.48452 | -436.7193 | 1 | -0.1038681 | -0.7372052 | 1 | 0.5429237 | 0.06399543394 | 0.0495739277 | 0.08071208 |  |  |  |  | 2.7 | -0.70695
4.5586577 | 0.48051 | 2.190481 | 0.0142 | 0.011 | 911.73154 | -0.48051 | -438.0961 | 1 | -0.0924097 | -0.7412152 | 1 | 0.543594 | 0.06473293934 | 0.0501452347 | 0.08274294 |  |  |  |  | 2.8 | -0.7128
4.6090669 | 0.47637 | 2.195621 | 0.0142 | 0.011 | 921.81338 | -0.47637 | -439.1242 | 1 | -0.08141248 | -0.7453552 | 1 | 0.5442374 | 0.06544874998 | 0.0506997359 | 0.0849693 |  |  |  |  | 2.9 | -0.71865
4.6635498 | 0.47274 | 2.204647 | 0.0142 | 0.011 | 932.70996 | -0.47274 | -440.9293 | 1 | -0.06966099 | -0.7489852 | 1 | 0.5449248 | 0.06622240716 | 0.0512990478 | 0.08653887 |  |  |  |  | 3 | -0.7245
4.7149766 | 0.4686 | 2.209438 | 0.0142 | 0.011 | 942.99532 | -0.4686 | -441.8876 | 1 | -0.05869396 | -0.7531252 | 1 | 0.5455664 | 0.06695266772 | 0.0518647426 | 0.08874134 |  |  |  |  | 3.1 | -0.73035
4.7653857 | 0.46451 | 2.213569 | 0.0142 | 0.011 | 953.07714 | -0.46451 | -442.7139 | 1 | -0.04805943 | -0.7572152 | 1 | 0.5461885 | 0.06766847694 | 0.0524192427 | 0.09093891 |  |  |  |  | 3.2 | -0.7362
4.8163042 | 0.46062 | 2.218486 | 0.0142 | 0.011 | 963.26084 | -0.46062 | -443.6972 | 1 | -0.03743104 | -0.7611052 | 1 | 0.5468103 | 0.06839151964 | 0.0529793462 | 0.092924 |  |  |  |  | 3.3 | -0.74205
4.86875 | 0.45688 | 2.2244345 | 0.0142 | 0.011 | 973.75 | -0.45688 | -444.8869 | 1 | -0.02660068 | -0.7648452 | 1 | 0.5474439 | 0.06913625 | 0.05355625 | 0.09470879 |  |  |  |  | 3.4 | -0.7479
4.9196685 | 0.45285 | 2.227872 | 0.0142 | 0.011 | 983.9337 | -0.45285 | -445.5744 | 1 | -0.01619676 | -0.7688752 | 1 | 0.5480525 | 0.0698592927 | 0.0541163535 | 0.09684702 |  |  |  |  | 3.5 | -0.75375
4.9710962 | 0.44895 | 2.231774 | 0.0142 | 0.011 | 994.21924 | -0.44895 | -446.3547 | 1 | -0.005797533 | -0.7727752 | 1 | 0.5486608 | 0.07058956604 | 0.0546820582 | 0.09884268 |  |  |  |  | 3.6 | -0.7596
5.0215049 | 0.44502 | 2.23467 | 0.0142 | 0.011 | 1004.30098 | -0.44502 | -446.934 | 1 | 0.004291757 | -0.7767052 | 1 | 0.5492511 | 0.07130536958 | 0.0552365539 | 0.1009122 |  |  |  |  | 3.7 | -0.76545
5.0759878 | 0.44069 | 2.236937 | 0.0142 | 0.011 | 1015.19756 | -0.44069 | -447.3874 | 1 | 0.01508323 | -0.7810352 | 1 | 0.5498824 | 0.07207902676 | 0.0558358658 | 0.1032379 |  |  |  |  | 3.8 | -0.7713
5.1263975 | 0.43643 | 2.237314 | 0.0142 | 0.011 | 1025.2795 | -0.43643 | -447.4627 | 1 | 0.02496526 | -0.7852952 | 1 | 0.5504605 | 0.0727948445 | 0.0563903725 | 0.1056495 |  |  |  |  | 3.9 | -0.77715
5.1778242 | 0.4324 | 2.238891 | 0.0142 | 0.011 | 1035.56484 | -0.4324 | -447.7782 | 1 | 0.03494702 | -0.7893252 | 1 | 0.5510444 | 0.07352510364 | 0.0569560662 | 0.1077996 |  |  |  |  | 4 | -0.783
5.2287427 | 0.42791 | 2.237431 | 0.0142 | 0.011 | 1045.74854 | -0.42791 | -447.4863 | 1 | 0.04473294 | -0.7938152 | 1 | 0.5516169 | 0.07424814634 | 0.0575161697 | 0.110434 |  |  |  |  | 4.1 | -0.78885
5.2796611 | 0.42367 | 2.236834 | 0.0142 | 0.011 | 1055.93222 | -0.42367 | -447.3668 | 1 | 0.054424 | -0.7980552 | 1 | 0.5521838 | 0.07497118762 | 0.0580762721 | 0.1128239 |  |  |  |  | 4.2 | -0.7947
5.3300703 | 0.4197 | 2.237031 | 0.0142 | 0.011 | 1066.01406 | -0.4197 | -447.4061 | 1 | 0.06392652 | -0.8020252 | 1 | 0.5527397 | 0.07568699826 | 0.0586307733 | 0.1149677 |  |  |  |  | 4.3 | -0.80055
5.3830259 | 0.41611 | 2.239931 | 0.0142 | 0.011 | 1076.60518 | -0.41611 | -447.9862 | 1 | 0.07381274 | -0.8056152 | 1 | 0.553318 | 0.07643896778 | 0.0592132849 | 0.1166449 |  |  |  |  | 4.4 | -0.8064
5.4375078 | 0.41125 | 2.236175 | 0.0142 | 0.011 | 1087.50156 | -0.41125 | -447.235 | 1 | 0.08388292 | -0.8104752 | 1 | 0.5539072 | 0.07721261076 | 0.0598125858 | 0.1195428 |  |  |  |  | 4.5 | -0.81225
5.4899541 | 0.40638 | 2.231008 | 0.0142 | 0.011 | 1097.99082 | -0.40638 | -446.2015 | 1 | 0.09348198 | -0.8153452 | 1 | 0.5544687 | 0.07795734822 | 0.0603894951 | 0.1225296 |  |  |  |  | 4.6 | -0.8181
5.5449458 | 0.40204 | 2.22929 | 0.0142 | 0.011 | 1108.98916 | -0.40204 | -445.858 | 1 | 0.1034489 | -0.8196852 | 1 | 0.5550518 | 0.07873823036 | 0.0609944038 | 0.1249008 |  |  |  |  | 4.7 | -0.82395
5.5968823 | 0.39725 | 2.223361 | 0.0142 | 0.011 | 1119.37646 | -0.39725 | -444.6723 | 1 | 0.1127718 | -0.8244752 | 1 | 0.5555972 | 0.07947572866 | 0.0615657053 | 0.1278366 |  |  |  |  | 4.8 | -0.8298
5.6483101 | 0.39274 | 2.218317 | 0.0142 | 0.011 | 1129.66202 | -0.39274 | -443.6635 | 1 | 0.1219185 | -0.8289852 | 1 | 0.5561322 | 0.08020600342 | 0.0621314111 | 0.1305155 |  |  |  |  | 4.9 | -0.83565
5.7007559 | 0.38837 | 2.214003 | 0.0142 | 0.011 | 1140.15118 | -0.38837 | -442.8005 | 1 | 0.1311609 | -0.8333552 | 1 | 0.5566729 | 0.08095073378 | 0.0627083149 | 0.1330232 |  |  |  |  | 5 | -0.8415
5.7516738 | 0.3832 | 2.204041 | 0.0142 | 0.011 | 1150.33476 | -0.3832 | -440.8083 | 1 | 0.140053 | -0.8385252 | 1 | 0.5571931 | 0.08167376796 | 0.0632684118 | 0.1363899 |  |  |  |  | 5.1 | -0.84735
5.8020835 | 0.37877 | 2.197655 | 0.0142 | 0.011 | 1160.4167 | -0.37877 | -439.531 | 1 | 0.1487792 | -0.8429552 | 1 | 0.5577036 | 0.0823895857 | 0.0638229185 | 0.1390391 |  |  |  |  | 5.2 | -0.8532
5.8550386 | 0.3743 | 2.191541 | 0.0142 | 0.011 | 1171.00772 | -0.3743 | -438.3082 | 1 | 0.1578647 | -0.8474252 | 1 | 0.5582351 | 0.08314154812 | 0.0644054246 | 0.1416431 |  |  |  |  | 5.3 | -0.85905
5.9069751 | 0.36907 | 2.180087 | 0.0142 | 0.011 | 1181.39502 | -0.36907 | -436.0175 | 1 | 0.166696 | -0.8526552 | 1 | 0.5587517 | 0.08387904642 | 0.0649767261 | 0.1450477 |  |  |  |  | 5.4 | -0.8649
5.9609482 | 0.36445 | 2.172468 | 0.0142 | 0.011 | 1192.18964 | -0.36445 | -434.4935 | 1 | 0.1757916 | -0.8572752 | 1 | 0.5592838 | 0.08464546444 | 0.0655704302 | 0.1477754 |  |  |  |  | 5.5 | -0.87075
6.0113574 | 0.35922 | 2.1594 | 0.0142 | 0.011 | 1202.27148 | -0.35922 | -431.88 | 1 | 0.1842127 | -0.8625052 | 1 | 0.5597764 | 0.08536127508 | 0.0661249314 | 0.1512425 |  |  |  |  | 5.6 | -0.8766
6.0643125 | 0.35416 | 2.147736915 | 0.0142 | 0.011 | 1212.8625 | -0.35416 | -429.547383 | 1 | 0.1929833 | -0.8675652 | 1 | 0.5602895 | 0.0861132375 | 0.0667074375 | 0.154455 |  |  |  |  | 5.7 | -0.88245
6.1147217 | 0.34925 | 2.135567 | 0.0142 | 0.011 | 1222.94434 | -0.34925 | -427.1133 | 1 | 0.2012613 | -0.8724752 | 1 | 0.5607738 | 0.08682904814 | 0.0672619387 | 0.1576104 |  |  |  |  | 5.8 | -0.8883
6.1697134 | 0.34394 | 2.122011 | 0.0142 | 0.011 | 1233.94268 | -0.34394 | -424.4022 | 1 | 0.2102145 | -0.8777852 | 1 | 0.5612975 | 0.08760993028 | 0.0678668474 | 0.1610108 |  |  |  |  | 5.9 | -0.89415
6.2211406 | 0.33831 | 2.104674 | 0.0142 | 0.011 | 1244.22812 | -0.33831 | -420.9348 | 1 | 0.2185154 | -0.8834152 | 1 | 0.5617831 | 0.08834019652 | 0.0684325466 | 0.1648593 |  |  |  |  | 6 | -0.9
6.2715498 | 0.33272 | 2.08667 | 0.0142 | 0.011 | 1254.30996 | -0.33272 | -417.334 | 1 | 0.2265856 | -0.8890052 | 1 | 0.5622553 | 0.08905600716 | 0.0689870478 | 0.1687068 |  |  |  |  | 6.1 | -0.90585
6.3224683 | 0.32768 | 2.071746 | 0.0142 | 0.011 | 1264.49366 | -0.32768 | -414.3493 | 1 | 0.2346718 | -0.8940452 | 1 | 0.5627283 | 0.08977904986 | 0.0695471513 | 0.1719907 |  |  |  |  | 6.2 | -0.9117
6.3744048 | 0.32204 | 2.052813 | 0.0142 | 0.011 | 1274.88096 | -0.32204 | -410.5627 | 1 | 0.2428528 | -0.8996852 | 1 | 0.5632069 | 0.09051654816 | 0.0701184528 | 0.1758433 |  |  |  |  | 6.3 | -0.91755
6.424814 | 0.31693 | 2.036216 | 0.0142 | 0.011 | 1284.9628 | -0.31693 | -407.2433 | 1 | 0.2507298 | -0.9047952 | 1 | 0.5636677 | 0.0912323588 | 0.070672954 | 0.1792221 |  |  |  |  | 6.4 | -0.9234
6.4782783 | 0.31169 | 2.019215 | 0.0142 | 0.011 | 1295.65566 | -0.31169 | -403.8429 | 1 | 0.2590169 | -0.9100352 | 1 | 0.5641525 | 0.09199155186 | 0.0712610613 | 0.1826301 |  |  |  |  | 6.5 | -0.92925
6.5286875 | 0.30606 | 1.99817 | 0.0142 | 0.011 | 1305.7375 | -0.30606 | -399.634 | 1 | 0.266768 | -0.9156652 | 1 | 0.5646059 | 0.0927073625 | 0.0718155625 | 0.1865363 |  |  |  |  | 6.6 | -0.9351
6.5816421 | 0.29993 | 1.974032 | 0.0142 | 0.011 | 1316.32842 | -0.29993 | -394.8064 | 1 | 0.2748464 | -0.9217952 | 1 | 0.5650785 | 0.09345931782 | 0.0723980631 | 0.1908593 |  |  |  |  | 6.7 | -0.94095
6.6330703 | 0.29373 | 1.948332 | 0.0142 | 0.011 | 1326.61406 | -0.29373 | -389.6663 | 1 | 0.2826299 | -0.9279952 | 1 | 0.5655338 | 0.09418959826 | 0.0729637733 | 0.1953079 |  |  |  |  | 6.8 | -0.9468
6.684498 | 0.28838 | 1.927676 | 0.0142 | 0.011 | 1336.8996 | -0.28838 | -385.5351 | 1 | 0.2903532 | -0.9333452 | 1 | 0.5659857 | 0.0949198716 | 0.073529478 | 0.1989101 |  |  |  |  | 6.9 | -0.95265
6.7354165 | 0.28248 | 1.90262 | 0.0142 | 0.011 | 1347.0833 | -0.28248 | -380.5241 | 1 | 0.2979417 | -0.9392452 | 1 | 0.5664296 | 0.0956429143 | 0.0740895815 | 0.2030831 |  |  |  |  | 7 | -0.9585
6.7888804 | 0.27628 | 1.875632 | 0.0142 | 0.011 | 1357.77608 | -0.27628 | -375.1264 | 1 | 0.3058481 | -0.9454452 | 1 | 0.5668921 | 0.09640210168 | 0.0746776844 | 0.2074733 |  |  |  |  | 7.1 | -0.96435
6.8408169 | 0.27038 | 1.84962 | 0.0142 | 0.011 | 1368.16338 | -0.27038 | -369.924 | 1 | 0.3134692 | -0.9513452 | 1 | 0.567338 | 0.09713959998 | 0.0752489859 | 0.2116186 |  |  |  |  | 7.2 | -0.9702
6.8922446 | 0.26371 | 1.817554 | 0.0142 | 0.011 | 1378.44892 | -0.26371 | -363.5108 | 1 | 0.3209589 | -0.9580152 | 1 | 0.5677761 | 0.09786987332 | 0.0758146906 | 0.2165545 |  |  |  |  | 7.3 | -0.97605
6.9462183 | 0.25738 | 1.787818 | 0.0142 | 0.011 | 1389.24366 | -0.25738 | -357.5635 | 1 | 0.3287595 | -0.9643452 | 1 | 0.5682324 | 0.09863629986 | 0.0764084013 | 0.221068 |  |  |  |  | 7.4 | -0.9819
6.9818599 | 0.25171 | 1.757404 | 0.0142 | 0.011 | 1396.37198 | -0.25171 | -351.4808 | 1 | 0.3338774 | -0.9700152 | 1 | 0.5685318 | 0.09914241058 | 0.0768004589 | 0.2255405 |  |  |  |  | 7.5 | -0.98775
|  | 0 | 0.0142 | 0.011 | 0 | 0 | 0 | 1 | #NUM! | -1.221725 | 1 | #NUM! | 0 | 0 | #NUM!
|  | 0 | 0.0142 | 0.011 | 0 | 0 | 0 | 1 | #NUM! | -1.221725 | 1 | #NUM! | 0 | 0 | #NUM!
|  | 0 | 0.0142 | 0.011 | 0 | 0 | 0 | 1 | #NUM! | -1.221725 | 1 | #NUM! | 0 | 0 | #NUM!
|  | 0 | 0.0142 | 0.011 | 0 | 0 | 0 | 1 | #NUM! | -1.221725 | 1 | #NUM! | 0 | 0 | #NUM!
|  | 0 | 0.0142 | 0.011 | 0 | 0 | 0 | 1 | #NUM! | -1.221725 | 1 | #NUM! | 0 | 0 | #NUM!
|  | 0 | 0.0142 | 0.011 | 0 | 0 | 0 | 1 | #NUM! | -1.221725 | 1 | #NUM! | 0 | 0 | #NUM!
|  | 0 | 0.0142 | 0.011 | 0 | 0 | 0 | 1 | #NUM! | -1.221725 | 1 | #NUM! | 0 | 0 | #NUM!
|  | 0 | 0.0142 | 0.011 | 0 | 0 | 0 | 1 | #NUM! | -1.221725 | 1 | #NUM! | 0 | 0 | #NUM!
|  | 0 | 0.0142 | 0.011 | 0 | 0 | 0 | 1 | #NUM! | -1.221725 | 1 | #NUM! | 0 | 0 | #NUM!
|  | 0 | 0.0142 | 0.011 | 0 | 0 | 0 | 1 | #NUM! | -1.221725 | 1 | #NUM! | 0 | 0 | #NUM!
|  | 0 | 0.0142 | 0.011 | 0 | 0 | 0 | 1 | #NUM! | -1.221725 | 1 | #NUM! | 0 | 0 | #NUM!
|  | 0 | 0.0142 | 0.011 | 0 | 0 | 0 | 1 | #NUM! | -1.221725 | 1 | #NUM! | 0 | 0 | #NUM!
|  | 0 | 0.0142 | 0.011 | 0 | 0 | 0 | 1 | #NUM! | -1.221725 | 1 | #NUM! | 0 | 0 | #NUM!
|  | 0 | 0.0142 | 0.011 | 0 | 0 | 0 | 1 | #NUM! | -1.221725 | 1 | #NUM! | 0 | 0 | #NUM!
|  | 0 | 0.0142 | 0.011 | 0 | 0 | 0 | 1 | #NUM! | -1.221725 | 1 | #NUM! | 0 | 0 | #NUM!
|  | 0 | 0.0142 | 0.011 | 0 | 0 | 0 | 1 | #NUM! | -1.221725 | 1 | #NUM! | 0 | 0 | #NUM!
|  | 0 | 0.0142 | 0.011 | 0 | 0 | 0 | 1 | #NUM! | -1.221725 | 1 | #NUM! | 0 | 0 | #NUM!
|  | 0 | 0.0142 | 0.011 | 0 | 0 | 0 | 1 | #NUM! | -1.221725 | 1 | #NUM! | 0 | 0 | #NUM!
|  | 0 | 0.0142 | 0.011 | 0 | 0 | 0 | 1 | #NUM! | -1.221725 | 1 | #NUM! | 0 | 0 | #NUM!
|  | 0 | 0.0142 | 0.011 | 0 | 0 | 0 | 1 | #NUM! | -1.221725 | 1 | #NUM! | 0 | 0 | #NUM!
|  | 0 | 0.0142 | 0.011 | 0 | 0 | 0 | 1 | #NUM! | -1.221725 | 1 | #NUM! | 0 | 0 | #NUM!
|  | 0 | 0.0142 | 0.011 | 0 | 0 | 0 | 1 | #NUM! | -1.221725 | 1 | #NUM! | 0 | 0 | #NUM!
|  | 0 | 0.0142 | 0.011 | 0 | 0 | 0 | 1 | #NUM! | -1.221725 | 1 | #NUM! | 0 | 0 | #NUM!
|  | 0 | 0.0142 | 0.011 | 0 | 0 | 0 | 1 | #NUM! | -1.221725 | 1 | #NUM! | 0 | 0 | #NUM!
|  | 0 | 0.0142 | 0.011 | 0 | 0 | 0 | 1 | #NUM! | -1.221725 | 1 | #NUM! | 0 | 0 | #NUM!
|  | 0 | 0.0142 | 0.011 | 0 | 0 | 0 | 1 | #NUM! | -1.221725 | 1 | #NUM! | 0 | 0 | #NUM!
|  | 0 | 0.0142 | 0.011 | 0 | 0 | 0 | 1 | #NUM! | -1.221725 | 1 | #NUM! | 0 | 0 | #NUM!
|  | 0 | 0.0142 | 0.011 | 0 | 0 | 0 | 1 | #NUM! | -1.221725 | 1 | #NUM! | 0 | 0 | #NUM!
|  | 0 | 0.0142 | 0.011 | 0 | 0 | 0 | 1 | #NUM! | -1.221725 | 1 | #NUM! | 0 | 0 | #NUM!
|  | 0 | 0.0142 | 0.011 | 0 | 0 | 0 | 1 | #NUM! | -1.221725 | 1 | #NUM! | 0 | 0 | #NUM!
|  | 0 | 0.0142 | 0.011 | 0 | 0 | 0 | 1 | #NUM! | -1.221725 | 1 | #NUM! | 0 | 0 | #NUM!
|  | 0 | 0.0142 | 0.011 | 0 | 0 | 0 | 1 | #NUM! | -1.221725 | 1 | #NUM! | 0 | 0 | #NUM!
|  | 0 | 0.0142 | 0.011 | 0 | 0 | 0 | 1 | #NUM! | -1.221725 | 1 | #NUM! | 0 | 0 | #NUM!
|  | 0 | 0.0142 | 0.011 | 0 | 0 | 0 | 1 | #NUM! | -1.221725 | 1 | #NUM! | 0 | 0 | #NUM!
|  | 0 | 0.0142 | 0.011 | 0 | 0 | 0 | 1 | #NUM! | -1.221725 | 1 | #NUM! | 0 | 0 | #NUM!
|  | 0 | 0.0142 | 0.011 | 0 | 0 | 0 | 1 | #NUM! | -1.221725 | 1 | #NUM! | 0 | 0 | #NUM!
|  | 0 | 0.0142 | 0.011 | 0 | 0 | 0 | 1 | #NUM! | -1.221725 | 1 | #NUM! | 0 | 0 | #NUM!
|  | 0 | 0.0142 | 0.011 | 0 | 0 | 0 | 1 | #NUM! | -1.221725 | 1 | #NUM! | 0 | 0 | #NUM!
|  | 0 | 0.0142 | 0.011 | 0 | 0 | 0 | 1 | #NUM! | -1.221725 | 1 | #NUM! | 0 | 0 | #NUM!
|  | 0 | 0.0142 | 0.011 | 0 | 0 | 0 | 1 | #NUM! | -1.221725 | 1 | #NUM! | 0 | 0 | #NUM!
|  | 0 | 0.0142 | 0.011 | 0 | 0 | 0 | 1 | #NUM! | -1.221725 | 1 | #NUM! | 0 | 0 | #NUM!
|  | 0 | 0.0142 | 0.011 | 0 | 0 | 0 | 1 | #NUM! | -1.221725 | 1 | #NUM! | 0 | 0 | #NUM!
|  | 0 | 0.0142 | 0.011 | 0 | 0 | 0 | 1 | #NUM! | -1.221725 | 1 | #NUM! | 0 | 0 | #NUM!
|  | 0 | 0.0142 | 0.011 | 0 | 0 | 0 | 1 | #NUM! | -1.221725 | 1 | #NUM! | 0 | 0 | #NUM!
|  | 0 | 0.0142 | 0.011 | 0 | 0 | 0 | 1 | #NUM! | -1.221725 | 1 | #NUM! | 0 | 0 | #NUM!
|  | 0 | 0.0142 | 0.011 | 0 | 0 | 0 | 1 | #NUM! | -1.221725 | 1 | #NUM! | 0 | 0 | #NUM!
|  | 0 | 0.0142 | 0.011 | 0 | 0 | 0 | 1 | #NUM! | -1.221725 | 1 | #NUM! | 0 | 0 | #NUM!
|  | 0 | 0.0142 | 0.011 | 0 | 0 | 0 | 1 | #NUM! | -1.221725 | 1 | #NUM! | 0 | 0 | #NUM!
|  | 0 | 0.0142 | 0.011 | 0 | 0 | 0 | 1 | #NUM! | -1.221725 | 1 | #NUM! | 0 | 0 | #NUM!
|  | 0 | 0.0142 | 0.011 | 0 | 0 | 0 | 1 | #NUM! | -1.221725 | 1 | #NUM! | 0 | 0 | #NUM!
|  | 0 | 0.0142 | 0.011 | 0 | 0 | 0 | 1 | #NUM! | -1.221725 | 1 | #NUM! | 0 | 0 | #NUM!
|  | 0 | 0.0142 | 0.011 | 0 | 0 | 0 | 1 | #NUM! | -1.221725 | 1 | #NUM! | 0 | 0 | #NUM!
|  | 0 | 0.0142 | 0.011 | 0 | 0 | 0 | 1 | #NUM! | -1.221725 | 1 | #NUM! | 0 | 0 | #NUM!
|  | 0 | 0.0142 | 0.011 | 0 | 0 | 0 | 1 | #NUM! | -1.221725 | 1 | #NUM! | 0 | 0 | #NUM!
|  | 0 | 0.0142 | 0.011 | 0 | 0 | 0 | 1 | #NUM! | -1.221725 | 1 | #NUM! | 0 | 0 | #NUM!
|  | 0 | 0.0142 | 0.011 | 0 | 0 | 0 | 1 | #NUM! | -1.221725 | 1 | #NUM! | 0 | 0 | #NUM!
|  | 0 | 0.0142 | 0.011 | 0 | 0 | 0 | 1 | #NUM! | -1.221725 | 1 | #NUM! | 0 | 0 | #NUM!
|  | 0 | 0.0142 | 0.011 | 0 | 0 | 0 | 1 | #NUM! | -1.221725 | 1 | #NUM! | 0 | 0 | #NUM!
|  | 0 | 0.0142 | 0.011 | 0 | 0 | 0 | 1 | #NUM! | -1.221725 | 1 | #NUM! | 0 | 0 | #NUM!
|  | 0 | 0.0142 | 0.011 | 0 | 0 | 0 | 1 | #NUM! | -1.221725 | 1 | #NUM! | 0 | 0 | #NUM!
|  | 0 | 0.0142 | 0.011 | 0 | 0 | 0 | 1 | #NUM! | -1.221725 | 1 | #NUM! | 0 | 0 | #NUM!
|  | 0 | 0.0142 | 0.011 | 0 | 0 | 0 | 1 | #NUM! | -1.221725 | 1 | #NUM! | 0 | 0 | #NUM!
|  | 0 | 0.0142 | 0.011 | 0 | 0 | 0 | 1 | #NUM! | -1.221725 | 1 | #NUM! | 0 | 0 | #NUM!
|  | 0 | 0.0142 | 0.011 | 0 | 0 | 0 | 1 | #NUM! | -1.221725 | 1 | #NUM! | 0 | 0 | #NUM!
|  | 0 | 0.0142 | 0.011 | 0 | 0 | 0 | 1 | #NUM! | -1.221725 | 1 | #NUM! | 0 | 0 | #NUM!
|  | 0 | 0.0142 | 0.011 | 0 | 0 | 0 | 1 | #NUM! | -1.221725 | 1 | #NUM! | 0 | 0 | #NUM!
|  | 0 | 0.0142 | 0.011 | 0 | 0 | 0 | 1 | #NUM! | -1.221725 | 1 | #NUM! | 0 | 0 | #NUM!
|  | 0 | 0.0142 | 0.011 | 0 | 0 | 0 | 1 | #NUM! | -1.221725 | 1 | #NUM! | 0 | 0 | #NUM!
|  | 0 | 0.0142 | 0.011 | 0 | 0 | 0 | 1 | #NUM! | -1.221725 | 1 | #NUM! | 0 | 0 | #NUM!
|  | 0 | 0.0142 | 0.011 | 0 | 0 | 0 | 1 | #NUM! | -1.221725 | 1 | #NUM! | 0 | 0 | #NUM!
|  | 0 | 0.0142 | 0.011 | 0 | 0 | 0 | 1 | #NUM! | -1.221725 | 1 | #NUM! | 0 | 0 | #NUM!
|  | 0 | 0.0142 | 0.011 | 0 | 0 | 0 | 1 | #NUM! | -1.221725 | 1 | #NUM! | 0 | 0 | #NUM!
|  | 0 | 0.0142 | 0.011 | 0 | 0 | 0 | 1 | #NUM! | -1.221725 | 1 | #NUM! | 0 | 0 | #NUM!
|  | 0 | 0.0142 | 0.011 | 0 | 0 | 0 | 1 | #NUM! | -1.221725 | 1 | #NUM! | 0 | 0 | #NUM!
|  | 0 | 0.0142 | 0.011 | 0 | 0 | 0 | 1 | #NUM! | -1.221725 | 1 | #NUM! | 0 | 0 | #NUM!
|  | 0 | 0.0142 | 0.011 | 0 | 0 | 0 | 1 | #NUM! | -1.221725 | 1 | #NUM! | 0 | 0 | #NUM!
|  | 0 | 0.0142 | 0.011 | 0 | 0 | 0 | 1 | #NUM! | -1.221725 | 1 | #NUM! | 0 | 0 | #NUM!
|  | 0 | 0.0142 | 0.011 | 0 | 0 | 0 | 1 | #NUM! | -1.221725 | 1 | #NUM! | 0 | 0 | #NUM!
|  | 0 | 0.0142 | 0.011 | 0 | 0 | 0 | 1 | #NUM! | -1.221725 | 1 | #NUM! | 0 | 0 | #NUM!
|  | 0 | 0.0142 | 0.011 | 0 | 0 | 0 | 1 | #NUM! | -1.221725 | 1 | #NUM! | 0 | 0 | #NUM!
|  | 0 | 0.0142 | 0.011 | 0 | 0 | 0 | 1 | #NUM! | -1.221725 | 1 | #NUM! | 0 | 0 | #NUM!
|  | 0 | 0.0142 | 0.011 | 0 | 0 | 0 | 1 | #NUM! | -1.221725 | 1 | #NUM! | 0 | 0 | #NUM!
|  | 0 | 0.0142 | 0.011 | 0 | 0 | 0 | 1 | #NUM! | -1.221725 | 1 | #NUM! | 0 | 0 | #NUM!
|  | 0 | 0.0142 | 0.011 | 0 | 0 | 0 | 1 | #NUM! | -1.221725 | 1 | #NUM! | 0 | 0 | #NUM!
|  | 0 | 0.0142 | 0.011 | 0 | 0 | 0 | 1 | #NUM! | -1.221725 | 1 | #NUM! | 0 | 0 | #NUM!
|  | 0 | 0.0142 | 0.011 | 0 | 0 | 0 | 1 | #NUM! | -1.221725 | 1 | #NUM! | 0 | 0 | #NUM! | #NUM!
|  | 0 | 0.0142 | 0.011 | 0 | 0 | 0 | 1 | #NUM! | -1.221725 | 1 | #NUM! | 0 | 0 | #NUM!
|  | 0 | 0.0142 | 0.011 | 0 | 0 | 0 | 1 | #NUM! | -1.221725 | 1 | #NUM! | 0 | 0 | #NUM!
|  | 0 | 0.0142 | 0.011 | 0 | 0 | 0 | 1 | #NUM! | -1.221725 | 1 | #NUM! | 0 | 0 | #NUM!
|  | 0 | 0.0142 | 0.011 | 0 | 0 | 0 | 1 | #NUM! | -1.221725 | 1 | #NUM! | 0 | 0 | #NUM!
|  | 0 | 0.0142 | 0.011 | 0 | 0 | 0 | 1 | #NUM! | -1.221725 | 1 | #NUM! | 0 | 0 | #NUM!
|  | 0 | 0.0142 | 0.011 | 0 | 0 | 0 | 1 | #NUM! | -1.221725 | 1 | #NUM! | 0 | 0 | #NUM!
|  | 0 | 0.0142 | 0.011 | 0 | 0 | 0 | 1 | #NUM! | -1.221725 | 1 | #NUM! | 0 | 0 | #NUM!
|  | 0 | 0.0142 | 0.011 | 0 | 0 | 0 | 1 | #NUM! | -1.221725 | 1 | #NUM! | 0 | 0 | #NUM!
|  | 0 | 0.0142 | 0.011 | 0 | 0 | 0 | 1 | #NUM! | -1.221725 | 1 | #NUM! | 0 | 0 | #NUM!
|  | 0 | 0.0142 | 0.011 | 0 | 0 | 0 | 1 | #NUM! | -1.221725 | 1 | #NUM! | 0 | 0 | #NUM!
|  | 0 | 0.0142 | 0.011 | 0 | 0 | 0 | 1 | #NUM! | -1.221725 | 1 | #NUM! | 0 | 0 | #NUM!
|  | 0 | 0.0142 | 0.011 | 0 | 0 | 0 | 1 | #NUM! | -1.221725 | 1 | #NUM! | 0 | 0 | #NUM!
|  | 0 | 0.0142 | 0.011 | 0 | 0 | 0 | 1 | #NUM! | -1.221725 | 1 | #NUM! | 0 | 0 | #NUM!
|  | 0 | 0.0142 | 0.011 | 0 | 0 | 0 | 1 | #NUM! | -1.221725 | 1 | #NUM! | 0 | 0 | #NUM!
|  | 0 | 0.0142 | 0.011 | 0 | 0 | 0 | 1 | #NUM! | -1.221725 | 1 | #NUM! | 0 | 0 | #NUM!
|  | 0 | 0.0142 | 0.011 | 0 | 0 | 0 | 1 | #NUM! | -1.221725 | 1 | #NUM! | 0 | 0 | #NUM!
|  | 0 | 0.0142 | 0.011 | 0 | 0 | 0 | 1 | #NUM! | -1.221725 | 1 | #NUM! | 0 | 0 | #NUM!
|  | 0 | 0.0142 | 0.011 | 0 | 0 | 0 | 1 | #NUM! | -1.221725 | 1 | #NUM! | 0 | 0 | #NUM!
|  | 0 | 0.0142 | 0.011 | 0 | 0 | 0 | 1 | #NUM! | -1.221725 | 1 | #NUM! | 0 | 0 | #NUM!
|  | 0 | 0.0142 | 0.011 | 0 | 0 | 0 | 1 | #NUM! | -1.221725 | 1 | #NUM! | 0 | 0 | #NUM!
|  | 0 | 0.0142 | 0.011 | 0 | 0 | 0 | 1 | #NUM! | -1.221725 | 1 | #NUM! | 0 | 0 | #NUM!
|  | 0 | 0.0142 | 0.011 | 0 | 0 | 0 | 1 | #NUM! | -1.221725 | 1 | #NUM! | 0 | 0 | #NUM!
|  | 0 | 0.0142 | 0.011 | 0 | 0 | 0 | 1 | #NUM! | -1.221725 | 1 | #NUM! | 0 | 0 | #NUM!
|  | 0 | 0.0142 | 0.011 | 0 | 0 | 0 | 1 | #NUM! | -1.221725 | 1 | #NUM! | 0 | 0 | #NUM!
|  | 0 | 0.0142 | 0.011 | 0 | 0 | 0 | 1 | #NUM! | -1.221725 | 1 | #NUM! | 0 | 0 | #NUM!
|  | 0 | 0.0142 | 0.011 | 0 | 0 | 0 | 1 | #NUM! | -1.221725 | 1 | #NUM! | 0 | 0 | #NUM!
|  | 0 | 0.0142 | 0.011 | 0 | 0 | 0 | 1 | #NUM! | -1.221725 | 1 | #NUM! | 0 | 0 | #NUM!
|  | 0 | 0.0142 | 0.011 | 0 | 0 | 0 | 1 | #NUM! | -1.221725 | 1 | #NUM! | 0 | 0 | #NUM!
|  | 0 | 0.0142 | 0.011 | 0 | 0 | 0 | 1 | #NUM! | -1.221725 | 1 | #NUM! | 0 | 0 | #NUM!
|  | 0 | 0.0142 | 0.011 | 0 | 0 | 0 | 1 | #NUM! | -1.221725 | 1 | #NUM! | 0 | 0 | #NUM!
|  | 0 | 0.0142 | 0.011 | 0 | 0 | 0 | 1 | #NUM! | -1.221725 | 1 | #NUM! | 0 | 0 | #NUM!
|  | 0 | 0.0142 | 0.011 | 0 | 0 | 0 | 1 | #NUM! | -1.221725 | 1 | #NUM! | 0 | 0 | #NUM!
|  | 0 | 0.0142 | 0.011 | 0 | 0 | 0 | 1 | #NUM! | -1.221725 | 1 | #NUM! | 0 | 0 | #NUM!
|  | 0 | 0.0142 | 0.011 | 0 | 0 | 0 | 1 | #NUM! | -1.221725 | 1 | #NUM! | 0 | 0 | #NUM!
|  | 0 | 0.0142 | 0.011 | 0 | 0 | 0 | 1 | #NUM! | -1.221725 | 1 | #NUM! | 0 | 0 | #NUM!
|  | 0 | 0.0142 | 0.011 | 0 | 0 | 0 | 1 | #NUM! | -1.221725 | 1 | #NUM! | 0 | 0 | #NUM!
|  | 0 | 0.0142 | 0.011 | 0 | 0 | 0 | 1 | #NUM! | -1.221725 | 1 | #NUM! | 0 | 0 | #NUM!
|  | 0 | 0.0142 | 0.011 | 0 | 0 | 0 | 1 | #NUM! | -1.221725 | 1 | #NUM! | 0 | 0 | #NUM!
|  | 0 | 0.0142 | 0.011 | 0 | 0 | 0 | 1 | #NUM! | -1.221725 | 1 | #NUM! | 0 | 0 | #NUM!
|  | 0 | 0.0142 | 0.011 | 0 | 0 | 0 | 1 | #NUM! | -1.221725 | 1 | #NUM! | 0 | 0 | #NUM!
|  | 0 | 0.0142 | 0.011 | 0 | 0 | 0 | 1 | #NUM! | -1.221725 | 1 | #NUM! | 0 | 0 | #NUM!
|  | 0 | 0.0142 | 0.011 | 0 | 0 | 0 | 1 | #NUM! | -1.221725 | 1 | #NUM! | 0 | 0 | #NUM!
|  | 0 | 0.0142 | 0.011 | 0 | 0 | 0 | 1 | #NUM! | -1.221725 | 1 | #NUM! | 0 | 0 | #NUM!
|  | 0 | 0.0142 | 0.011 | 0 | 0 | 0 | 1 | #NUM! | -1.221725 | 1 | #NUM! | 0 | 0 | #NUM!
|  | 0 | 0.0142 | 0.011 | 0 | 0 | 0 | 1 | #NUM! | -1.221725 | 1 | #NUM! | 0 | 0 | #NUM!
|  | 0 | 0.0142 | 0.011 | 0 | 0 | 0 | 1 | #NUM! | -1.221725 | 1 | #NUM! | 0 | 0 | #NUM!
|  | 0 | 0.0142 | 0.011 | 0 | 0 | 0 | 1 | #NUM! | -1.221725 | 1 | #NUM! | 0 | 0 | #NUM!
|  | 0 | 0.0142 | 0.011 | 0 | 0 | 0 | 1 | #NUM! | -1.221725 | 1 | #NUM! | 0 | 0 | #NUM!
|  | 0 | 0.0142 | 0.011 | 0 | 0 | 0 | 1 | #NUM! | -1.221725 | 1 | #NUM! | 0 | 0 | #NUM!
|  | 0 | 0.0142 | 0.011 | 0 | 0 | 0 | 1 | #NUM! | -1.221725 | 1 | #NUM! | 0 | 0 | #NUM!
|  | 0 | 0.0142 | 0.011 | 0 | 0 | 0 | 1 | #NUM! | -1.221725 | 1 | #NUM! | 0 | 0 | #NUM!
|  | 0 | 0.0142 | 0.011 | 0 | 0 | 0 | 1 | #NUM! | -1.221725 | 1 | #NUM! | 0 | 0 | #NUM!
|  | 0 | 0.0142 | 0.011 | 0 | 0 | 0 | 1 | #NUM! | -1.221725 | 1 | #NUM! | 0 | 0 | #NUM!
|  | 0 | 0.0142 | 0.011 | 0 | 0 | 0 | 1 | #NUM! | -1.221725 | 1 | #NUM! | 0 | 0 | #NUM!
|  | 0 | 0.0142 | 0.011 | 0 | 0 | 0 | 1 | #NUM! | -1.221725 | 1 | #NUM! | 0 | 0 | #NUM!
|  | 0 | 0.0142 | 0.011 | 0 | 0 | 0 | 1 | #NUM! | -1.221725 | 1 | #NUM! | 0 | 0 | #NUM!
|  | 0 | 0.0142 | 0.011 | 0 | 0 | 0 | 1 | #NUM! | -1.221725 | 1 | #NUM! | 0 | 0 | #NUM!
|  | 0 | 0.0142 | 0.011 | 0 | 0 | 0 | 1 | #NUM! | -1.221725 | 1 | #NUM! | 0 | 0 | #NUM!
|  | 0 | 0.0142 | 0.011 | 0 | 0 | 0 | 1 | #NUM! | -1.221725 | 1 | #NUM! | 0 | 0 | #NUM!
|  | 0 | 0.0142 | 0.011 | 0 | 0 | 0 | 1 | #NUM! | -1.221725 | 1 | #NUM! | 0 | 0 | #NUM!
|  | 0 | 0.0142 | 0.011 | 0 | 0 | 0 | 1 | #NUM! | -1.221725 | 1 | #NUM! | 0 | 0 | #NUM!
|  | 0 | 0.0142 | 0.011 | 0 | 0 | 0 | 1 | #NUM! | -1.221725 | 1 | #NUM! | 0 | 0 | #NUM!
|  | 0 | 0.0142 | 0.011 | 0 | 0 | 0 | 1 | #NUM! | -1.221725 | 1 | #NUM! | 0 | 0 | #NUM!
|  | 0 | 0.0142 | 0.011 | 0 | 0 | 0 | 1 | #NUM! | -1.221725 | 1 | #NUM! | 0 | 0 | #NUM!
|  | 0 | 0.0142 | 0.011 | 0 | 0 | 0 | 1 | #NUM! | -1.221725 | 1 | #NUM! | 0 | 0 | #NUM!
|  | 0 | 0.0142 | 0.011 | 0 | 0 | 0 | 1 | #NUM! | -1.221725 | 1 | #NUM! | 0 | 0 | #NUM!
|  | 0 | 0.0142 | 0.011 | 0 | 0 | 0 | 1 | #NUM! | -1.221725 | 1 | #NUM! | 0 | 0 | #NUM!
|  | 0 | 0.0142 | 0.011 | 0 | 0 | 0 | 1 | #NUM! | -1.221725 | 1 | #NUM! | 0 | 0 | #NUM!
|  | 0 | 0.0142 | 0.011 | 0 | 0 | 0 | 1 | #NUM! | -1.221725 | 1 | #NUM! | 0 | 0 | #NUM!
|  | 0 | 0.0142 | 0.011 | 0 | 0 | 0 | 1 | #NUM! | -1.221725 | 1 | #NUM! | 0 | 0 | #NUM!
|  | 0 | 0.0142 | 0.011 | 0 | 0 | 0 | 1 | #NUM! | -1.221725 | 1 | #NUM! | 0 | 0 | #NUM!
|  | 0 | 0.0142 | 0.011 | 0 | 0 | 0 | 1 | #NUM! | -1.221725 | 1 | #NUM! | 0 | 0 | #NUM!
|  | 0 | 0.0142 | 0.011 | 0 | 0 | 0 | 1 | #NUM! | -1.221725 | 1 | #NUM! | 0 | 0 | #NUM!
|  | 0 | 0.0142 | 0.011 | 0 | 0 | 0 | 1 | #NUM! | -1.221725 | 1 | #NUM! | 0 | 0 | #NUM!
|  | 0 | 0.0142 | 0.011 | 0 | 0 | 0 | 1 | #NUM! | -1.221725 | 1 | #NUM! | 0 | 0 | #NUM!
|  | 0 | 0.0142 | 0.011 | 0 | 0 | 0 | 1 | #NUM! | -1.221725 | 1 | #NUM! | 0 | 0 | #NUM!
|  | 0 | 0.0142 | 0.011 | 0 | 0 | 0 | 1 | #NUM! | -1.221725 | 1 | #NUM! | 0 | 0 | #NUM!
|  | 0 | 0.0142 | 0.011 | 0 | 0 | 0 | 1 | #NUM! | -1.221725 | 1 | #NUM! | 0 | 0 | #NUM!

## Sheet2
I | I | V | AUX |  |  | 1.221725
0.0661 | 13.22 | 0.846 | 0.02188474 | 13.22 | 0.01738474 | 0.8474466 | 0.8621541 | -0.3595711 | 5.2834 | 0.026417
0.117 | 23.4 | 0.837 | 0.02004206 | 23.4 | 0.01554206 | 0.8393449 | 0.8523536 | -0.3693715 | 15.97625 | 0.07988125
0.168 | 33.6 | 0.828 | 0.02024357 | 33.6 | 0.01574357 | 0.8314009 | 0.8444366 | -0.3772886 | 26.05808 | 0.1302904
0.22 | 44 | 0.818 | 0.01856775 | 44 | 0.01406775 | 0.8220849 | 0.8335923 | -0.3881328 | 36.54726 | 0.1827363
0.273 | 54.6 | 0.811 | 0.02292344 | 54.6 | 0.01842344 | 0.8172581 | 0.8321995 | -0.3895256 | 47.44378 | 0.2372189
0.324 | 64.8 | 0.803 | 0.02005913 | 64.8 | 0.01555913 | 0.8094992 | 0.8219931 | -0.399732 | 57.52561 | 0.28762805
0.375 | 75 | 0.797 | 0.02002382 | 75 | 0.01552382 | 0.8045089 | 0.8168814 | -0.4048437 | 68.01478 | 0.3400739
0.426 | 85.2 | 0.791 | 0.02062098 | 85.2 | 0.01612098 | 0.7997845 | 0.8125362 | -0.4091889 | 78.19844 | 0.3909922
0.479 | 95.8 | 0.785 | 0.02150164 | 95.8 | 0.01700164 | 0.7952993 | 0.8086456 | -0.4130796 | 88.48395 | 0.44241975
0.533 | 106.6 | 0.779 | 0.02074512 | 106.6 | 0.01624512 | 0.7900571 | 0.8027121 | -0.4190131 | 98.66761 | 0.49333805
0.588 | 117.6 | 0.774 | 0.02223156 | 117.6 | 0.01773156 | 0.7870722 | 0.8007964 | -0.4209288 | 109.05496 | 0.5452748
0.639 | 127.8 | 0.768 | 0.02061886 | 127.8 | 0.01611886 | 0.7811754 | 0.7935547 | -0.4281704 | 119.4423 | 0.5972115
0.689 | 137.8 | 0.764 | 0.02157804 | 137.8 | 0.01707804 | 0.7788673 | 0.7919149 | -0.4298103 | 129.52412 | 0.6476206
0.743 | 148.6 | 0.759 | 0.02084491 | 148.6 | 0.01634491 | 0.7744878 | 0.7868936 | -0.4348316 | 139.60594 | 0.6980297
0.794 | 158.8 | 0.754 | 0.02178681 | 158.8 | 0.01728681 | 0.7712987 | 0.784333 | -0.4373922 | 150.29879 | 0.75149395
0.847 | 169.4 | 0.75 | 0.02149804 | 169.4 | 0.01699804 | 0.7682088 | 0.7809574 | -0.4407678 | 160.38063 | 0.80190315
0.899 | 179.8 | 0.746 | 0.02160312 | 179.8 | 0.01710312 | 0.7654212 | 0.7781801 | -0.443545 | 170.76796 | 0.8538398
0.951 | 190.2 | 0.742 | 0.02212035 | 190.2 | 0.01762035 | 0.7630365 | 0.7761108 | -0.4456144 | 180.84979 | 0.90424895
1 | 200 | 0.737 | 0.02196707 | 200 | 0.01746707 | 0.7589671 | 0.7718403 | -0.4498849 | 191.54263 | 0.95771315
1.06 | 212 | 0.733 | 0.02210068 | 212 | 0.01760068 | 0.7564267 | 0.769328 | -0.4523971 | 201.92998 | 1.0096499
1.11 | 222 | 0.729 | 0.0212447 | 222 | 0.0167447 | 0.7525816 | 0.7647885 | -0.4569367 | 212.72468 | 1.0636234
1.16 | 232 | 0.726 | 0.02223465 | 232 | 0.01773465 | 0.7517922 | 0.7646676 | -0.4570576 | 223.0102 | 1.115051
1.21 | 242 | 0.722 | 0.02199914 | 242 | 0.01749914 | 0.748619 | 0.7612533 | -0.4604718 | 233.39754 | 1.1669877
1.27 | 254 | 0.718 | 0.02260286 | 254 | 0.01810286 | 0.7467056 | 0.7597035 | -0.4620217 | 243.47934 | 1.2173967
1.32 | 264 | 0.714 | 0.02136674 | 264 | 0.01686674 | 0.7422041 | 0.754247 | -0.4674782 | 253.76484 | 1.2688242
1.37 | 274 | 0.711 | 0.02244501 | 274 | 0.01794501 | 0.7417497 | 0.7545086 | -0.4672166 | 264.66138 | 1.3233069
1.42 | 284 | 0.707 | 0.0206898 | 284 | 0.0161898 | 0.7363795 | 0.7478257 | -0.4738994 | 275.35422 | 1.3767711
1.47 | 294 | 0.704 | 0.02188486 | 294 | 0.01738486 | 0.7361707 | 0.7484097 | -0.4733155 | 285.74156 | 1.4287078
1.52 | 304 | 0.701 | 0.02142327 | 304 | 0.01692327 | 0.7335634 | 0.7454266 | -0.4762986 | 295.82338 | 1.4791169
1.57 | 314 | 0.697 | 0.0220603 | 314 | 0.0175603 | 0.7316347 | 0.7438742 | -0.4778509 | 305.9052 | 1.529526
1.62 | 324 | 0.694 | 0.02066032 | 324 | 0.01616032 | 0.7274697 | 0.738685 | -0.4830402 | 316.29258 | 1.5814629
1.68 | 336 | 0.691 | 0.02202637 | 336 | 0.01752637 | 0.7280043 | 0.740115 | -0.4816101 | 326.57806 | 1.6328903
1.73 | 346 | 0.687 | 0.02086247 | 346 | 0.01636247 | 0.7230921 | 0.7343331 | -0.4873921 | 336.65988 | 1.6832994
1.78 | 356 | 0.684 | 0.02169629 | 356 | 0.01719629 | 0.7226194 | 0.7343817 | -0.4873435 | 347.14904 | 1.7357452
1.83 | 366 | 0.681 | 0.02072627 | 366 | 0.01622627 | 0.7189291 | 0.7299792 | -0.491746 | 357.33272 | 1.7866636
1.88 | 376 | 0.678 | 0.02208459 | 376 | 0.01758459 | 0.719519 | 0.7314414 | -0.4902838 | 367.92376 | 1.8396188
1.93 | 386 | 0.675 | 0.02080467 | 386 | 0.01630467 | 0.715153 | 0.7261587 | -0.4955665 | 378.51474 | 1.8925737
1.98 | 396 | 0.672 | 0.02198246 | 396 | 0.01748246 | 0.7155253 | 0.7272735 | -0.4944517 | 388.59658 | 1.9429829
2.04 | 408 | 0.669 | 0.02076213 | 408 | 0.01626213 | 0.7113548 | 0.7222341 | -0.499491 | 399.08576 | 1.9954288
2.09 | 418 | 0.666 | 0.02174874 | 418 | 0.01724874 | 0.7114549 | 0.7229425 | -0.4987826 | 409.6768 | 2.048384
2.14 | 428 | 0.663 | 0.0207989 | 428 | 0.0162989 | 0.7075096 | 0.7183158 | -0.5034093 | 419.7586 | 2.098793
2.19 | 438 | 0.66 | 0.02128464 | 438 | 0.01678464 | 0.7066134 | 0.7176912 | -0.5040339 | 429.94228 | 2.1497114
2.25 | 450 | 0.657 | 0.02105837 | 450 | 0.01655837 | 0.7043813 | 0.7152602 | -0.506465 | 440.32964 | 2.2016482
2.3 | 460 | 0.654 | 0.02128435 | 460 | 0.01678435 | 0.702954 | 0.713931 | -0.5077942 | 450.71694 | 2.2535847
2.35 | 470 | 0.651 | 0.02171559 | 470 | 0.01721559 | 0.7020316 | 0.713239 | -0.5084862 | 461.20616 | 2.3060308
2.4 | 480 | 0.648 | 0.02162325 | 480 | 0.01712325 | 0.6998958 | 0.7109917 | -0.5107335 | 472.51006 | 2.3625503
2.45 | 490 | 0.646 | 0.02090091 | 490 | 0.01640091 | 0.6972072 | 0.7078022 | -0.5139229 | 483.71206 | 2.4185603
2.5 | 500 | 0.643 | 0.02139897 | 500 | 0.01689897 | 0.6964974 | 0.7073634 | -0.5143617 | 494.91406 | 2.4745703
2.56 | 512 | 0.64 | 0.02111426 | 512 | 0.01661426 | 0.6940525 | 0.7046856 | -0.5170395 | 505.19956 | 2.5259978
2.61 | 522 | 0.637 | 0.02089146 | 522 | 0.01639146 | 0.6915267 | 0.7019681 | -0.5197571 | 515.79052 | 2.5789526
2.66 | 532 | 0.634 | 0.02088642 | 532 | 0.01638642 | 0.6895579 | 0.6999469 | -0.5217783 | 526.17792 | 2.6308896
2.71 | 542 | 0.631 | 0.02163969 | 542 | 0.01713969 | 0.6896435 | 0.7004587 | -0.5212665 | 536.25972 | 2.6812986
2.76 | 552 | 0.629 | 0.02085368 | 552 | 0.01635368 | 0.6865562 | 0.6968426 | -0.5248825 | 546.74888 | 2.7337444
2.81 | 562 | 0.626 | 0.02042404 | 562 | 0.01592404 | 0.6833915 | 0.69336 | -0.5283652 | 557.33994 | 2.7866997
2.87 | 574 | 0.623 | 0.02127383 | 574 | 0.01677383 | 0.6840559 | 0.694506 | -0.5272192 | 567.62544 | 2.8381272
2.92 | 584 | 0.621 | 0.02156965 | 584 | 0.01706965 | 0.6839834 | 0.6945836 | -0.5271415 | 578.52198 | 2.8926099
2.97 | 594 | 0.618 | 0.02069188 | 594 | 0.01619188 | 0.6794549 | 0.6894615 | -0.5322637 | 589.11294 | 2.9455647
3.02 | 604 | 0.615 | 0.02107076 | 604 | 0.01657076 | 0.6786337 | 0.6888247 | -0.5329004 | 599.29664 | 2.9964832
3.07 | 614 | 0.613 | 0.02087909 | 614 | 0.01637909 | 0.6770988 | 0.6871392 | -0.534586 | 609.37846 | 3.0468923
3.13 | 626 | 0.61 | 0.02139942 | 626 | 0.01689942 | 0.6769802 | 0.6872888 | -0.5344363 | 619.4603 | 3.0973015
3.18 | 636 | 0.608 | 0.02168706 | 636 | 0.01718706 | 0.6769648 | 0.6874146 | -0.5343106 | 630.35684 | 3.1517842
3.23 | 646 | 0.605 | 0.02088872 | 646 | 0.01638872 | 0.6724706 | 0.6823857 | -0.5393394 | 640.43862 | 3.2021931
3.28 | 656 | 0.603 | 0.02038131 | 656 | 0.01588131 | 0.6698507 | 0.6794271 | -0.542298 | 651.74252 | 3.2587126
3.33 | 666 | 0.6 | 0.02090148 | 666 | 0.01640148 | 0.6696019 | 0.6794428 | -0.5422823 | 662.02798 | 3.3101399
3.38 | 676 | 0.597 | 0.02089936 | 676 | 0.01639936 | 0.6676398 | 0.6774303 | -0.5442949 | 672.7208 | 3.363604
3.43 | 686 | 0.595 | 0.02123693 | 686 | 0.01673693 | 0.6678427 | 0.6778012 | -0.543924 | 682.80264 | 3.4140132
3.49 | 698 | 0.592 | 0.02121634 | 698 | 0.01671634 | 0.666045 | 0.6759411 | -0.5457841 | 692.98632 | 3.4649316
3.54 | 708 | 0.59 | 0.02192089 | 708 | 0.01742089 | 0.6675999 | 0.6778783 | -0.5438469 | 703.06822 | 3.5153411
3.59 | 718 | 0.587 | 0.02134181 | 718 | 0.01684181 | 0.6636171 | 0.6735032 | -0.5482219 | 713.45552 | 3.5672776
3.64 | 728 | 0.585 | 0.02118257 | 728 | 0.01668257 | 0.6621046 | 0.6718639 | -0.5498613 | 723.53736 | 3.6176868
3.69 | 738 | 0.582 | 0.02070923 | 738 | 0.01620923 | 0.6584171 | 0.6678508 | -0.5538743 | 733.721 | 3.668605
3.74 | 748 | 0.58 | 0.02084983 | 748 | 0.01634983 | 0.6579784 | 0.6674613 | -0.5542639 | 744.21016 | 3.7210508
3.8 | 760 | 0.578 | 0.02178003 | 760 | 0.01728003 | 0.6607641 | 0.670752 | -0.5509732 | 754.39384 | 3.7719692
3.85 | 770 | 0.575 | 0.02163067 | 770 | 0.01713067 | 0.6582781 | 0.6681282 | -0.5535969 | 764.57754 | 3.8228877
3.9 | 780 | 0.573 | 0.02152289 | 780 | 0.01702289 | 0.6569393 | 0.6666934 | -0.5550318 | 774.86304 | 3.8743152
3.95 | 790 | 0.57 | 0.02099637 | 790 | 0.01649637 | 0.6529357 | 0.6623386 | -0.5593866 | 785.14848 | 3.9257424
4 | 800 | 0.568 | 0.02120653 | 800 | 0.01670653 | 0.6528261 | 0.6623154 | -0.5594097 | 795.6377 | 3.9781885
4.05 | 810 | 0.565 | 0.02128704 | 810 | 0.01678704 | 0.6512125 | 0.6606972 | -0.5610279 | 806.12686 | 4.0306343
4.1 | 820 | 0.563 | 0.02156987 | 820 | 0.01706987 | 0.6514365 | 0.6610468 | -0.5606783 | 816.2087 | 4.0810435
4.16 | 832 | 0.561 | 0.02135146 | 832 | 0.01685146 | 0.6498221 | 0.6592758 | -0.5624494 | 826.49424 | 4.1324712
4.21 | 842 | 0.558 | 0.0221993 | 842 | 0.0176993 | 0.651459 | 0.6613352 | -0.5603899 | 836.57608 | 4.1828804
4.26 | 852 | 0.556 | 0.02134931 | 852 | 0.01684931 | 0.646948 | 0.6563163 | -0.5654089 | 846.65792 | 4.2332896
4.31 | 862 | 0.554 | 0.02121298 | 862 | 0.01671298 | 0.6454279 | 0.6546869 | -0.5670382 | 857.04522 | 4.2852261
4.37 | 874 | 0.551 | 0.02233623 | 874 | 0.01783623 | 0.6486093 | 0.6584371 | -0.563288 | 867.73808 | 4.3386904
4.42 | 884 | 0.549 | 0.02095336 | 884 | 0.01645336 | 0.6416138 | 0.6506467 | -0.5710784 | 877.81992 | 4.3890996
4.47 | 894 | 0.546 | 0.02204925 | 894 | 0.01754925 | 0.6445602 | 0.654142 | -0.5675831 | 887.90176 | 4.4395088
4.53 | 906 | 0.544 | 0.02171573 | 906 | 0.01721573 | 0.6423723 | 0.6517376 | -0.5699875 | 898.1873 | 4.4909365
4.58 | 916 | 0.542 | 0.02169617 | 916 | 0.01719617 | 0.6413685 | 0.6506888 | -0.5710363 | 909.18564 | 4.5459282
4.63 | 926 | 0.539 | 0.02190677 | 926 | 0.01740677 | 0.6404283 | 0.6498106 | -0.5719146 | 919.87852 | 4.5993926
4.68 | 936 | 0.537 | 0.02175609 | 936 | 0.01725609 | 0.6388185 | 0.648085 | -0.5736401 | 930.0621 | 4.6503105
4.73 | 946 | 0.534 | 0.02242949 | 946 | 0.01792949 | 0.6400915 | 0.6496658 | -0.5720593 | 940.55126 | 4.7027563
4.79 | 958 | 0.533 | 0.02154141 | 958 | 0.01704141 | 0.6361834 | 0.6452665 | -0.5764587 | 952.16064 | 4.7608032
4.84 | 968 | 0.53 | 0.02252338 | 968 | 0.01802338 | 0.6390132 | 0.6485655 | -0.5731596 | 962.75166 | 4.8137583
4.89 | 978 | 0.528 | 0.02160503 | 978 | 0.01710503 | 0.6336486 | 0.64268 | -0.5790451 | 973.54638 | 4.8677319
4.94 | 988 | 0.526 | 0.02235906 | 988 | 0.01785906 | 0.6364538 | 0.6458476 | -0.5758775 | 984.03564 | 4.9201782
4.99 | 998 | 0.524 | 0.0217084 | 998 | 0.0172084 | 0.6323249 | 0.6413421 | -0.580383 | 994.62656 | 4.9731328
5.05 | 1010 | 0.521 | 0.02225402 | 1010 | 0.01775402 | 0.6333828 | 0.6426327 | -0.5790925 | 1005.93038 | 5.0296519
5.1 | 1020 | 0.519 | 0.02203676 | 1020 | 0.01753676 | 0.6313875 | 0.640489 | -0.5812361 | 1016.52138 | 5.0826069
5.15 | 1030 | 0.517 | 0.02238717 | 1030 | 0.01788717 | 0.6322939 | 0.6415416 | -0.5801836 | 1027.31612 | 5.1365806
5.21 | 1042 | 0.514 | 0.02200328 | 1042 | 0.01750328 | 0.6286371 | 0.6376338 | -0.5840914 | 1037.4998 | 5.187499
5.26 | 1052 | 0.512 | 0.02229078 | 1052 | 0.01779078 | 0.6292495 | 0.6383584 | -0.5833667 | 1047.6834 | 5.238417
5.31 | 1062 | 0.51 | 0.02204913 | 1062 | 0.01754913 | 0.6270809 | 0.6360309 | -0.5856942 | 1057.76534 | 5.2888267
5.36 | 1072 | 0.508 | 0.02202762 | 1072 | 0.01752762 | 0.626068 | 0.634972 | -0.5867531 | 1069.3746 | 5.346873
5.41 | 1082 | 0.506 | 0.02176796 | 1082 | 0.01726796 | 0.6237647 | 0.6325023 | -0.5892229 | 1079.76202 | 5.3988101
5.48 | 1096 | 0.503 | 0.02218663 | 1096 | 0.01768663 | 0.6245827 | 0.6334791 | -0.5882461 | 1090.04756 | 5.4502378
5.53 | 1106 | 0.501 | 0.02234361 | 1106 | 0.01784361 | 0.6245602 | 0.6334998 | -0.5882253 | 1100.333 | 5.501665
5.58 | 1116 | 0.499 | 0.02194086 | 1116 | 0.01744086 | 0.62143 | 0.630133 | -0.5915922 | 1111.53496 | 5.5576748
5.63 | 1126 | 0.496 | 0.02266308 | 1126 | 0.01816308 | 0.6235931 | 0.632602 | -0.5891231 | 1122.12608 | 5.6106304
5.69 | 1138 | 0.494 | 0.02264226 | 1138 | 0.01814226 | 0.6228345 | 0.6317967 | -0.5899284 | 1132.30976 | 5.6615488
5.74 | 1148 | 0.492 | 0.02145605 | 1148 | 0.01695605 | 0.6151577 | 0.6235001 | -0.5982251 | 1143.00254 | 5.7150127
5.79 | 1158 | 0.49 | 0.02272169 | 1158 | 0.01822169 | 0.6215586 | 0.6304872 | -0.5912379 | 1153.08448 | 5.7654224
5.84 | 1168 | 0.488 | 0.02283627 | 1168 | 0.01833627 | 0.6213638 | 0.6303119 | -0.5914132 | 1164.28642 | 5.8214321
5.9 | 1180 | 0.485 | 0.02256098 | 1180 | 0.01806098 | 0.6181098 | 0.6268693 | -0.5948558 | 1174.77568 | 5.8738784
5.95 | 1190 | 0.483 | 0.0228319 | 1190 | 0.0183319 | 0.6188498 | 0.6277041 | -0.594021 | 1185.57032 | 5.9278516
6 | 1200 | 0.481 | 0.02224513 | 1200 | 0.01774513 | 0.6144708 | 0.6230062 | -0.598719 | 1195.65206 | 5.9782603
6.05 | 1210 | 0.479 | 0.02277129 | 1210 | 0.01827129 | 0.6167663 | 0.6255183 | -0.5962069 | 1206.03946 | 6.0301973
6.11 | 1222 | 0.477 | 0.02282169 | 1222 | 0.01832169 | 0.6164405 | 0.62518 | -0.5965452 | 1216.22314 | 6.0811157
6.16 | 1232 | 0.474 | 0.02233252 | 1232 | 0.01783252 | 0.6115683 | 0.6200209 | -0.6017042 | 1226.40674 | 6.1320337
6.21 | 1242 | 0.473 | 0.02308385 | 1242 | 0.01858385 | 0.6163507 | 0.6251409 | -0.5965843 | 1236.48868 | 6.1824434
6.27 | 1254 | 0.47 | 0.02248585 | 1254 | 0.01798585 | 0.6109863 | 0.6194396 | -0.6022855 | 1247.07968 | 6.2353984
6.32 | 1264 | 0.468 | 0.02315919 | 1264 | 0.01865919 | 0.6143661 | 0.6230986 | -0.5986266 | 1257.36504 | 6.2868252
6.37 | 1274 | 0.466 | 0.02308138 | 1274 | 0.01858138 | 0.6130284 | 0.6216873 | -0.6000378 | 1267.54874 | 6.3377437
6.42 | 1284 | 0.464 | 0.02228741 | 1284 | 0.01778741 | 0.6070852 | 0.6153386 | -0.6063866 | 1277.93604 | 6.3896802
6.47 | 1294 | 0.462 | 0.02303111 | 1294 | 0.01853111 | 0.6110113 | 0.6195726 | -0.6021525 | 1288.629 | 6.443145
6.53 | 1306 | 0.46 | 0.02348831 | 1306 | 0.01898831 | 0.6133787 | 0.6221133 | -0.5996118 | 1299.11816 | 6.4955908
6.58 | 1316 | 0.458 | 0.02262923 | 1316 | 0.01812923 | 0.6069004 | 0.6152035 | -0.6065216 | 1309.40362 | 6.5470181
6.63 | 1326 | 0.455 | 0.02375647 | 1326 | 0.01925647 | 0.6125054 | 0.6212671 | -0.6004581 | 1320.19834 | 6.6009917
6.68 | 1336 | 0.453 | 0.0229804 | 1336 | 0.0184804 | 0.6065091 | 0.6148807 | -0.6068444 | 1330.6875 | 6.6534375
6.73 | 1346 | 0.451 | 0.02284266 | 1346 | 0.01834266 | 0.6047311 | 0.6130036 | -0.6087215 | 1341.17666 | 6.7058833
6.78 | 1356 | 0.449 | 0.02334821 | 1356 | 0.01884821 | 0.6073009 | 0.6157637 | -0.6059614 | 1352.48046 | 6.7624023
6.83 | 1366 | 0.447 | 0.02255835 | 1366 | 0.01805835 | 0.6010735 | 0.6091456 | -0.6125795 | 1362.5623 | 6.8128115
6.88 | 1376 | 0.445 | 0.0231224 | 1376 | 0.0186224 | 0.6040821 | 0.6123691 | -0.6093561 | 1372.746 | 6.86373
6.94 | 1388 | 0.443 | 0.02291267 | 1388 | 0.01841267 | 0.6020139 | 0.6101707 | -0.6115544 | 1382.92958 | 6.9146479
6.99 | 1398 | 0.441 | 0.02317603 | 1398 | 0.01867603 | 0.6030005 | 0.6112366 | -0.6104885 | 1393.3169 | 6.9665845
7.04 | 1408 | 0.439 | 0.02292532 | 1408 | 0.01842532 | 0.6003943 | 0.608483 | -0.6132422 | 1403.60254 | 7.0180127
7.09 | 1418 | 0.437 | 0.02327945 | 1418 | 0.01877945 | 0.6020513 | 0.6102579 | -0.6114672 | 1413.88798 | 7.0694399
7.15 | 1430 | 0.434 | 0.02313652 | 1430 | 0.01863652 | 0.5994261 | 0.6075144 | -0.6142108 | 1424.17354 | 7.1208677
7.2 | 1440 | 0.432 | 0.02359609 | 1440 | 0.01909609 | 0.6018919 | 0.6101414 | -0.6115838 | 1434.45898 | 7.1722949
7.25 | 1450 | 0.43 | 0.02316554 | 1450 | 0.01866554 | 0.5979502 | 0.6059763 | -0.6157488 | 1444.84648 | 7.2242324
7.31 | 1462 | 0.428 | 0.024038 | 1462 | 0.019538 | 0.6037178 | 0.61208 | -0.6096451 | 1455.53926 | 7.2776963
7.36 | 1472 | 0.426 | 0.02287487 | 1472 | 0.01837487 | 0.594359 | 0.6021867 | -0.6195384 | 1465.621 | 7.328105
7.41 | 1482 | 0.424 | 0.02321753 | 1482 | 0.01871753 | 0.5960419 | 0.6039781 | -0.617747 | 1475.80458 | 7.3790229
7.46 | 1492 | 0.422 | 0.02334983 | 1492 | 0.01884983 | 0.5961897 | 0.6041444 | -0.6175808 | 1486.29384 | 7.4314692
7.52 | 1504 | 0.42 | 0.02308961 | 1504 | 0.01858961 | 0.5936339 | 0.6014415 | -0.6202836 | 1496.88486 | 7.4844243
7.57 | 1514 | 0.418 | 0.02444537 | 1514 | 0.01994537 | 0.6030515 | 0.6113886 | -0.6103365 | 1506.9666 | 7.534833
7.62 | 1524 | 0.416 | 0.02307135 | 1524 | 0.01857135 | 0.5918037 | 0.5995294 | -0.6221957 | 1517.76142 | 7.5888071
7.67 | 1534 | 0.413 | 0.0237929 | 1534 | 0.0192929 | 0.5954915 | 0.6034595 | -0.6182656 | 1528.55616 | 7.6427808
7.72 | 1544 | 0.411 | 0.02341685 | 1544 | 0.01891685 | 0.5917781 | 0.5995529 | -0.6221722 | 1538.8417 | 7.6942085
7.77 | 1554 | 0.409 | 0.02343933 | 1554 | 0.01893933 | 0.5911236 | 0.5988698 | -0.6228554 | 1548.92344 | 7.7446172
7.82 | 1564 | 0.407 | 0.02361766 | 1564 | 0.01911766 | 0.5916901 | 0.599471 | -0.6222542 | 1559.71816 | 7.7985908
7.87 | 1574 | 0.405 | 0.02412284 | 1574 | 0.01962284 | 0.5948468 | 0.602794 | -0.6189311 | 1569.7999 | 7.8489995
7.92 | 1584 | 0.403 | 0.02367999 | 1584 | 0.01917999 | 0.5905455 | 0.598275 | -0.6234501 | 1580.9001 | 7.9045005
7.98 | 1596 | 0.401 | 0.02378237 | 1596 | 0.01928237 | 0.5907833 | 0.5985155 | -0.6232096 | 1590.98194 | 7.9549097
8.03 | 1606 | 0.399 | 0.0238119 | 1606 | 0.0193119 | 0.5902096 | 0.597915 | -0.6238101 | 1601.26748 | 8.0063374
8.08 | 1616 | 0.397 | 0.02335664 | 1616 | 0.01885664 | 0.5857216 | 0.5932077 | -0.6285174 | 1612.26592 | 8.0613296
8.13 | 1626 | 0.395 | 0.02376626 | 1626 | 0.01926626 | 0.5882197 | 0.5958298 | -0.6258953 | 1622.55136 | 8.1127568
8.18 | 1636 | 0.393 | 0.0234815 | 1636 | 0.0189815 | 0.5850787 | 0.5925384 | -0.6291867 | 1632.73506 | 8.1636753
8.23 | 1646 | 0.39 | 0.02421257 | 1646 | 0.01971257 | 0.5892695 | 0.5969574 | -0.6247678 | 1643.42792 | 8.2171396
8.28 | 1656 | 0.388 | 0.02338164 | 1656 | 0.01888164 | 0.5816 | 0.5889261 | -0.6327991 | 1653.50976 | 8.2675488
8.34 | 1668 | 0.386 | 0.02417968 | 1668 | 0.01967968 | 0.5876585 | 0.5952549 | -0.6264703 | 1663.5916 | 8.317958
8.39 | 1678 | 0.384 | 0.02359801 | 1678 | 0.01909801 | 0.5819873 | 0.5893209 | -0.6324042 | 1674.08086 | 8.3704043
8.44 | 1688 | 0.382 | 0.0240571 | 1688 | 0.0195571 | 0.585042 | 0.5925128 | -0.6292124 | 1684.26446 | 8.4213223
8.49 | 1698 | 0.38 | 0.02362007 | 1698 | 0.01912007 | 0.5805344 | 0.5878 | -0.6339251 | 1694.55 | 8.47275
8.55 | 1710 | 0.378 | 0.02441133 | 1710 | 0.01991133 | 0.5867168 | 0.5942433 | -0.6274818 | 1704.83554 | 8.5241777
8.6 | 1720 | 0.375 | 0.02377548 | 1720 | 0.01927548 | 0.5794691 | 0.5866974 | -0.6350277 | 1715.3248 | 8.576624
8.65 | 1730 | 0.373 | 0.02424615 | 1730 | 0.01974615 | 0.5827292 | 0.5900945 | -0.6316307 | 1725.61016 | 8.6280508
8.71 | 1742 | 0.371 | 0.02394501 | 1742 | 0.01944501 | 0.579561 | 0.5867751 | -0.6349501 | 1735.79376 | 8.6789688
8.76 | 1752 | 0.369 | 0.02406876 | 1752 | 0.01956876 | 0.5798423 | 0.5870632 | -0.634662 | 1746.283 | 8.731415
8.81 | 1762 | 0.367 | 0.02440095 | 1762 | 0.01990095 | 0.5819724 | 0.589276 | -0.6324491 | 1756.4666 | 8.782333
8.87 | 1774 | 0.365 | 0.02434028 | 1774 | 0.01984028 | 0.5808982 | 0.5881399 | -0.6335852 | 1766.54844 | 8.8327422
8.92 | 1784 | 0.362 | 0.02376594 | 1784 | 0.01926594 | 0.5739922 | 0.5809665 | -0.6407587 | 1776.63028 | 8.8831514
8.97 | 1794 | 0.361 | 0.02431243 | 1794 | 0.01981243 | 0.5790825 | 0.5862348 | -0.6354904 | 1786.7121 | 8.9335605
9.02 | 1804 | 0.358 | 0.02424492 | 1804 | 0.01974492 | 0.5766891 | 0.5837578 | -0.6379673 | 1796.79394 | 8.9839697
9.07 | 1814 | 0.356 | 0.02432944 | 1814 | 0.01982944 | 0.576668 | 0.5837273 | -0.6379978 | 1807.38496 | 9.0369248
9.12 | 1824 | 0.354 | 0.02473657 | 1824 | 0.02023657 | 0.5795975 | 0.5867613 | -0.6349639 | 1817.4668 | 9.087334
9.17 | 1834 | 0.352 | 0.02427547 | 1834 | 0.01977547 | 0.5746061 | 0.5815671 | -0.6401581 | 1828.36348 | 9.1418174
9.22 | 1844 | 0.35 | 0.02418883 | 1844 | 0.01968883 | 0.573021 | 0.5799121 | -0.6418131 | 1838.54688 | 9.1927344
9.28 | 1856 | 0.348 | 0.02459159 | 1856 | 0.02009159 | 0.5762099 | 0.5832018 | -0.6385233 | 1849.03614 | 9.2451807
9.33 | 1866 | 0.346 | 0.02487228 | 1866 | 0.02037228 | 0.5780584 | 0.5851072 | -0.6366179 | 1859.11796 | 9.2955898
9.38 | 1876 | 0.343 | 0.02499474 | 1876 | 0.02049474 | 0.5774507 | 0.5844804 | -0.6372448 | 1870.1164 | 9.350582
9.43 | 1886 | 0.341 | 0.02505173 | 1886 | 0.02055173 | 0.5772378 | 0.584246 | -0.6374792 | 1880.60546 | 9.4030273
9.48 | 1896 | 0.339 | 0.0245658 | 1896 | 0.0200658 | 0.5718838 | 0.5786861 | -0.643039 | 1890.99296 | 9.4549648
9.53 | 1906 | 0.337 | 0.02429625 | 1906 | 0.01979625 | 0.5685433 | 0.5752146 | -0.6465106 | 1901.0748 | 9.505374
9.58 | 1916 | 0.335 | 0.02401649 | 1916 | 0.01951649 | 0.565078 | 0.571616 | -0.6501092 | 1911.15664 | 9.5557832
9.63 | 1926 | 0.333 | 0.02495005 | 1926 | 0.02045005 | 0.5732689 | 0.5800788 | -0.6416463 | 1921.74746 | 9.6087373
9.69 | 1938 | 0.33 | 0.02474694 | 1938 | 0.02024694 | 0.5697978 | 0.5764793 | -0.6452459 | 1931.93126 | 9.6596563
9.74 | 1948 | 0.328 | 0.02479771 | 1948 | 0.02029771 | 0.5695297 | 0.5761874 | -0.6455378 | 1942.42032 | 9.7121016
9.79 | 1958 | 0.327 | 0.02455391 | 1958 | 0.02005391 | 0.5673828 | 0.5739404 | -0.6477847 | 1952.70606 | 9.7635303
9.84 | 1968 | 0.324 | 0.02487 | 1968 | 0.02037 | 0.5687208 | 0.5753207 | -0.6464045 | 1962.88946 | 9.8144473
9.9 | 1980 | 0.322 | 0.02434825 | 1980 | 0.01984825 | 0.5630476 | 0.5694388 | -0.6522864 | 1973.07324 | 9.8653662
9.95 | 1990 | 0.32 | 0.02544496 | 1990 | 0.02094496 | 0.5731774 | 0.5798797 | -0.6418454 | 1983.25684 | 9.9162842
10 | 2000 | 0.317 | 0.02464304 | 2000 | 0.02014304 | 0.5634304 | 0.5698158 | -0.6519094 | 1993.64434 | 9.9682217
10 | 2000 | 0.315 | 0.02476062 | 2000 | 0.02026062 | 0.5626062 | 0.5689882 | -0.6527369 | 2004.2352 | 10.021176
10.1 | 2020 | 0.313 | 0.02476062 | 2020 | 0.02026062 | 0.5630822 | 0.5694238 | -0.6523014 | 2014.419 | 10.072095
10.2 | 2040 | 0.311 | 0.024 | 2040 | 0.02037 | 0.5558 | 0.5621351 | -0.6595901 | 2024.6026 | 10.123013
10.2 | 2040 | 0.309 | 0.024 | 2040 | 0.01984825 | 0.5538 | 0.5599331 | -0.661792 | 2035.0918 | 10.175459
10.3 | 2060 | 0.306 | 0.024 | 2060 | 0.02094496 | 0.5532 | 0.5596092 | -0.662116 | 2045.1734 | 10.225867
10.3 | 2060 | 0.304 | 0.024 | 2060 | 0.02014304 | 0.5512 | 0.5573235 | -0.6644017 | 2056.07 | 10.28035
10.4 | 2080 | 0.301 | 0.024 | 2080 | 0.01974492 | 0.5506 | 0.5565432 | -0.6651819 | 2066.1518 | 10.330759
10.4 | 2080 | 0.299 | 0.024 | 2080 | 0.01982944 | 0.5486 | 0.554529 | -0.6671961 | 2076.2338 | 10.381169
10.5 | 2100 | 0.297 | 0.024 | 2100 | 0.02023657 | 0.549 | 0.5550103 | -0.6667149 | 2086.5194 | 10.432597
10.5 | 2100 | 0.295 | 0.024 | 2100 | 0.01977547 | 0.547 | 0.5528338 | -0.6688914 | 2097.1102 | 10.485551
10.6 | 2120 | 0.293 | 0.024 | 2120 | 0.01968883 | 0.5474 | 0.5531688 | -0.6685563 | 2107.294 | 10.53647
10.6 | 2120 | 0.291 | 0.024 | 2120 | 0.02009159 | 0.5454 | 0.5512467 | -0.6704785 | 2117.4776 | 10.587388
10.7 | 2140 | 0.288 | 0.024 | 2140 | 0.02037228 | 0.5448 | 0.5506672 | -0.6710579 | 2127.6614 | 10.638307
10.7 | 2140 | 0.286 | 0.024 | 2140 | 0.0200658 | 0.5428 | 0.5485388 | -0.6731863 | 2138.6596 | 10.693298
10.8 | 2160 | 0.284 | 0.024 | 2160 | 0.01979625 | 0.5432 | 0.5488221 | -0.672903 | 2149.3524 | 10.746762
10.8 | 2160 | 0.282 | 0.024 | 2160 | 0.01951649 | 0.5412 | 0.5467036 | -0.6750215 | 2159.4342 | 10.797171
10.9 | 2180 | 0.279 | 0.024 | 2180 | 0.02045005 | 0.5406 | 0.5463056 | -0.6754196 | 2170.0252 | 10.850126
10.9 | 2180 | 0.277 | 0.024 | 2180 | 0.02024694 | 0.5386 | 0.5442084 | -0.6775168 | 2180.107 | 10.900535
11 | 2200 | 0.275 | 0.024 | 2200 | 0.02029771 | 0.539 | 0.5445819 | -0.6771433 | 2190.6982 | 10.953491
11 | 2200 | 0.272 | 0.024 | 2200 | 0.02094496 | 0.536 | 0.541697 | -0.6800281 | 2200.78 | 11.0039
11.1 | 2220 | 0.27 | 0.024 | 2220 | 0.02014304 | 0.5364 | 0.5418386 | -0.6798865 | 2211.0654 | 11.055327
11.1 | 2220 | 0.268 | 0.024 | 2220 | 0.01974492 | 0.5344 | 0.5396916 | -0.6820335 | 2221.147 | 11.105735
11.2 | 2240 | 0.265 | 0.024 | 2240 | 0.01982944 | 0.5338 | 0.5390548 | -0.6826703 | 2231.6364 | 11.158182
11.2 | 2240 | 0.263 | 0.024 | 2240 | 0.02023657 | 0.5318 | 0.5371222 | -0.6846029 | 2241.82 | 11.2091
11.3 | 2260 | 0.261 | 0.024 | 2260 | 0.01977547 | 0.5322 | 0.5373614 | -0.6843638 | 2252.3092 | 11.261546
11.4 | 2280 | 0.259 | 0.024 | 2280 | 0.01968883 | 0.5326 | 0.5376994 | -0.6840257 | 2262.493 | 11.312465
11.4 | 2280 | 0.256 | 0.024 | 2280 | 0.02009159 | 0.5296 | 0.5347434 | -0.6869817 | 2272.982 | 11.36491
11.5 | 2300 | 0.254 | 0.024 | 2300 | 0.02094496 | 0.53 | 0.53532 | -0.6864051 | 2283.1658 | 11.415829
11.5 | 2300 | 0.252 | 0.024 | 2300 | 0.02014304 | 0.528 | 0.533076 | -0.6886491 | 2293.4512 | 11.467256
11.5 | 2300 | 0.252 | 0.024 | 2300 | 0.01974492 | 0.528 | 0.5329757 | -0.6887494 | 2303.5332 | 11.517666
[9 empty] | 2314.1242 | 11.570621
[9 empty] | 2325.4282 | 11.627141
[9 empty] | 2335.8152 | 11.679076
[9 empty] | 2345.9988 | 11.729994
[9 empty] | 2356.7938 | 11.783969
[9 empty] | 2366.8756 | 11.834378
[9 empty] | 2377.0594 | 11.885297
[9 empty] | 2387.141 | 11.935705
[9 empty] | 2394.066 | 11.97033