## Sheet1
Overpotential Calculation | [15 empty] | T | Log() | P_H2 | P_O2
Raw |  |  |  |  | mA/cm2 |  | mW/cm2 |  | Total Opot |  |  | Erev | 1.221725 |  |  | 353 | 225.9349 | 250 | 250 |  |  | EIS
I | V | P | IR |  | I | V | P |  | Ln(i) | Total Opot |  | Kin Opot | Ohmic | proton | Mass |  |  |  |  | x | y | X | Y | -0.5292 | intercept
0.1041382 | 0.85596 | 0.08913813 | 0.016 | 0.011 | 20.82764 | -0.85596 | -17.82763 | 1 | -3.871474 | -0.3657652 | 1 | 0.3394451 | 0.0016662112 | 0.0011455202 | 0.02350835 | Intercept | -0.636 |  |  | -6 | -0.1764 | 0 | -0.5292 | 14.477 | slope
0.20287525 | 0.8233 | 0.1670272 | 0.0154 | 0.011 | 40.57505 | -0.8233 | -33.40544 | 1 | -3.204602 | -0.3984252 | 1 | 0.3905275 | 0.00312427885 | 0.00223162775 | 0.002541753 | Slope | -0.0766 |  |  | -5.9 | -0.18406 | 0.01 | -0.38443
0.3001709 | 0.79978 | 0.2400707 | 0.0154 | 0.011 | 60.03418 | -0.79978 | -48.01414 | 1 | -2.812841 | -0.4219452 | 1 | 0.4205364 | 0.00462263186 | 0.0033018799 | -0.006515723 |  |  |  |  | -5.8 | -0.19172 | 0.02 | -0.23966 | y=0
0.40034935 | 0.78027 | 0.3123806 | 0.0154 | 0.011 | 80.06987 | -0.78027 | -62.47612 | 1 | -2.524856 | -0.4414552 | 1 | 0.4425961 | 0.00616537999 | 0.00440384285 | -0.01171013 |  |  |  |  | -5.7 | -0.19938 | 0.03 | -0.09489 | x= | 0.03655453
0.4998071 | 0.76289 | 0.3812978 | 0.0154 | 0.011 | 99.96142 | -0.76289 | -76.25957 | 1 | -2.302971 | -0.4588352 | 1 | 0.4595924 | 0.00769702934 | 0.0054978781 | -0.01395218 |  |  |  |  | -5.6 | -0.20704 | 0.04 | 0.04988
0.5985442 | 0.74664 | 0.446897 | 0.0154 | 0.011 | 119.70884 | -0.74664 | -89.37941 | 1 | -2.122693 | -0.4750852 | 1 | 0.4734017 | 0.00921758068 | 0.0065839862 | -0.01411815 |  |  |  |  | -5.5 | -0.2147 | 0.05 | 0.19465 | y intercept EIS | 0.0317
0.69944335 | 0.73104 | 0.5113211 | 0.0154 | 0.011 | 139.88867 | -0.73104 | -102.2642 | 1 | -1.966908 | -0.4906852 | 1 | 0.4853348 | 0.01077142759 | 0.00769387685 | -0.01311497 |  |  |  |  | -5.4 | -0.22236 | 0.06 | 0.33942
0.79745965 | 0.71605 | 0.571021 | 0.0154 | 0.011 | 159.49193 | -0.71605 | -114.2042 | 1 | -1.835762 | -0.5056752 | 1 | 0.4953806 | 0.01228087861 | 0.00877205615 | -0.01075842 |  |  |  |  | -5.3 | -0.23002 | 0.07 | 0.48419 | R= | 0.004854535
0.8969174 | 0.70149 | 0.6291786 | 0.0154 | 0.011 | 179.38348 | -0.70149 | -125.8357 | 1 | -1.718229 | -0.5202352 | 1 | 0.5043836 | 0.01381252796 | 0.0098660914 | -0.007827094 |  |  |  |  | -5.2 | -0.23768 | 0.08 | 0.62896 |  | 0.0145636
0.9949337 | 0.68733 | 0.6838478 | 0.0154 | 0.011 | 198.98674 | -0.68733 | -136.7696 | 1 | -1.614517 | -0.5343952 | 1 | 0.512328 | 0.01532197898 | 0.0109442707 | -0.004199089 |  |  |  |  | -5.1 | -0.24534 | 0.09 | 0.77373
1.09583295 | 0.67351 | 0.7380545 | 0.0154 | 0.011 | 219.16659 | -0.67351 | -147.6109 | 1 | -1.517923 | -0.5482152 | 1 | 0.5197271 | 0.01687582743 | 0.01205416245 | -0.0004419246 |  |  |  |  | -5 | -0.253 | 0.1 | 0.9185
1.1960114 | 0.66007 | 0.7894512 | 0.0154 | 0.011 | 239.20228 | -0.66007 | -157.8902 | 1 | -1.430446 | -0.5616552 | 1 | 0.5264279 | 0.01841857556 | 0.0131561254 | 0.003652593 |  |  |  |  | -4.9 | -0.26066 | 0.11 | 1.06327
1.29546915 | 0.6469 | 0.838039 | 0.0154 | 0.011 | 259.09383 | -0.6469 | -167.6078 | 1 | -1.350565 | -0.5748252 | 1 | 0.5325467 | 0.01995022491 | 0.01425016065 | 0.008078046 |  |  |  |  | -4.8 | -0.26832 | 0.12 | 1.20804
1.3949269 | 0.63402 | 0.8844116 | 0.0154 | 0.011 | 278.98538 | -0.63402 | -176.8823 | 1 | -1.276596 | -0.5877052 | 1 | 0.5382128 | 0.02148187426 | 0.0153441959 | 0.01266633 |  |  |  |  | -4.7 | -0.27598 | 0.13 | 1.35281
1.49078105 | 0.62162 | 0.9266993 | 0.0154 | 0.011 | 298.15621 | -0.62162 | -185.3399 | 1 | -1.210138 | -0.6001052 | 1 | 0.5433034 | 0.02295802817 | 0.01639859155 | 0.01744508 |  |  |  |  | -4.6 | -0.28364 | 0.14 | 1.49758
1.59240105 | 0.60941 | 0.9704251 | 0.0154 | 0.011 | 318.48021 | -0.60941 | -194.085 | 1 | -1.144195 | -0.6123152 | 1 | 0.5483547 | 0.02452297617 | 0.01751641155 | 0.0219211 |  |  |  |  | -4.5 | -0.2913 | 0.15 | 1.64235
1.69546225 | 0.59757 | 1.013157 | 0.0154 | 0.011 | 339.09245 | -0.59757 | -202.6315 | 1 | -1.081482 | -0.6241552 | 1 | 0.5531584 | 0.02611011865 | 0.01865008475 | 0.02623651 |  |  |  |  | -4.4 | -0.29896 | 0.16 | 1.78712
1.7949201 | 0.58602 | 1.051859 | 0.0154 | 0.011 | 358.98402 | -0.58602 | -210.3718 | 1 | -1.024477 | -0.6357052 | 1 | 0.557525 | 0.02764176954 | 0.0197441211 | 0.03079423 |  |  |  |  | -4.3 | -0.30662 | 0.17 | 1.93189
1.89293635 | 0.57462 | 1.087719 | 0.0154 | 0.011 | 378.58727 | -0.57462 | -217.5438 | 1 | -0.9713087 | -0.6471052 | 1 | 0.5615978 | 0.02915121979 | 0.02082229985 | 0.03553388 |  |  |  |  | -4.2 | -0.31428 | 0.18 | 2.07666
1.99383555 | 0.56357 | 1.123666 | 0.0154 | 0.011 | 398.76711 | -0.56357 | -224.7332 | 1 | -0.9193777 | -0.6581552 | 1 | 0.5655757 | 0.03070506747 | 0.02193219105 | 0.03994223 |  |  |  |  | -4.1 | -0.32194 | 0.19 | 2.22143
2.0925727 | 0.55274 | 1.156649 | 0.0154 | 0.011 | 418.51454 | -0.55274 | -231.3297 | 1 | -0.8710436 | -0.6689852 | 1 | 0.5692781 | 0.03222561958 | 0.0230182997 | 0.04446318 |  |  |  |  | -4 | -0.3296 | 0.2 | 2.3662
2.19275095 | 0.54209 | 1.188668 | 0.0154 | 0.011 | 438.55019 | -0.54209 | -237.7337 | 1 | -0.824281 | -0.6796352 | 1 | 0.5728601 | 0.03376836463 | 0.02412026045 | 0.04888645 |  |  |  |  | -3.9 | -0.33726 | 0.21 | 2.51097
2.29509165 | 0.53145 | 1.219726 | 0.0154 | 0.011 | 459.01833 | -0.53145 | -243.9453 | 1 | -0.7786651 | -0.6902752 | 1 | 0.5763543 | 0.03534441141 | 0.02524600815 | 0.05333048 |  |  |  |  | -3.8 | -0.34492 | 0.22 | 2.65574
2.39022515 | 0.52099 | 1.245283 | 0.0154 | 0.011 | 478.04503 | -0.52099 | -249.0567 | 1 | -0.7380503 | -0.7007352 | 1 | 0.5794653 | 0.03680946731 | 0.02629247665 | 0.05816786 |  |  |  |  | -3.7 | -0.35258 | 0.23 | 2.80051
2.49040365 | 0.51043 | 1.271177 | 0.0154 | 0.011 | 498.08073 | -0.51043 | -254.2353 | 1 | -0.6969931 | -0.7112952 | 1 | 0.5826103 | 0.03835221621 | 0.02739444015 | 0.06293817 |  |  |  |  | -3.6 | -0.36024 | 0.24 | 2.94528
2.5898614 | 0.4999 | 1.294672 | 0.0154 | 0.011 | 517.97228 | -0.4999 | -258.9343 | 1 | -0.6578336 | -0.7218252 | 1 | 0.5856099 | 0.03988386556 | 0.0284884754 | 0.06784286 |  |  |  |  | -3.5 | -0.3679 | 0.25 | 3.09005
2.6907606 | 0.48917 | 1.316239 | 0.0154 | 0.011 | 538.15212 | -0.48917 | -263.2479 | 1 | -0.619614 | -0.7325552 | 1 | 0.5885376 | 0.04143771324 | 0.0295983666 | 0.0729815 |  |  |  |  | -3.4 | -0.37556 | 0.26 | 3.23482
2.7894976 | 0.47886 | 1.335779 | 0.0154 | 0.011 | 557.89952 | -0.47886 | -267.1558 | 1 | -0.5835764 | -0.7428652 | 1 | 0.591298 | 0.04295826304 | 0.0306844736 | 0.07792437 |  |  |  |  | -3.3 | -0.38322 | 0.27 | 3.37959
2.89039685 | 0.46822 | 1.353342 | 0.0154 | 0.011 | 578.07937 | -0.46822 | -270.6683 | 1 | -0.5480441 | -0.7535052 | 1 | 0.5940198 | 0.04451211149 | 0.03179436535 | 0.08317885 |  |  |  |  | -3.2 | -0.39088
2.9912958 | 0.45745 | 1.368368 | 0.0154 | 0.011 | 598.25916 | -0.45745 | -273.6737 | 1 | -0.5137312 | -0.7642752 | 1 | 0.5966482 | 0.04606595532 | 0.0329042538 | 0.08865676 |  |  |  |  | -3.1 | -0.39854
3.09075355 | 0.44655 | 1.380176 | 0.0154 | 0.011 | 618.15071 | -0.44655 | -276.0352 | 1 | -0.481023 | -0.7751752 | 1 | 0.5991536 | 0.04759760467 | 0.03399828905 | 0.09442562 |  |  |  |  | -3 | -0.4062
3.18877005 | 0.43571 | 1.389379 | 0.0154 | 0.011 | 637.75401 | -0.43571 | -277.8758 | 1 | -0.4498026 | -0.7860152 | 1 | 0.6015451 | 0.04910705877 | 0.03507647055 | 0.1002865 |  |  |  |  | -2.9 | -0.41386
3.2896693 | 0.42442 | 1.396201 | 0.0154 | 0.011 | 657.93386 | -0.42442 | -279.2403 | 1 | -0.4186509 | -0.7973052 | 1 | 0.6039313 | 0.05066090722 | 0.0361863623 | 0.1065265 |  |  |  |  | -2.8 | -0.42152
3.389127 | 0.41305 | 1.399879 | 0.0154 | 0.011 | 677.8254 | -0.41305 | -279.9758 | 1 | -0.3888655 | -0.8086752 | 1 | 0.6062129 | 0.0521925558 | 0.037280397 | 0.1129893 |  |  |  |  | -2.7 | -0.42918
3.490026 | 0.40141 | 1.400931 | 0.0154 | 0.011 | 698.0052 | -0.40141 | -280.1863 | 1 | -0.3595287 | -0.8203152 | 1 | 0.6084601 | 0.0537464004 | 0.038390286 | 0.1197184 |  |  |  |  | -2.6 | -0.43684
3.58515955 | 0.3894 | 1.396061 | 0.0154 | 0.011 | 717.03191 | -0.3894 | -279.2122 | 1 | -0.3326349 | -0.8323252 | 1 | 0.6105202 | 0.05521145707 | 0.03943675505 | 0.1271568 |  |  |  |  | -2.5 | -0.4445
3.68750025 | 0.37727 | 1.391183 | 0.0154 | 0.011 | 737.50005 | -0.37727 | -278.2366 | 1 | -0.3044891 | -0.8444552 | 1 | 0.6126761 | 0.05678750385 | 0.04056250275 | 0.134429 |  |  |  |  | -2.4 | -0.45216
3.786958 | 0.36506 | 1.382467 | 0.0154 | 0.011 | 757.3916 | -0.36506 | -276.4934 | 1 | -0.2778749 | -0.8566652 | 1 | 0.6147148 | 0.0583191532 | 0.041656538 | 0.1419747 |  |  |  |  | -2.3 | -0.45982
3.88713645 | 0.35232 | 1.369516 | 0.0154 | 0.011 | 777.42729 | -0.35232 | -273.9032 | 1 | -0.2517652 | -0.8694052 | 1 | 0.6167148 | 0.05986190133 | 0.04275850095 | 0.15007 |  |  |  |  | -2.2 | -0.46748
3.9865942 | 0.3392 | 1.352253 | 0.0154 | 0.011 | 797.31884 | -0.3392 | -270.4506 | 1 | -0.2265006 | -0.8825252 | 1 | 0.6186501 | 0.06139355068 | 0.0438525362 | 0.158629 |  |  |  |  | -2.1 | -0.47514
4.08677245 | 0.32586 | 1.331716 | 0.0154 | 0.011 | 817.35449 | -0.32586 | -266.3431 | 1 | -0.2016824 | -0.8958652 | 1 | 0.6205511 | 0.06293629573 | 0.04495449695 | 0.1674232 |  |  |  |  | -2 | -0.4828
4.1847892 | 0.31209 | 1.306031 | 0.0154 | 0.011 | 836.95784 | -0.31209 | -261.2062 | 1 | -0.1779816 | -0.9096352 | 1 | 0.6223666 | 0.06444575368 | 0.0460326812 | 0.1767901 |  |  |  |  | -1.9 | -0.49046
4.2849674 | 0.29789 | 1.276449 | 0.0154 | 0.011 | 856.99348 | -0.29789 | -255.2898 | 1 | -0.154325 | -0.9238352 | 1 | 0.6241787 | 0.06598849796 | 0.0471346414 | 0.1865333 |  |  |  |  | -1.8 | -0.49812
4.38586665 | 0.28336 | 1.242779 | 0.0154 | 0.011 | 877.17333 | -0.28336 | -248.5558 | 1 | -0.1310507 | -0.9383652 | 1 | 0.6259615 | 0.06754234641 | 0.04824453315 | 0.1966168 |  |  |  |  | -1.7 | -0.50578
4.4846034 | 0.26869 | 1.204968 | 0.0154 | 0.011 | 896.92068 | -0.26869 | -240.9936 | 1 | -0.1087878 | -0.9530352 | 1 | 0.6276669 | 0.06906289236 | 0.0493306374 | 0.2069748 |  |  |  |  | -1.6 | -0.51344
4.5840616 | 0.25379 | 1.163389 | 0.0154 | 0.011 | 916.81232 | -0.25379 | -232.6778 | 1 | -0.0868525 | -0.9679352 | 1 | 0.6293471 | 0.07059454864 | 0.0504246776 | 0.2175688 |  |  |  |  | -1.5 | -0.5211
4.67991545 | 0.24946 | 1.167452 | 0.0154 | 0.011 | 935.98309 | -0.24946 | -233.4903 | 1 | -0.06615787 | -0.9722652 | 1 | 0.6309323 | 0.07207069793 | 0.05147906995 | 0.2177831 |  |  |  |  | -1.4 | -0.52876
|  | 0 | 0.0154 | 0.011 | 0 | 0 | 0 | 1 | #NUM! | -1.221725 | 1 | #NUM! | 0 | 0 | #NUM! |  |  |  |  | -1.3 | -0.53642
|  | 0 | 0.0154 | 0.011 | 0 | 0 | 0 | 1 | #NUM! | -1.221725 | 1 | #NUM! | 0 | 0 | #NUM! |  |  |  |  | -1.2 | -0.54408
|  | 0 | 0.0154 | 0.011 | 0 | 0 | 0 | 1 | #NUM! | -1.221725 | 1 | #NUM! | 0 | 0 | #NUM! |  |  |  |  | -1.1 | -0.55174
|  | 0 | 0.0154 | 0.011 | 0 | 0 | 0 | 1 | #NUM! | -1.221725 | 1 | #NUM! | 0 | 0 | #NUM! |  |  |  |  | -1 | -0.5594
|  | 0 | 0.0154 | 0.011 | 0 | 0 | 0 | 1 | #NUM! | -1.221725 | 1 | #NUM! | 0 | 0 | #NUM! |  |  |  |  | -0.9 | -0.56706
|  | 0 | 0.0154 | 0.011 | 0 | 0 | 0 | 1 | #NUM! | -1.221725 | 1 | #NUM! | 0 | 0 | #NUM! |  |  |  |  | -0.8 | -0.57472
|  | 0 | 0.0154 | 0.011 | 0 | 0 | 0 | 1 | #NUM! | -1.221725 | 1 | #NUM! | 0 | 0 | #NUM! |  |  |  |  | -0.7 | -0.58238
|  | 0 | 0.0154 | 0.011 | 0 | 0 | 0 | 1 | #NUM! | -1.221725 | 1 | #NUM! | 0 | 0 | #NUM! |  |  |  |  | -0.6 | -0.59004
|  | 0 | 0.0154 | 0.011 | 0 | 0 | 0 | 1 | #NUM! | -1.221725 | 1 | #NUM! | 0 | 0 | #NUM! |  |  |  |  | -0.5 | -0.5977
|  | 0 | 0.0154 | 0.011 | 0 | 0 | 0 | 1 | #NUM! | -1.221725 | 1 | #NUM! | 0 | 0 | #NUM! |  |  |  |  | -0.4 | -0.60536
|  | 0 | 0.0154 | 0.011 | 0 | 0 | 0 | 1 | #NUM! | -1.221725 | 1 | #NUM! | 0 | 0 | #NUM! |  |  |  |  | -0.3 | -0.61302
|  | 0 | 0.0154 | 0.011 | 0 | 0 | 0 | 1 | #NUM! | -1.221725 | 1 | #NUM! | 0 | 0 | #NUM! |  |  |  |  | -0.2 | -0.62068
|  | 0 | 0.0154 | 0.011 | 0 | 0 | 0 | 1 | #NUM! | -1.221725 | 1 | #NUM! | 0 | 0 | #NUM! |  |  |  |  | -0.1 | -0.62834
|  | 0 | 0.0154 | 0.011 | 0 | 0 | 0 | 1 | #NUM! | -1.221725 | 1 | #NUM! | 0 | 0 | #NUM! |  |  |  |  | -2.04281e-14 | -0.636
|  | 0 | 0.0154 | 0.011 | 0 | 0 | 0 | 1 | #NUM! | -1.221725 | 1 | #NUM! | 0 | 0 | #NUM! |  |  |  |  | 0.1 | -0.64366
|  | 0 | 0.0154 | 0.011 | 0 | 0 | 0 | 1 | #NUM! | -1.221725 | 1 | #NUM! | 0 | 0 | #NUM! |  |  |  |  | 0.2 | -0.65132
|  | 0 | 0.0154 | 0.011 | 0 | 0 | 0 | 1 | #NUM! | -1.221725 | 1 | #NUM! | 0 | 0 | #NUM! |  |  |  |  | 0.3 | -0.65898
|  | 0 | 0.0154 | 0.011 | 0 | 0 | 0 | 1 | #NUM! | -1.221725 | 1 | #NUM! | 0 | 0 | #NUM! |  |  |  |  | 0.4 | -0.66664
|  | 0 | 0.0154 | 0.011 | 0 | 0 | 0 | 1 | #NUM! | -1.221725 | 1 | #NUM! | 0 | 0 | #NUM! |  |  |  |  | 0.5 | -0.6743
|  | 0 | 0.0154 | 0.011 | 0 | 0 | 0 | 1 | #NUM! | -1.221725 | 1 | #NUM! | 0 | 0 | #NUM! |  |  |  |  | 0.6 | -0.68196
|  | 0 | 0.0154 | 0.011 | 0 | 0 | 0 | 1 | #NUM! | -1.221725 | 1 | #NUM! | 0 | 0 | #NUM! |  |  |  |  | 0.7 | -0.68962
|  | 0 | 0.0154 | 0.011 | 0 | 0 | 0 | 1 | #NUM! | -1.221725 | 1 | #NUM! | 0 | 0 | #NUM! |  |  |  |  | 0.8 | -0.69728
|  | 0 | 0.0154 | 0.011 | 0 | 0 | 0 | 1 | #NUM! | -1.221725 | 1 | #NUM! | 0 | 0 | #NUM! |  |  |  |  | 0.9 | -0.70494
|  | 0 | 0.0154 | 0.011 | 0 | 0 | 0 | 1 | #NUM! | -1.221725 | 1 | #NUM! | 0 | 0 | #NUM! |  |  |  |  | 1 | -0.7126
|  | 0 | 0.0154 | 0.011 | 0 | 0 | 0 | 1 | #NUM! | -1.221725 | 1 | #NUM! | 0 | 0 | #NUM! |  |  |  |  | 1.1 | -0.72026
|  | 0 | 0.0154 | 0.011 | 0 | 0 | 0 | 1 | #NUM! | -1.221725 | 1 | #NUM! | 0 | 0 | #NUM! |  |  |  |  | 1.2 | -0.72792
|  | 0 | 0.0154 | 0.011 | 0 | 0 | 0 | 1 | #NUM! | -1.221725 | 1 | #NUM! | 0 | 0 | #NUM! |  |  |  |  | 1.3 | -0.73558
|  | 0 | 0.0154 | 0.011 | 0 | 0 | 0 | 1 | #NUM! | -1.221725 | 1 | #NUM! | 0 | 0 | #NUM! |  |  |  |  | 1.4 | -0.74324
|  | 0 | 0.0154 | 0.011 | 0 | 0 | 0 | 1 | #NUM! | -1.221725 | 1 | #NUM! | 0 | 0 | #NUM! |  |  |  |  | 1.5 | -0.7509
|  | 0 | 0.0154 | 0.011 | 0 | 0 | 0 | 1 | #NUM! | -1.221725 | 1 | #NUM! | 0 | 0 | #NUM! |  |  |  |  | 1.6 | -0.75856
|  | 0 | 0.0154 | 0.011 | 0 | 0 | 0 | 1 | #NUM! | -1.221725 | 1 | #NUM! | 0 | 0 | #NUM! |  |  |  |  | 1.7 | -0.76622
|  | 0 | 0.0154 | 0.011 | 0 | 0 | 0 | 1 | #NUM! | -1.221725 | 1 | #NUM! | 0 | 0 | #NUM! |  |  |  |  | 1.8 | -0.77388
|  | 0 | 0.0154 | 0.011 | 0 | 0 | 0 | 1 | #NUM! | -1.221725 | 1 | #NUM! | 0 | 0 | #NUM! |  |  |  |  | 1.9 | -0.78154
|  | 0 | 0.0154 | 0.011 | 0 | 0 | 0 | 1 | #NUM! | -1.221725 | 1 | #NUM! | 0 | 0 | #NUM! |  |  |  |  | 2 | -0.7892
|  | 0 | 0.0154 | 0.011 | 0 | 0 | 0 | 1 | #NUM! | -1.221725 | 1 | #NUM! | 0 | 0 | #NUM! |  |  |  |  | 2.1 | -0.79686
|  | 0 | 0.0154 | 0.011 | 0 | 0 | 0 | 1 | #NUM! | -1.221725 | 1 | #NUM! | 0 | 0 | #NUM! |  |  |  |  | 2.2 | -0.80452
|  | 0 | 0.0154 | 0.011 | 0 | 0 | 0 | 1 | #NUM! | -1.221725 | 1 | #NUM! | 0 | 0 | #NUM! |  |  |  |  | 2.3 | -0.81218
|  | 0 | 0.0154 | 0.011 | 0 | 0 | 0 | 1 | #NUM! | -1.221725 | 1 | #NUM! | 0 | 0 | #NUM! |  |  |  |  | 2.4 | -0.81984
|  | 0 | 0.0154 | 0.011 | 0 | 0 | 0 | 1 | #NUM! | -1.221725 | 1 | #NUM! | 0 | 0 | #NUM! |  |  |  |  | 2.5 | -0.8275
|  | 0 | 0.0154 | 0.011 | 0 | 0 | 0 | 1 | #NUM! | -1.221725 | 1 | #NUM! | 0 | 0 | #NUM! |  |  |  |  | 2.6 | -0.83516
|  | 0 | 0.0154 | 0.011 | 0 | 0 | 0 | 1 | #NUM! | -1.221725 | 1 | #NUM! | 0 | 0 | #NUM! |  |  |  |  | 2.7 | -0.84282
|  | 0 | 0.0154 | 0.011 | 0 | 0 | 0 | 1 | #NUM! | -1.221725 | 1 | #NUM! | 0 | 0 | #NUM! |  |  |  |  | 2.8 | -0.85048
|  | 0 | 0.0154 | 0.011 | 0 | 0 | 0 | 1 | #NUM! | -1.221725 | 1 | #NUM! | 0 | 0 | #NUM! |  |  |  |  | 2.9 | -0.85814
|  | 0 | 0.0154 | 0.011 | 0 | 0 | 0 | 1 | #NUM! | -1.221725 | 1 | #NUM! | 0 | 0 | #NUM! |  |  |  |  | 3 | -0.8658
|  | 0 | 0.0154 | 0.011 | 0 | 0 | 0 | 1 | #NUM! | -1.221725 | 1 | #NUM! | 0 | 0 | #NUM! |  |  |  |  | 3.1 | -0.87346
|  | 0 | 0.0154 | 0.011 | 0 | 0 | 0 | 1 | #NUM! | -1.221725 | 1 | #NUM! | 0 | 0 | #NUM! |  |  |  |  | 3.2 | -0.88112
|  | 0 | 0.0154 | 0.011 | 0 | 0 | 0 | 1 | #NUM! | -1.221725 | 1 | #NUM! | 0 | 0 | #NUM! |  |  |  |  | 3.3 | -0.88878
|  | 0 | 0.0154 | 0.011 | 0 | 0 | 0 | 1 | #NUM! | -1.221725 | 1 | #NUM! | 0 | 0 | #NUM! |  |  |  |  | 3.4 | -0.89644
|  | 0 | 0.0154 | 0.011 | 0 | 0 | 0 | 1 | #NUM! | -1.221725 | 1 | #NUM! | 0 | 0 | #NUM! |  |  |  |  | 3.5 | -0.9041
|  | 0 | 0.0154 | 0.011 | 0 | 0 | 0 | 1 | #NUM! | -1.221725 | 1 | #NUM! | 0 | 0 | #NUM! |  |  |  |  | 3.6 | -0.91176
|  | 0 | 0.0154 | 0.011 | 0 | 0 | 0 | 1 | #NUM! | -1.221725 | 1 | #NUM! | 0 | 0 | #NUM! |  |  |  |  | 3.7 | -0.91942
|  | 0 | 0.0154 | 0.011 | 0 | 0 | 0 | 1 | #NUM! | -1.221725 | 1 | #NUM! | 0 | 0 | #NUM! |  |  |  |  | 3.8 | -0.92708
|  | 0 | 0.0154 | 0.011 | 0 | 0 | 0 | 1 | #NUM! | -1.221725 | 1 | #NUM! | 0 | 0 | #NUM! |  |  |  |  | 3.9 | -0.93474
|  | 0 | 0.0154 | 0.011 | 0 | 0 | 0 | 1 | #NUM! | -1.221725 | 1 | #NUM! | 0 | 0 | #NUM! |  |  |  |  | 4 | -0.9424
|  | 0 | 0.0154 | 0.011 | 0 | 0 | 0 | 1 | #NUM! | -1.221725 | 1 | #NUM! | 0 | 0 | #NUM! |  |  |  |  | 4.1 | -0.95006
|  | 0 | 0.0154 | 0.011 | 0 | 0 | 0 | 1 | #NUM! | -1.221725 | 1 | #NUM! | 0 | 0 | #NUM! |  |  |  |  | 4.2 | -0.95772
|  | 0 | 0.0154 | 0.011 | 0 | 0 | 0 | 1 | #NUM! | -1.221725 | 1 | #NUM! | 0 | 0 | #NUM! |  |  |  |  | 4.3 | -0.96538
|  | 0 | 0.0154 | 0.011 | 0 | 0 | 0 | 1 | #NUM! | -1.221725 | 1 | #NUM! | 0 | 0 | #NUM! |  |  |  |  | 4.4 | -0.97304
|  | 0 | 0.0154 | 0.011 | 0 | 0 | 0 | 1 | #NUM! | -1.221725 | 1 | #NUM! | 0 | 0 | #NUM! |  |  |  |  | 4.5 | -0.9807
|  | 0 | 0.0154 | 0.011 | 0 | 0 | 0 | 1 | #NUM! | -1.221725 | 1 | #NUM! | 0 | 0 | #NUM! |  |  |  |  | 4.6 | -0.98836
|  | 0 | 0.0154 | 0.011 | 0 | 0 | 0 | 1 | #NUM! | -1.221725 | 1 | #NUM! | 0 | 0 | #NUM! |  |  |  |  | 4.7 | -0.99602
|  | 0 | 0.0154 | 0.011 | 0 | 0 | 0 | 1 | #NUM! | -1.221725 | 1 | #NUM! | 0 | 0 | #NUM! |  |  |  |  | 4.8 | -1.00368
|  | 0 | 0.0154 | 0.011 | 0 | 0 | 0 | 1 | #NUM! | -1.221725 | 1 | #NUM! | 0 | 0 | #NUM! |  |  |  |  | 4.9 | -1.01134
|  | 0 | 0.0154 | 0.011 | 0 | 0 | 0 | 1 | #NUM! | -1.221725 | 1 | #NUM! | 0 | 0 | #NUM! |  |  |  |  | 5 | -1.019
|  | 0 | 0.0154 | 0.011 | 0 | 0 | 0 | 1 | #NUM! | -1.221725 | 1 | #NUM! | 0 | 0 | #NUM! |  |  |  |  | 5.1 | -1.02666
|  | 0 | 0.0154 | 0.011 | 0 | 0 | 0 | 1 | #NUM! | -1.221725 | 1 | #NUM! | 0 | 0 | #NUM! |  |  |  |  | 5.2 | -1.03432
|  | 0 | 0.0154 | 0.011 | 0 | 0 | 0 | 1 | #NUM! | -1.221725 | 1 | #NUM! | 0 | 0 | #NUM! |  |  |  |  | 5.3 | -1.04198
|  | 0 | 0.0154 | 0.011 | 0 | 0 | 0 | 1 | #NUM! | -1.221725 | 1 | #NUM! | 0 | 0 | #NUM! |  |  |  |  | 5.4 | -1.04964
|  | 0 | 0.0154 | 0.011 | 0 | 0 | 0 | 1 | #NUM! | -1.221725 | 1 | #NUM! | 0 | 0 | #NUM! |  |  |  |  | 5.5 | -1.0573
|  | 0 | 0.0154 | 0.011 | 0 | 0 | 0 | 1 | #NUM! | -1.221725 | 1 | #NUM! | 0 | 0 | #NUM! |  |  |  |  | 5.6 | -1.06496
|  | 0 | 0.0154 | 0.011 | 0 | 0 | 0 | 1 | #NUM! | -1.221725 | 1 | #NUM! | 0 | 0 | #NUM! |  |  |  |  | 5.7 | -1.07262
|  | 0 | 0.0154 | 0.011 | 0 | 0 | 0 | 1 | #NUM! | -1.221725 | 1 | #NUM! | 0 | 0 | #NUM! |  |  |  |  | 5.8 | -1.08028
|  | 0 | 0.0154 | 0.011 | 0 | 0 | 0 | 1 | #NUM! | -1.221725 | 1 | #NUM! | 0 | 0 | #NUM! |  |  |  |  | 5.9 | -1.08794
|  | 0 | 0.0154 | 0.011 | 0 | 0 | 0 | 1 | #NUM! | -1.221725 | 1 | #NUM! | 0 | 0 | #NUM! |  |  |  |  | 6 | -1.0956
|  | 0 | 0.0154 | 0.011 | 0 | 0 | 0 | 1 | #NUM! | -1.221725 | 1 | #NUM! | 0 | 0 | #NUM! |  |  |  |  | 6.1 | -1.10326
|  | 0 | 0.0154 | 0.011 | 0 | 0 | 0 | 1 | #NUM! | -1.221725 | 1 | #NUM! | 0 | 0 | #NUM! |  |  |  |  | 6.2 | -1.11092
|  | 0 | 0.0154 | 0.011 | 0 | 0 | 0 | 1 | #NUM! | -1.221725 | 1 | #NUM! | 0 | 0 | #NUM! |  |  |  |  | 6.3 | -1.11858
|  | 0 | 0.0154 | 0.011 | 0 | 0 | 0 | 1 | #NUM! | -1.221725 | 1 | #NUM! | 0 | 0 | #NUM! |  |  |  |  | 6.4 | -1.12624
|  | 0 | 0.0154 | 0.011 | 0 | 0 | 0 | 1 | #NUM! | -1.221725 | 1 | #NUM! | 0 | 0 | #NUM! |  |  |  |  | 6.5 | -1.1339
|  | 0 | 0.0154 | 0.011 | 0 | 0 | 0 | 1 | #NUM! | -1.221725 | 1 | #NUM! | 0 | 0 | #NUM! |  |  |  |  | 6.6 | -1.14156
|  | 0 | 0.0154 | 0.011 | 0 | 0 | 0 | 1 | #NUM! | -1.221725 | 1 | #NUM! | 0 | 0 | #NUM! |  |  |  |  | 6.7 | -1.14922
|  | 0 | 0.0154 | 0.011 | 0 | 0 | 0 | 1 | #NUM! | -1.221725 | 1 | #NUM! | 0 | 0 | #NUM! |  |  |  |  | 6.8 | -1.15688
|  | 0 | 0.0154 | 0.011 | 0 | 0 | 0 | 1 | #NUM! | -1.221725 | 1 | #NUM! | 0 | 0 | #NUM! |  |  |  |  | 6.9 | -1.16454
|  | 0 | 0.0154 | 0.011 | 0 | 0 | 0 | 1 | #NUM! | -1.221725 | 1 | #NUM! | 0 | 0 | #NUM! |  |  |  |  | 7 | -1.1722
|  | 0 | 0.0154 | 0.011 | 0 | 0 | 0 | 1 | #NUM! | -1.221725 | 1 | #NUM! | 0 | 0 | #NUM! |  |  |  |  | 7.1 | -1.17986
|  | 0 | 0.0154 | 0.011 | 0 | 0 | 0 | 1 | #NUM! | -1.221725 | 1 | #NUM! | 0 | 0 | #NUM! |  |  |  |  | 7.2 | -1.18752
|  | 0 | 0.0154 | 0.011 | 0 | 0 | 0 | 1 | #NUM! | -1.221725 | 1 | #NUM! | 0 | 0 | #NUM! |  |  |  |  | 7.3 | -1.19518
|  | 0 | 0.0154 | 0.011 | 0 | 0 | 0 | 1 | #NUM! | -1.221725 | 1 | #NUM! | 0 | 0 | #NUM! |  |  |  |  | 7.4 | -1.20284
|  | 0 | 0.0154 | 0.011 | 0 | 0 | 0 | 1 | #NUM! | -1.221725 | 1 | #NUM! | 0 | 0 | #NUM! |  |  |  |  | 7.5 | -1.2105
|  | 0 | 0.0154 | 0.011 | 0 | 0 | 0 | 1 | #NUM! | -1.221725 | 1 | #NUM! | 0 | 0 | #NUM!
|  | 0 | 0.0154 | 0.011 | 0 | 0 | 0 | 1 | #NUM! | -1.221725 | 1 | #NUM! | 0 | 0 | #NUM!
|  | 0 | 0.0154 | 0.011 | 0 | 0 | 0 | 1 | #NUM! | -1.221725 | 1 | #NUM! | 0 | 0 | #NUM!
|  | 0 | 0.0154 | 0.011 | 0 | 0 | 0 | 1 | #NUM! | -1.221725 | 1 | #NUM! | 0 | 0 | #NUM!
|  | 0 | 0.0154 | 0.011 | 0 | 0 | 0 | 1 | #NUM! | -1.221725 | 1 | #NUM! | 0 | 0 | #NUM!
|  | 0 | 0.0154 | 0.011 | 0 | 0 | 0 | 1 | #NUM! | -1.221725 | 1 | #NUM! | 0 | 0 | #NUM!
|  | 0 | 0.0154 | 0.011 | 0 | 0 | 0 | 1 | #NUM! | -1.221725 | 1 | #NUM! | 0 | 0 | #NUM!
|  | 0 | 0.0154 | 0.011 | 0 | 0 | 0 | 1 | #NUM! | -1.221725 | 1 | #NUM! | 0 | 0 | #NUM!
|  | 0 | 0.0154 | 0.011 | 0 | 0 | 0 | 1 | #NUM! | -1.221725 | 1 | #NUM! | 0 | 0 | #NUM!
|  | 0 | 0.0154 | 0.011 | 0 | 0 | 0 | 1 | #NUM! | -1.221725 | 1 | #NUM! | 0 | 0 | #NUM!
|  | 0 | 0.0154 | 0.011 | 0 | 0 | 0 | 1 | #NUM! | -1.221725 | 1 | #NUM! | 0 | 0 | #NUM!
|  | 0 | 0.0154 | 0.011 | 0 | 0 | 0 | 1 | #NUM! | -1.221725 | 1 | #NUM! | 0 | 0 | #NUM!
|  | 0 | 0.0154 | 0.011 | 0 | 0 | 0 | 1 | #NUM! | -1.221725 | 1 | #NUM! | 0 | 0 | #NUM!
|  | 0 | 0.0154 | 0.011 | 0 | 0 | 0 | 1 | #NUM! | -1.221725 | 1 | #NUM! | 0 | 0 | #NUM!
|  | 0 | 0.0154 | 0.011 | 0 | 0 | 0 | 1 | #NUM! | -1.221725 | 1 | #NUM! | 0 | 0 | #NUM!
|  | 0 | 0.0154 | 0.011 | 0 | 0 | 0 | 1 | #NUM! | -1.221725 | 1 | #NUM! | 0 | 0 | #NUM!
|  | 0 | 0.0154 | 0.011 | 0 | 0 | 0 | 1 | #NUM! | -1.221725 | 1 | #NUM! | 0 | 0 | #NUM!
|  | 0 | 0.0154 | 0.011 | 0 | 0 | 0 | 1 | #NUM! | -1.221725 | 1 | #NUM! | 0 | 0 | #NUM!
|  | 0 | 0.0154 | 0.011 | 0 | 0 | 0 | 1 | #NUM! | -1.221725 | 1 | #NUM! | 0 | 0 | #NUM!
|  | 0 | 0.0154 | 0.011 | 0 | 0 | 0 | 1 | #NUM! | -1.221725 | 1 | #NUM! | 0 | 0 | #NUM!
|  | 0 | 0.0154 | 0.011 | 0 | 0 | 0 | 1 | #NUM! | -1.221725 | 1 | #NUM! | 0 | 0 | #NUM!
|  | 0 | 0.0154 | 0.011 | 0 | 0 | 0 | 1 | #NUM! | -1.221725 | 1 | #NUM! | 0 | 0 | #NUM!
|  | 0 | 0.0154 | 0.011 | 0 | 0 | 0 | 1 | #NUM! | -1.221725 | 1 | #NUM! | 0 | 0 | #NUM!
|  | 0 | 0.0154 | 0.011 | 0 | 0 | 0 | 1 | #NUM! | -1.221725 | 1 | #NUM! | 0 | 0 | #NUM!
|  | 0 | 0.0154 | 0.011 | 0 | 0 | 0 | 1 | #NUM! | -1.221725 | 1 | #NUM! | 0 | 0 | #NUM!
|  | 0 | 0.0154 | 0.011 | 0 | 0 | 0 | 1 | #NUM! | -1.221725 | 1 | #NUM! | 0 | 0 | #NUM!
|  | 0 | 0.0154 | 0.011 | 0 | 0 | 0 | 1 | #NUM! | -1.221725 | 1 | #NUM! | 0 | 0 | #NUM!
|  | 0 | 0.0154 | 0.011 | 0 | 0 | 0 | 1 | #NUM! | -1.221725 | 1 | #NUM! | 0 | 0 | #NUM!
|  | 0 | 0.0154 | 0.011 | 0 | 0 | 0 | 1 | #NUM! | -1.221725 | 1 | #NUM! | 0 | 0 | #NUM!
|  | 0 | 0.0154 | 0.011 | 0 | 0 | 0 | 1 | #NUM! | -1.221725 | 1 | #NUM! | 0 | 0 | #NUM!
|  | 0 | 0.0154 | 0.011 | 0 | 0 | 0 | 1 | #NUM! | -1.221725 | 1 | #NUM! | 0 | 0 | #NUM!
|  | 0 | 0.0154 | 0.011 | 0 | 0 | 0 | 1 | #NUM! | -1.221725 | 1 | #NUM! | 0 | 0 | #NUM!
|  | 0 | 0.0154 | 0.011 | 0 | 0 | 0 | 1 | #NUM! | -1.221725 | 1 | #NUM! | 0 | 0 | #NUM!
|  | 0 | 0.0154 | 0.011 | 0 | 0 | 0 | 1 | #NUM! | -1.221725 | 1 | #NUM! | 0 | 0 | #NUM!
|  | 0 | 0.0154 | 0.011 | 0 | 0 | 0 | 1 | #NUM! | -1.221725 | 1 | #NUM! | 0 | 0 | #NUM!
|  | 0 | 0.0154 | 0.011 | 0 | 0 | 0 | 1 | #NUM! | -1.221725 | 1 | #NUM! | 0 | 0 | #NUM!
|  | 0 | 0.0154 | 0.011 | 0 | 0 | 0 | 1 | #NUM! | -1.221725 | 1 | #NUM! | 0 | 0 | #NUM!
|  | 0 | 0.0154 | 0.011 | 0 | 0 | 0 | 1 | #NUM! | -1.221725 | 1 | #NUM! | 0 | 0 | #NUM!
|  | 0 | 0.0154 | 0.011 | 0 | 0 | 0 | 1 | #NUM! | -1.221725 | 1 | #NUM! | 0 | 0 | #NUM!
|  | 0 | 0.0154 | 0.011 | 0 | 0 | 0 | 1 | #NUM! | -1.221725 | 1 | #NUM! | 0 | 0 | #NUM!
|  | 0 | 0.0154 | 0.011 | 0 | 0 | 0 | 1 | #NUM! | -1.221725 | 1 | #NUM! | 0 | 0 | #NUM!
|  | 0 | 0.0154 | 0.011 | 0 | 0 | 0 | 1 | #NUM! | -1.221725 | 1 | #NUM! | 0 | 0 | #NUM!
|  | 0 | 0.0154 | 0.011 | 0 | 0 | 0 | 1 | #NUM! | -1.221725 | 1 | #NUM! | 0 | 0 | #NUM!
|  | 0 | 0.0154 | 0.011 | 0 | 0 | 0 | 1 | #NUM! | -1.221725 | 1 | #NUM! | 0 | 0 | #NUM!
|  | 0 | 0.0154 | 0.011 | 0 | 0 | 0 | 1 | #NUM! | -1.221725 | 1 | #NUM! | 0 | 0 | #NUM!
|  | 0 | 0.0154 | 0.011 | 0 | 0 | 0 | 1 | #NUM! | -1.221725 | 1 | #NUM! | 0 | 0 | #NUM!
|  | 0 | 0.0154 | 0.011 | 0 | 0 | 0 | 1 | #NUM! | -1.221725 | 1 | #NUM! | 0 | 0 | #NUM!
|  | 0 | 0.0154 | 0.011 | 0 | 0 | 0 | 1 | #NUM! | -1.221725 | 1 | #NUM! | 0 | 0 | #NUM!
|  | 0 | 0.0154 | 0.011 | 0 | 0 | 0 | 1 | #NUM! | -1.221725 | 1 | #NUM! | 0 | 0 | #NUM!
|  | 0 | 0.0154 | 0.011 | 0 | 0 | 0 | 1 | #NUM! | -1.221725 | 1 | #NUM! | 0 | 0 | #NUM!
|  | 0 | 0.0154 | 0.011 | 0 | 0 | 0 | 1 | #NUM! | -1.221725 | 1 | #NUM! | 0 | 0 | #NUM!
|  | 0 | 0.0154 | 0.011 | 0 | 0 | 0 | 1 | #NUM! | -1.221725 | 1 | #NUM! | 0 | 0 | #NUM!
|  | 0 | 0.0154 | 0.011 | 0 | 0 | 0 | 1 | #NUM! | -1.221725 | 1 | #NUM! | 0 | 0 | #NUM!
|  | 0 | 0.0154 | 0.011 | 0 | 0 | 0 | 1 | #NUM! | -1.221725 | 1 | #NUM! | 0 | 0 | #NUM!
|  | 0 | 0.0154 | 0.011 | 0 | 0 | 0 | 1 | #NUM! | -1.221725 | 1 | #NUM! | 0 | 0 | #NUM!
|  | 0 | 0.0154 | 0.011 | 0 | 0 | 0 | 1 | #NUM! | -1.221725 | 1 | #NUM! | 0 | 0 | #NUM!
|  | 0 | 0.0154 | 0.011 | 0 | 0 | 0 | 1 | #NUM! | -1.221725 | 1 | #NUM! | 0 | 0 | #NUM!
|  | 0 | 0.0154 | 0.011 | 0 | 0 | 0 | 1 | #NUM! | -1.221725 | 1 | #NUM! | 0 | 0 | #NUM!
|  | 0 | 0.0154 | 0.011 | 0 | 0 | 0 | 1 | #NUM! | -1.221725 | 1 | #NUM! | 0 | 0 | #NUM!
|  | 0 | 0.0154 | 0.011 | 0 | 0 | 0 | 1 | #NUM! | -1.221725 | 1 | #NUM! | 0 | 0 | #NUM!
|  | 0 | 0.0154 | 0.011 | 0 | 0 | 0 | 1 | #NUM! | -1.221725 | 1 | #NUM! | 0 | 0 | #NUM!
|  | 0 | 0.0154 | 0.011 | 0 | 0 | 0 | 1 | #NUM! | -1.221725 | 1 | #NUM! | 0 | 0 | #NUM!
|  | 0 | 0.0154 | 0.011 | 0 | 0 | 0 | 1 | #NUM! | -1.221725 | 1 | #NUM! | 0 | 0 | #NUM!
|  | 0 | 0.0154 | 0.011 | 0 | 0 | 0 | 1 | #NUM! | -1.221725 | 1 | #NUM! | 0 | 0 | #NUM!
|  | 0 | 0.0154 | 0.011 | 0 | 0 | 0 | 1 | #NUM! | -1.221725 | 1 | #NUM! | 0 | 0 | #NUM!
|  | 0 | 0.0154 | 0.011 | 0 | 0 | 0 | 1 | #NUM! | -1.221725 | 1 | #NUM! | 0 | 0 | #NUM!
|  | 0 | 0.0154 | 0.011 | 0 | 0 | 0 | 1 | #NUM! | -1.221725 | 1 | #NUM! | 0 | 0 | #NUM!
|  | 0 | 0.0154 | 0.011 | 0 | 0 | 0 | 1 | #NUM! | -1.221725 | 1 | #NUM! | 0 | 0 | #NUM!
|  | 0 | 0.0154 | 0.011 | 0 | 0 | 0 | 1 | #NUM! | -1.221725 | 1 | #NUM! | 0 | 0 | #NUM!
|  | 0 | 0.0154 | 0.011 | 0 | 0 | 0 | 1 | #NUM! | -1.221725 | 1 | #NUM! | 0 | 0 | #NUM!
|  | 0 | 0.0154 | 0.011 | 0 | 0 | 0 | 1 | #NUM! | -1.221725 | 1 | #NUM! | 0 | 0 | #NUM!
|  | 0 | 0.0154 | 0.011 | 0 | 0 | 0 | 1 | #NUM! | -1.221725 | 1 | #NUM! | 0 | 0 | #NUM!
|  | 0 | 0.0154 | 0.011 | 0 | 0 | 0 | 1 | #NUM! | -1.221725 | 1 | #NUM! | 0 | 0 | #NUM!
|  | 0 | 0.0154 | 0.011 | 0 | 0 | 0 | 1 | #NUM! | -1.221725 | 1 | #NUM! | 0 | 0 | #NUM!
|  | 0 | 0.0154 | 0.011 | 0 | 0 | 0 | 1 | #NUM! | -1.221725 | 1 | #NUM! | 0 | 0 | #NUM!
|  | 0 | 0.0154 | 0.011 | 0 | 0 | 0 | 1 | #NUM! | -1.221725 | 1 | #NUM! | 0 | 0 | #NUM!
|  | 0 | 0.0154 | 0.011 | 0 | 0 | 0 | 1 | #NUM! | -1.221725 | 1 | #NUM! | 0 | 0 | #NUM!
|  | 0 | 0.0154 | 0.011 | 0 | 0 | 0 | 1 | #NUM! | -1.221725 | 1 | #NUM! | 0 | 0 | #NUM!
|  | 0 | 0.0154 | 0.011 | 0 | 0 | 0 | 1 | #NUM! | -1.221725 | 1 | #NUM! | 0 | 0 | #NUM!
|  | 0 | 0.0154 | 0.011 | 0 | 0 | 0 | 1 | #NUM! | -1.221725 | 1 | #NUM! | 0 | 0 | #NUM!
|  | 0 | 0.0154 | 0.011 | 0 | 0 | 0 | 1 | #NUM! | -1.221725 | 1 | #NUM! | 0 | 0 | #NUM!
|  | 0 | 0.0154 | 0.011 | 0 | 0 | 0 | 1 | #NUM! | -1.221725 | 1 | #NUM! | 0 | 0 | #NUM!
|  | 0 | 0.0154 | 0.011 | 0 | 0 | 0 | 1 | #NUM! | -1.221725 | 1 | #NUM! | 0 | 0 | #NUM!
|  | 0 | 0.0154 | 0.011 | 0 | 0 | 0 | 1 | #NUM! | -1.221725 | 1 | #NUM! | 0 | 0 | #NUM!
|  | 0 | 0.0154 | 0.011 | 0 | 0 | 0 | 1 | #NUM! | -1.221725 | 1 | #NUM! | 0 | 0 | #NUM!
|  | 0 | 0.0154 | 0.011 | 0 | 0 | 0 | 1 | #NUM! | -1.221725 | 1 | #NUM! | 0 | 0 | #NUM! | #NUM!
|  | 0 | 0.0154 | 0.011 | 0 | 0 | 0 | 1 | #NUM! | -1.221725 | 1 | #NUM! | 0 | 0 | #NUM!
|  | 0 | 0.0154 | 0.011 | 0 | 0 | 0 | 1 | #NUM! | -1.221725 | 1 | #NUM! | 0 | 0 | #NUM!
|  | 0 | 0.0154 | 0.011 | 0 | 0 | 0 | 1 | #NUM! | -1.221725 | 1 | #NUM! | 0 | 0 | #NUM!
|  | 0 | 0.0154 | 0.011 | 0 | 0 | 0 | 1 | #NUM! | -1.221725 | 1 | #NUM! | 0 | 0 | #NUM!
|  | 0 | 0.0154 | 0.011 | 0 | 0 | 0 | 1 | #NUM! | -1.221725 | 1 | #NUM! | 0 | 0 | #NUM!
|  | 0 | 0.0154 | 0.011 | 0 | 0 | 0 | 1 | #NUM! | -1.221725 | 1 | #NUM! | 0 | 0 | #NUM!
|  | 0 | 0.0154 | 0.011 | 0 | 0 | 0 | 1 | #NUM! | -1.221725 | 1 | #NUM! | 0 | 0 | #NUM!
|  | 0 | 0.0154 | 0.011 | 0 | 0 | 0 | 1 | #NUM! | -1.221725 | 1 | #NUM! | 0 | 0 | #NUM!
|  | 0 | 0.0154 | 0.011 | 0 | 0 | 0 | 1 | #NUM! | -1.221725 | 1 | #NUM! | 0 | 0 | #NUM!
|  | 0 | 0.0154 | 0.011 | 0 | 0 | 0 | 1 | #NUM! | -1.221725 | 1 | #NUM! | 0 | 0 | #NUM!
|  | 0 | 0.0154 | 0.011 | 0 | 0 | 0 | 1 | #NUM! | -1.221725 | 1 | #NUM! | 0 | 0 | #NUM!
|  | 0 | 0.0154 | 0.011 | 0 | 0 | 0 | 1 | #NUM! | -1.221725 | 1 | #NUM! | 0 | 0 | #NUM!
|  | 0 | 0.0154 | 0.011 | 0 | 0 | 0 | 1 | #NUM! | -1.221725 | 1 | #NUM! | 0 | 0 | #NUM!
|  | 0 | 0.0154 | 0.011 | 0 | 0 | 0 | 1 | #NUM! | -1.221725 | 1 | #NUM! | 0 | 0 | #NUM!
|  | 0 | 0.0154 | 0.011 | 0 | 0 | 0 | 1 | #NUM! | -1.221725 | 1 | #NUM! | 0 | 0 | #NUM!
|  | 0 | 0.0154 | 0.011 | 0 | 0 | 0 | 1 | #NUM! | -1.221725 | 1 | #NUM! | 0 | 0 | #NUM!
|  | 0 | 0.0154 | 0.011 | 0 | 0 | 0 | 1 | #NUM! | -1.221725 | 1 | #NUM! | 0 | 0 | #NUM!
|  | 0 | 0.0154 | 0.011 | 0 | 0 | 0 | 1 | #NUM! | -1.221725 | 1 | #NUM! | 0 | 0 | #NUM!
|  | 0 | 0.0154 | 0.011 | 0 | 0 | 0 | 1 | #NUM! | -1.221725 | 1 | #NUM! | 0 | 0 | #NUM!
|  | 0 | 0.0154 | 0.011 | 0 | 0 | 0 | 1 | #NUM! | -1.221725 | 1 | #NUM! | 0 | 0 | #NUM!
|  | 0 | 0.0154 | 0.011 | 0 | 0 | 0 | 1 | #NUM! | -1.221725 | 1 | #NUM! | 0 | 0 | #NUM!
|  | 0 | 0.0154 | 0.011 | 0 | 0 | 0 | 1 | #NUM! | -1.221725 | 1 | #NUM! | 0 | 0 | #NUM!
|  | 0 | 0.0154 | 0.011 | 0 | 0 | 0 | 1 | #NUM! | -1.221725 | 1 | #NUM! | 0 | 0 | #NUM!
|  | 0 | 0.0154 | 0.011 | 0 | 0 | 0 | 1 | #NUM! | -1.221725 | 1 | #NUM! | 0 | 0 | #NUM!
|  | 0 | 0.0154 | 0.011 | 0 | 0 | 0 | 1 | #NUM! | -1.221725 | 1 | #NUM! | 0 | 0 | #NUM!
|  | 0 | 0.0154 | 0.011 | 0 | 0 | 0 | 1 | #NUM! | -1.221725 | 1 | #NUM! | 0 | 0 | #NUM!
|  | 0 | 0.0154 | 0.011 | 0 | 0 | 0 | 1 | #NUM! | -1.221725 | 1 | #NUM! | 0 | 0 | #NUM!
|  | 0 | 0.0154 | 0.011 | 0 | 0 | 0 | 1 | #NUM! | -1.221725 | 1 | #NUM! | 0 | 0 | #NUM!
|  | 0 | 0.0154 | 0.011 | 0 | 0 | 0 | 1 | #NUM! | -1.221725 | 1 | #NUM! | 0 | 0 | #NUM!
|  | 0 | 0.0154 | 0.011 | 0 | 0 | 0 | 1 | #NUM! | -1.221725 | 1 | #NUM! | 0 | 0 | #NUM!
|  | 0 | 0.0154 | 0.011 | 0 | 0 | 0 | 1 | #NUM! | -1.221725 | 1 | #NUM! | 0 | 0 | #NUM!
|  | 0 | 0.0154 | 0.011 | 0 | 0 | 0 | 1 | #NUM! | -1.221725 | 1 | #NUM! | 0 | 0 | #NUM!
|  | 0 | 0.0154 | 0.011 | 0 | 0 | 0 | 1 | #NUM! | -1.221725 | 1 | #NUM! | 0 | 0 | #NUM!
|  | 0 | 0.0154 | 0.011 | 0 | 0 | 0 | 1 | #NUM! | -1.221725 | 1 | #NUM! | 0 | 0 | #NUM!
|  | 0 | 0.0154 | 0.011 | 0 | 0 | 0 | 1 | #NUM! | -1.221725 | 1 | #NUM! | 0 | 0 | #NUM!
|  | 0 | 0.0154 | 0.011 | 0 | 0 | 0 | 1 | #NUM! | -1.221725 | 1 | #NUM! | 0 | 0 | #NUM!
|  | 0 | 0.0154 | 0.011 | 0 | 0 | 0 | 1 | #NUM! | -1.221725 | 1 | #NUM! | 0 | 0 | #NUM!
|  | 0 | 0.0154 | 0.011 | 0 | 0 | 0 | 1 | #NUM! | -1.221725 | 1 | #NUM! | 0 | 0 | #NUM!
|  | 0 | 0.0154 | 0.011 | 0 | 0 | 0 | 1 | #NUM! | -1.221725 | 1 | #NUM! | 0 | 0 | #NUM!
|  | 0 | 0.0154 | 0.011 | 0 | 0 | 0 | 1 | #NUM! | -1.221725 | 1 | #NUM! | 0 | 0 | #NUM!
|  | 0 | 0.0154 | 0.011 | 0 | 0 | 0 | 1 | #NUM! | -1.221725 | 1 | #NUM! | 0 | 0 | #NUM!
|  | 0 | 0.0154 | 0.011 | 0 | 0 | 0 | 1 | #NUM! | -1.221725 | 1 | #NUM! | 0 | 0 | #NUM!
|  | 0 | 0.0154 | 0.011 | 0 | 0 | 0 | 1 | #NUM! | -1.221725 | 1 | #NUM! | 0 | 0 | #NUM!
|  | 0 | 0.0154 | 0.011 | 0 | 0 | 0 | 1 | #NUM! | -1.221725 | 1 | #NUM! | 0 | 0 | #NUM!
|  | 0 | 0.0154 | 0.011 | 0 | 0 | 0 | 1 | #NUM! | -1.221725 | 1 | #NUM! | 0 | 0 | #NUM!
|  | 0 | 0.0154 | 0.011 | 0 | 0 | 0 | 1 | #NUM! | -1.221725 | 1 | #NUM! | 0 | 0 | #NUM!
|  | 0 | 0.0154 | 0.011 | 0 | 0 | 0 | 1 | #NUM! | -1.221725 | 1 | #NUM! | 0 | 0 | #NUM!
|  | 0 | 0.0154 | 0.011 | 0 | 0 | 0 | 1 | #NUM! | -1.221725 | 1 | #NUM! | 0 | 0 | #NUM!
|  | 0 | 0.0154 | 0.011 | 0 | 0 | 0 | 1 | #NUM! | -1.221725 | 1 | #NUM! | 0 | 0 | #NUM!
|  | 0 | 0.0154 | 0.011 | 0 | 0 | 0 | 1 | #NUM! | -1.221725 | 1 | #NUM! | 0 | 0 | #NUM!
|  | 0 | 0.0154 | 0.011 | 0 | 0 | 0 | 1 | #NUM! | -1.221725 | 1 | #NUM! | 0 | 0 | #NUM!
|  | 0 | 0.0154 | 0.011 | 0 | 0 | 0 | 1 | #NUM! | -1.221725 | 1 | #NUM! | 0 | 0 | #NUM!
|  | 0 | 0.0154 | 0.011 | 0 | 0 | 0 | 1 | #NUM! | -1.221725 | 1 | #NUM! | 0 | 0 | #NUM!
|  | 0 | 0.0154 | 0.011 | 0 | 0 | 0 | 1 | #NUM! | -1.221725 | 1 | #NUM! | 0 | 0 | #NUM!
|  | 0 | 0.0154 | 0.011 | 0 | 0 | 0 | 1 | #NUM! | -1.221725 | 1 | #NUM! | 0 | 0 | #NUM!
|  | 0 | 0.0154 | 0.011 | 0 | 0 | 0 | 1 | #NUM! | -1.221725 | 1 | #NUM! | 0 | 0 | #NUM!
|  | 0 | 0.0154 | 0.011 | 0 | 0 | 0 | 1 | #NUM! | -1.221725 | 1 | #NUM! | 0 | 0 | #NUM!
|  | 0 | 0.0154 | 0.011 | 0 | 0 | 0 | 1 | #NUM! | -1.221725 | 1 | #NUM! | 0 | 0 | #NUM!
|  | 0 | 0.0154 | 0.011 | 0 | 0 | 0 | 1 | #NUM! | -1.221725 | 1 | #NUM! | 0 | 0 | #NUM!
|  | 0 | 0.0154 | 0.011 | 0 | 0 | 0 | 1 | #NUM! | -1.221725 | 1 | #NUM! | 0 | 0 | #NUM!
|  | 0 | 0.0154 | 0.011 | 0 | 0 | 0 | 1 | #NUM! | -1.221725 | 1 | #NUM! | 0 | 0 | #NUM!
|  | 0 | 0.0154 | 0.011 | 0 | 0 | 0 | 1 | #NUM! | -1.221725 | 1 | #NUM! | 0 | 0 | #NUM!
|  | 0 | 0.0154 | 0.011 | 0 | 0 | 0 | 1 | #NUM! | -1.221725 | 1 | #NUM! | 0 | 0 | #NUM!
|  | 0 | 0.0154 | 0.011 | 0 | 0 | 0 | 1 | #NUM! | -1.221725 | 1 | #NUM! | 0 | 0 | #NUM!
|  | 0 | 0.0154 | 0.011 | 0 | 0 | 0 | 1 | #NUM! | -1.221725 | 1 | #NUM! | 0 | 0 | #NUM!
|  | 0 | 0.0154 | 0.011 | 0 | 0 | 0 | 1 | #NUM! | -1.221725 | 1 | #NUM! | 0 | 0 | #NUM!
|  | 0 | 0.0154 | 0.011 | 0 | 0 | 0 | 1 | #NUM! | -1.221725 | 1 | #NUM! | 0 | 0 | #NUM!
|  | 0 | 0.0154 | 0.011 | 0 | 0 | 0 | 1 | #NUM! | -1.221725 | 1 | #NUM! | 0 | 0 | #NUM!
|  | 0 | 0.0154 | 0.011 | 0 | 0 | 0 | 1 | #NUM! | -1.221725 | 1 | #NUM! | 0 | 0 | #NUM!
|  | 0 | 0.0154 | 0.011 | 0 | 0 | 0 | 1 | #NUM! | -1.221725 | 1 | #NUM! | 0 | 0 | #NUM!
|  | 0 | 0.0154 | 0.011 | 0 | 0 | 0 | 1 | #NUM! | -1.221725 | 1 | #NUM! | 0 | 0 | #NUM!
|  | 0 | 0.0154 | 0.011 | 0 | 0 | 0 | 1 | #NUM! | -1.221725 | 1 | #NUM! | 0 | 0 | #NUM!
|  | 0 | 0.0154 | 0.011 | 0 | 0 | 0 | 1 | #NUM! | -1.221725 | 1 | #NUM! | 0 | 0 | #NUM!
|  | 0 | 0.0154 | 0.011 | 0 | 0 | 0 | 1 | #NUM! | -1.221725 | 1 | #NUM! | 0 | 0 | #NUM!
|  | 0 | 0.0154 | 0.011 | 0 | 0 | 0 | 1 | #NUM! | -1.221725 | 1 | #NUM! | 0 | 0 | #NUM!
|  | 0 | 0.0154 | 0.011 | 0 | 0 | 0 | 1 | #NUM! | -1.221725 | 1 | #NUM! | 0 | 0 | #NUM!
|  | 0 | 0.0154 | 0.011 | 0 | 0 | 0 | 1 | #NUM! | -1.221725 | 1 | #NUM! | 0 | 0 | #NUM!
|  | 0 | 0.0154 | 0.011 | 0 | 0 | 0 | 1 | #NUM! | -1.221725 | 1 | #NUM! | 0 | 0 | #NUM!

## Sheet2
I | I | V | AUX |  |  | 1.221725
0.0661 | 13.22 | 0.846 | 0.02188474 | 13.22 | 0.01738474 | 0.8474466 | 0.8621541 | -0.3595711
0.117 | 23.4 | 0.837 | 0.02004206 | 23.4 | 0.01554206 | 0.8393449 | 0.8523536 | -0.3693715
0.168 | 33.6 | 0.828 | 0.02024357 | 33.6 | 0.01574357 | 0.8314009 | 0.8444366 | -0.3772886
0.22 | 44 | 0.818 | 0.01856775 | 44 | 0.01406775 | 0.8220849 | 0.8335923 | -0.3881328
0.273 | 54.6 | 0.811 | 0.02292344 | 54.6 | 0.01842344 | 0.8172581 | 0.8321995 | -0.3895256
0.324 | 64.8 | 0.803 | 0.02005913 | 64.8 | 0.01555913 | 0.8094992 | 0.8219931 | -0.399732
0.375 | 75 | 0.797 | 0.02002382 | 75 | 0.01552382 | 0.8045089 | 0.8168814 | -0.4048437
0.426 | 85.2 | 0.791 | 0.02062098 | 85.2 | 0.01612098 | 0.7997845 | 0.8125362 | -0.4091889
0.479 | 95.8 | 0.785 | 0.02150164 | 95.8 | 0.01700164 | 0.7952993 | 0.8086456 | -0.4130796
0.533 | 106.6 | 0.779 | 0.02074512 | 106.6 | 0.01624512 | 0.7900571 | 0.8027121 | -0.4190131
0.588 | 117.6 | 0.774 | 0.02223156 | 117.6 | 0.01773156 | 0.7870722 | 0.8007964 | -0.4209288
0.639 | 127.8 | 0.768 | 0.02061886 | 127.8 | 0.01611886 | 0.7811754 | 0.7935547 | -0.4281704
0.689 | 137.8 | 0.764 | 0.02157804 | 137.8 | 0.01707804 | 0.7788673 | 0.7919149 | -0.4298103
0.743 | 148.6 | 0.759 | 0.02084491 | 148.6 | 0.01634491 | 0.7744878 | 0.7868936 | -0.4348316
0.794 | 158.8 | 0.754 | 0.02178681 | 158.8 | 0.01728681 | 0.7712987 | 0.784333 | -0.4373922
0.847 | 169.4 | 0.75 | 0.02149804 | 169.4 | 0.01699804 | 0.7682088 | 0.7809574 | -0.4407678
0.899 | 179.8 | 0.746 | 0.02160312 | 179.8 | 0.01710312 | 0.7654212 | 0.7781801 | -0.443545
0.951 | 190.2 | 0.742 | 0.02212035 | 190.2 | 0.01762035 | 0.7630365 | 0.7761108 | -0.4456144
1 | 200 | 0.737 | 0.02196707 | 200 | 0.01746707 | 0.7589671 | 0.7718403 | -0.4498849
1.06 | 212 | 0.733 | 0.02210068 | 212 | 0.01760068 | 0.7564267 | 0.769328 | -0.4523971
1.11 | 222 | 0.729 | 0.0212447 | 222 | 0.0167447 | 0.7525816 | 0.7647885 | -0.4569367
1.16 | 232 | 0.726 | 0.02223465 | 232 | 0.01773465 | 0.7517922 | 0.7646676 | -0.4570576
1.21 | 242 | 0.722 | 0.02199914 | 242 | 0.01749914 | 0.748619 | 0.7612533 | -0.4604718
1.27 | 254 | 0.718 | 0.02260286 | 254 | 0.01810286 | 0.7467056 | 0.7597035 | -0.4620217
1.32 | 264 | 0.714 | 0.02136674 | 264 | 0.01686674 | 0.7422041 | 0.754247 | -0.4674782
1.37 | 274 | 0.711 | 0.02244501 | 274 | 0.01794501 | 0.7417497 | 0.7545086 | -0.4672166
1.42 | 284 | 0.707 | 0.0206898 | 284 | 0.0161898 | 0.7363795 | 0.7478257 | -0.4738994
1.47 | 294 | 0.704 | 0.02188486 | 294 | 0.01738486 | 0.7361707 | 0.7484097 | -0.4733155
1.52 | 304 | 0.701 | 0.02142327 | 304 | 0.01692327 | 0.7335634 | 0.7454266 | -0.4762986
1.57 | 314 | 0.697 | 0.0220603 | 314 | 0.0175603 | 0.7316347 | 0.7438742 | -0.4778509
1.62 | 324 | 0.694 | 0.02066032 | 324 | 0.01616032 | 0.7274697 | 0.738685 | -0.4830402
1.68 | 336 | 0.691 | 0.02202637 | 336 | 0.01752637 | 0.7280043 | 0.740115 | -0.4816101
1.73 | 346 | 0.687 | 0.02086247 | 346 | 0.01636247 | 0.7230921 | 0.7343331 | -0.4873921
1.78 | 356 | 0.684 | 0.02169629 | 356 | 0.01719629 | 0.7226194 | 0.7343817 | -0.4873435
1.83 | 366 | 0.681 | 0.02072627 | 366 | 0.01622627 | 0.7189291 | 0.7299792 | -0.491746
1.88 | 376 | 0.678 | 0.02208459 | 376 | 0.01758459 | 0.719519 | 0.7314414 | -0.4902838
1.93 | 386 | 0.675 | 0.02080467 | 386 | 0.01630467 | 0.715153 | 0.7261587 | -0.4955665
1.98 | 396 | 0.672 | 0.02198246 | 396 | 0.01748246 | 0.7155253 | 0.7272735 | -0.4944517
2.04 | 408 | 0.669 | 0.02076213 | 408 | 0.01626213 | 0.7113548 | 0.7222341 | -0.499491
2.09 | 418 | 0.666 | 0.02174874 | 418 | 0.01724874 | 0.7114549 | 0.7229425 | -0.4987826
2.14 | 428 | 0.663 | 0.0207989 | 428 | 0.0162989 | 0.7075096 | 0.7183158 | -0.5034093
2.19 | 438 | 0.66 | 0.02128464 | 438 | 0.01678464 | 0.7066134 | 0.7176912 | -0.5040339
2.25 | 450 | 0.657 | 0.02105837 | 450 | 0.01655837 | 0.7043813 | 0.7152602 | -0.506465
2.3 | 460 | 0.654 | 0.02128435 | 460 | 0.01678435 | 0.702954 | 0.713931 | -0.5077942
2.35 | 470 | 0.651 | 0.02171559 | 470 | 0.01721559 | 0.7020316 | 0.713239 | -0.5084862
2.4 | 480 | 0.648 | 0.02162325 | 480 | 0.01712325 | 0.6998958 | 0.7109917 | -0.5107335
2.45 | 490 | 0.646 | 0.02090091 | 490 | 0.01640091 | 0.6972072 | 0.7078022 | -0.5139229
2.5 | 500 | 0.643 | 0.02139897 | 500 | 0.01689897 | 0.6964974 | 0.7073634 | -0.5143617
2.56 | 512 | 0.64 | 0.02111426 | 512 | 0.01661426 | 0.6940525 | 0.7046856 | -0.5170395
2.61 | 522 | 0.637 | 0.02089146 | 522 | 0.01639146 | 0.6915267 | 0.7019681 | -0.5197571
2.66 | 532 | 0.634 | 0.02088642 | 532 | 0.01638642 | 0.6895579 | 0.6999469 | -0.5217783
2.71 | 542 | 0.631 | 0.02163969 | 542 | 0.01713969 | 0.6896435 | 0.7004587 | -0.5212665
2.76 | 552 | 0.629 | 0.02085368 | 552 | 0.01635368 | 0.6865562 | 0.6968426 | -0.5248825
2.81 | 562 | 0.626 | 0.02042404 | 562 | 0.01592404 | 0.6833915 | 0.69336 | -0.5283652
2.87 | 574 | 0.623 | 0.02127383 | 574 | 0.01677383 | 0.6840559 | 0.694506 | -0.5272192
2.92 | 584 | 0.621 | 0.02156965 | 584 | 0.01706965 | 0.6839834 | 0.6945836 | -0.5271415
2.97 | 594 | 0.618 | 0.02069188 | 594 | 0.01619188 | 0.6794549 | 0.6894615 | -0.5322637
3.02 | 604 | 0.615 | 0.02107076 | 604 | 0.01657076 | 0.6786337 | 0.6888247 | -0.5329004
3.07 | 614 | 0.613 | 0.02087909 | 614 | 0.01637909 | 0.6770988 | 0.6871392 | -0.534586
3.13 | 626 | 0.61 | 0.02139942 | 626 | 0.01689942 | 0.6769802 | 0.6872888 | -0.5344363
3.18 | 636 | 0.608 | 0.02168706 | 636 | 0.01718706 | 0.6769648 | 0.6874146 | -0.5343106
3.23 | 646 | 0.605 | 0.02088872 | 646 | 0.01638872 | 0.6724706 | 0.6823857 | -0.5393394
3.28 | 656 | 0.603 | 0.02038131 | 656 | 0.01588131 | 0.6698507 | 0.6794271 | -0.542298
3.33 | 666 | 0.6 | 0.02090148 | 666 | 0.01640148 | 0.6696019 | 0.6794428 | -0.5422823
3.38 | 676 | 0.597 | 0.02089936 | 676 | 0.01639936 | 0.6676398 | 0.6774303 | -0.5442949
3.43 | 686 | 0.595 | 0.02123693 | 686 | 0.01673693 | 0.6678427 | 0.6778012 | -0.543924
3.49 | 698 | 0.592 | 0.02121634 | 698 | 0.01671634 | 0.666045 | 0.6759411 | -0.5457841
3.54 | 708 | 0.59 | 0.02192089 | 708 | 0.01742089 | 0.6675999 | 0.6778783 | -0.5438469
3.59 | 718 | 0.587 | 0.02134181 | 718 | 0.01684181 | 0.6636171 | 0.6735032 | -0.5482219
3.64 | 728 | 0.585 | 0.02118257 | 728 | 0.01668257 | 0.6621046 | 0.6718639 | -0.5498613
3.69 | 738 | 0.582 | 0.02070923 | 738 | 0.01620923 | 0.6584171 | 0.6678508 | -0.5538743
3.74 | 748 | 0.58 | 0.02084983 | 748 | 0.01634983 | 0.6579784 | 0.6674613 | -0.5542639
3.8 | 760 | 0.578 | 0.02178003 | 760 | 0.01728003 | 0.6607641 | 0.670752 | -0.5509732
3.85 | 770 | 0.575 | 0.02163067 | 770 | 0.01713067 | 0.6582781 | 0.6681282 | -0.5535969
3.9 | 780 | 0.573 | 0.02152289 | 780 | 0.01702289 | 0.6569393 | 0.6666934 | -0.5550318
3.95 | 790 | 0.57 | 0.02099637 | 790 | 0.01649637 | 0.6529357 | 0.6623386 | -0.5593866
4 | 800 | 0.568 | 0.02120653 | 800 | 0.01670653 | 0.6528261 | 0.6623154 | -0.5594097
4.05 | 810 | 0.565 | 0.02128704 | 810 | 0.01678704 | 0.6512125 | 0.6606972 | -0.5610279
4.1 | 820 | 0.563 | 0.02156987 | 820 | 0.01706987 | 0.6514365 | 0.6610468 | -0.5606783
4.16 | 832 | 0.561 | 0.02135146 | 832 | 0.01685146 | 0.6498221 | 0.6592758 | -0.5624494
4.21 | 842 | 0.558 | 0.0221993 | 842 | 0.0176993 | 0.651459 | 0.6613352 | -0.5603899
4.26 | 852 | 0.556 | 0.02134931 | 852 | 0.01684931 | 0.646948 | 0.6563163 | -0.5654089
4.31 | 862 | 0.554 | 0.02121298 | 862 | 0.01671298 | 0.6454279 | 0.6546869 | -0.5670382
4.37 | 874 | 0.551 | 0.02233623 | 874 | 0.01783623 | 0.6486093 | 0.6584371 | -0.563288
4.42 | 884 | 0.549 | 0.02095336 | 884 | 0.01645336 | 0.6416138 | 0.6506467 | -0.5710784
4.47 | 894 | 0.546 | 0.02204925 | 894 | 0.01754925 | 0.6445602 | 0.654142 | -0.5675831
4.53 | 906 | 0.544 | 0.02171573 | 906 | 0.01721573 | 0.6423723 | 0.6517376 | -0.5699875
4.58 | 916 | 0.542 | 0.02169617 | 916 | 0.01719617 | 0.6413685 | 0.6506888 | -0.5710363
4.63 | 926 | 0.539 | 0.02190677 | 926 | 0.01740677 | 0.6404283 | 0.6498106 | -0.5719146
4.68 | 936 | 0.537 | 0.02175609 | 936 | 0.01725609 | 0.6388185 | 0.648085 | -0.5736401
4.73 | 946 | 0.534 | 0.02242949 | 946 | 0.01792949 | 0.6400915 | 0.6496658 | -0.5720593
4.79 | 958 | 0.533 | 0.02154141 | 958 | 0.01704141 | 0.6361834 | 0.6452665 | -0.5764587
4.84 | 968 | 0.53 | 0.02252338 | 968 | 0.01802338 | 0.6390132 | 0.6485655 | -0.5731596
4.89 | 978 | 0.528 | 0.02160503 | 978 | 0.01710503 | 0.6336486 | 0.64268 | -0.5790451
4.94 | 988 | 0.526 | 0.02235906 | 988 | 0.01785906 | 0.6364538 | 0.6458476 | -0.5758775
4.99 | 998 | 0.524 | 0.0217084 | 998 | 0.0172084 | 0.6323249 | 0.6413421 | -0.580383
5.05 | 1010 | 0.521 | 0.02225402 | 1010 | 0.01775402 | 0.6333828 | 0.6426327 | -0.5790925
5.1 | 1020 | 0.519 | 0.02203676 | 1020 | 0.01753676 | 0.6313875 | 0.640489 | -0.5812361
5.15 | 1030 | 0.517 | 0.02238717 | 1030 | 0.01788717 | 0.6322939 | 0.6415416 | -0.5801836
5.21 | 1042 | 0.514 | 0.02200328 | 1042 | 0.01750328 | 0.6286371 | 0.6376338 | -0.5840914
5.26 | 1052 | 0.512 | 0.02229078 | 1052 | 0.01779078 | 0.6292495 | 0.6383584 | -0.5833667
5.31 | 1062 | 0.51 | 0.02204913 | 1062 | 0.01754913 | 0.6270809 | 0.6360309 | -0.5856942
5.36 | 1072 | 0.508 | 0.02202762 | 1072 | 0.01752762 | 0.626068 | 0.634972 | -0.5867531
5.41 | 1082 | 0.506 | 0.02176796 | 1082 | 0.01726796 | 0.6237647 | 0.6325023 | -0.5892229
5.48 | 1096 | 0.503 | 0.02218663 | 1096 | 0.01768663 | 0.6245827 | 0.6334791 | -0.5882461
5.53 | 1106 | 0.501 | 0.02234361 | 1106 | 0.01784361 | 0.6245602 | 0.6334998 | -0.5882253
5.58 | 1116 | 0.499 | 0.02194086 | 1116 | 0.01744086 | 0.62143 | 0.630133 | -0.5915922
5.63 | 1126 | 0.496 | 0.02266308 | 1126 | 0.01816308 | 0.6235931 | 0.632602 | -0.5891231
5.69 | 1138 | 0.494 | 0.02264226 | 1138 | 0.01814226 | 0.6228345 | 0.6317967 | -0.5899284
5.74 | 1148 | 0.492 | 0.02145605 | 1148 | 0.01695605 | 0.6151577 | 0.6235001 | -0.5982251
5.79 | 1158 | 0.49 | 0.02272169 | 1158 | 0.01822169 | 0.6215586 | 0.6304872 | -0.5912379
5.84 | 1168 | 0.488 | 0.02283627 | 1168 | 0.01833627 | 0.6213638 | 0.6303119 | -0.5914132
5.9 | 1180 | 0.485 | 0.02256098 | 1180 | 0.01806098 | 0.6181098 | 0.6268693 | -0.5948558
5.95 | 1190 | 0.483 | 0.0228319 | 1190 | 0.0183319 | 0.6188498 | 0.6277041 | -0.594021
6 | 1200 | 0.481 | 0.02224513 | 1200 | 0.01774513 | 0.6144708 | 0.6230062 | -0.598719
6.05 | 1210 | 0.479 | 0.02277129 | 1210 | 0.01827129 | 0.6167663 | 0.6255183 | -0.5962069
6.11 | 1222 | 0.477 | 0.02282169 | 1222 | 0.01832169 | 0.6164405 | 0.62518 | -0.5965452
6.16 | 1232 | 0.474 | 0.02233252 | 1232 | 0.01783252 | 0.6115683 | 0.6200209 | -0.6017042
6.21 | 1242 | 0.473 | 0.02308385 | 1242 | 0.01858385 | 0.6163507 | 0.6251409 | -0.5965843
6.27 | 1254 | 0.47 | 0.02248585 | 1254 | 0.01798585 | 0.6109863 | 0.6194396 | -0.6022855
6.32 | 1264 | 0.468 | 0.02315919 | 1264 | 0.01865919 | 0.6143661 | 0.6230986 | -0.5986266
6.37 | 1274 | 0.466 | 0.02308138 | 1274 | 0.01858138 | 0.6130284 | 0.6216873 | -0.6000378
6.42 | 1284 | 0.464 | 0.02228741 | 1284 | 0.01778741 | 0.6070852 | 0.6153386 | -0.6063866
6.47 | 1294 | 0.462 | 0.02303111 | 1294 | 0.01853111 | 0.6110113 | 0.6195726 | -0.6021525
6.53 | 1306 | 0.46 | 0.02348831 | 1306 | 0.01898831 | 0.6133787 | 0.6221133 | -0.5996118
6.58 | 1316 | 0.458 | 0.02262923 | 1316 | 0.01812923 | 0.6069004 | 0.6152035 | -0.6065216
6.63 | 1326 | 0.455 | 0.02375647 | 1326 | 0.01925647 | 0.6125054 | 0.6212671 | -0.6004581
6.68 | 1336 | 0.453 | 0.0229804 | 1336 | 0.0184804 | 0.6065091 | 0.6148807 | -0.6068444
6.73 | 1346 | 0.451 | 0.02284266 | 1346 | 0.01834266 | 0.6047311 | 0.6130036 | -0.6087215
6.78 | 1356 | 0.449 | 0.02334821 | 1356 | 0.01884821 | 0.6073009 | 0.6157637 | -0.6059614
6.83 | 1366 | 0.447 | 0.02255835 | 1366 | 0.01805835 | 0.6010735 | 0.6091456 | -0.6125795
6.88 | 1376 | 0.445 | 0.0231224 | 1376 | 0.0186224 | 0.6040821 | 0.6123691 | -0.6093561
6.94 | 1388 | 0.443 | 0.02291267 | 1388 | 0.01841267 | 0.6020139 | 0.6101707 | -0.6115544
6.99 | 1398 | 0.441 | 0.02317603 | 1398 | 0.01867603 | 0.6030005 | 0.6112366 | -0.6104885
7.04 | 1408 | 0.439 | 0.02292532 | 1408 | 0.01842532 | 0.6003943 | 0.608483 | -0.6132422
7.09 | 1418 | 0.437 | 0.02327945 | 1418 | 0.01877945 | 0.6020513 | 0.6102579 | -0.6114672
7.15 | 1430 | 0.434 | 0.02313652 | 1430 | 0.01863652 | 0.5994261 | 0.6075144 | -0.6142108
7.2 | 1440 | 0.432 | 0.02359609 | 1440 | 0.01909609 | 0.6018919 | 0.6101414 | -0.6115838
7.25 | 1450 | 0.43 | 0.02316554 | 1450 | 0.01866554 | 0.5979502 | 0.6059763 | -0.6157488
7.31 | 1462 | 0.428 | 0.024038 | 1462 | 0.019538 | 0.6037178 | 0.61208 | -0.6096451
7.36 | 1472 | 0.426 | 0.02287487 | 1472 | 0.01837487 | 0.594359 | 0.6021867 | -0.6195384
7.41 | 1482 | 0.424 | 0.02321753 | 1482 | 0.01871753 | 0.5960419 | 0.6039781 | -0.617747
7.46 | 1492 | 0.422 | 0.02334983 | 1492 | 0.01884983 | 0.5961897 | 0.6041444 | -0.6175808
7.52 | 1504 | 0.42 | 0.02308961 | 1504 | 0.01858961 | 0.5936339 | 0.6014415 | -0.6202836
7.57 | 1514 | 0.418 | 0.02444537 | 1514 | 0.01994537 | 0.6030515 | 0.6113886 | -0.6103365
7.62 | 1524 | 0.416 | 0.02307135 | 1524 | 0.01857135 | 0.5918037 | 0.5995294 | -0.6221957
7.67 | 1534 | 0.413 | 0.0237929 | 1534 | 0.0192929 | 0.5954915 | 0.6034595 | -0.6182656
7.72 | 1544 | 0.411 | 0.02341685 | 1544 | 0.01891685 | 0.5917781 | 0.5995529 | -0.6221722
7.77 | 1554 | 0.409 | 0.02343933 | 1554 | 0.01893933 | 0.5911236 | 0.5988698 | -0.6228554
7.82 | 1564 | 0.407 | 0.02361766 | 1564 | 0.01911766 | 0.5916901 | 0.599471 | -0.6222542
7.87 | 1574 | 0.405 | 0.02412284 | 1574 | 0.01962284 | 0.5948468 | 0.602794 | -0.6189311
7.92 | 1584 | 0.403 | 0.02367999 | 1584 | 0.01917999 | 0.5905455 | 0.598275 | -0.6234501
7.98 | 1596 | 0.401 | 0.02378237 | 1596 | 0.01928237 | 0.5907833 | 0.5985155 | -0.6232096
8.03 | 1606 | 0.399 | 0.0238119 | 1606 | 0.0193119 | 0.5902096 | 0.597915 | -0.6238101
8.08 | 1616 | 0.397 | 0.02335664 | 1616 | 0.01885664 | 0.5857216 | 0.5932077 | -0.6285174
8.13 | 1626 | 0.395 | 0.02376626 | 1626 | 0.01926626 | 0.5882197 | 0.5958298 | -0.6258953
8.18 | 1636 | 0.393 | 0.0234815 | 1636 | 0.0189815 | 0.5850787 | 0.5925384 | -0.6291867
8.23 | 1646 | 0.39 | 0.02421257 | 1646 | 0.01971257 | 0.5892695 | 0.5969574 | -0.6247678
8.28 | 1656 | 0.388 | 0.02338164 | 1656 | 0.01888164 | 0.5816 | 0.5889261 | -0.6327991
8.34 | 1668 | 0.386 | 0.02417968 | 1668 | 0.01967968 | 0.5876585 | 0.5952549 | -0.6264703
8.39 | 1678 | 0.384 | 0.02359801 | 1678 | 0.01909801 | 0.5819873 | 0.5893209 | -0.6324042
8.44 | 1688 | 0.382 | 0.0240571 | 1688 | 0.0195571 | 0.585042 | 0.5925128 | -0.6292124
8.49 | 1698 | 0.38 | 0.02362007 | 1698 | 0.01912007 | 0.5805344 | 0.5878 | -0.6339251
8.55 | 1710 | 0.378 | 0.02441133 | 1710 | 0.01991133 | 0.5867168 | 0.5942433 | -0.6274818
8.6 | 1720 | 0.375 | 0.02377548 | 1720 | 0.01927548 | 0.5794691 | 0.5866974 | -0.6350277
8.65 | 1730 | 0.373 | 0.02424615 | 1730 | 0.01974615 | 0.5827292 | 0.5900945 | -0.6316307
8.71 | 1742 | 0.371 | 0.02394501 | 1742 | 0.01944501 | 0.579561 | 0.5867751 | -0.6349501
8.76 | 1752 | 0.369 | 0.02406876 | 1752 | 0.01956876 | 0.5798423 | 0.5870632 | -0.634662
8.81 | 1762 | 0.367 | 0.02440095 | 1762 | 0.01990095 | 0.5819724 | 0.589276 | -0.6324491
8.87 | 1774 | 0.365 | 0.02434028 | 1774 | 0.01984028 | 0.5808982 | 0.5881399 | -0.6335852
8.92 | 1784 | 0.362 | 0.02376594 | 1784 | 0.01926594 | 0.5739922 | 0.5809665 | -0.6407587
8.97 | 1794 | 0.361 | 0.02431243 | 1794 | 0.01981243 | 0.5790825 | 0.5862348 | -0.6354904
9.02 | 1804 | 0.358 | 0.02424492 | 1804 | 0.01974492 | 0.5766891 | 0.5837578 | -0.6379673
9.07 | 1814 | 0.356 | 0.02432944 | 1814 | 0.01982944 | 0.576668 | 0.5837273 | -0.6379978
9.12 | 1824 | 0.354 | 0.02473657 | 1824 | 0.02023657 | 0.5795975 | 0.5867613 | -0.6349639
9.17 | 1834 | 0.352 | 0.02427547 | 1834 | 0.01977547 | 0.5746061 | 0.5815671 | -0.6401581
9.22 | 1844 | 0.35 | 0.02418883 | 1844 | 0.01968883 | 0.573021 | 0.5799121 | -0.6418131
9.28 | 1856 | 0.348 | 0.02459159 | 1856 | 0.02009159 | 0.5762099 | 0.5832018 | -0.6385233
9.33 | 1866 | 0.346 | 0.02487228 | 1866 | 0.02037228 | 0.5780584 | 0.5851072 | -0.6366179
9.38 | 1876 | 0.343 | 0.02499474 | 1876 | 0.02049474 | 0.5774507 | 0.5844804 | -0.6372448
9.43 | 1886 | 0.341 | 0.02505173 | 1886 | 0.02055173 | 0.5772378 | 0.584246 | -0.6374792
9.48 | 1896 | 0.339 | 0.0245658 | 1896 | 0.0200658 | 0.5718838 | 0.5786861 | -0.643039
9.53 | 1906 | 0.337 | 0.02429625 | 1906 | 0.01979625 | 0.5685433 | 0.5752146 | -0.6465106
9.58 | 1916 | 0.335 | 0.02401649 | 1916 | 0.01951649 | 0.565078 | 0.571616 | -0.6501092
9.63 | 1926 | 0.333 | 0.02495005 | 1926 | 0.02045005 | 0.5732689 | 0.5800788 | -0.6416463
9.69 | 1938 | 0.33 | 0.02474694 | 1938 | 0.02024694 | 0.5697978 | 0.5764793 | -0.6452459
9.74 | 1948 | 0.328 | 0.02479771 | 1948 | 0.02029771 | 0.5695297 | 0.5761874 | -0.6455378
9.79 | 1958 | 0.327 | 0.02455391 | 1958 | 0.02005391 | 0.5673828 | 0.5739404 | -0.6477847
9.84 | 1968 | 0.324 | 0.02487 | 1968 | 0.02037 | 0.5687208 | 0.5753207 | -0.6464045
9.9 | 1980 | 0.322 | 0.02434825 | 1980 | 0.01984825 | 0.5630476 | 0.5694388 | -0.6522864
9.95 | 1990 | 0.32 | 0.02544496 | 1990 | 0.02094496 | 0.5731774 | 0.5798797 | -0.6418454
10 | 2000 | 0.317 | 0.02464304 | 2000 | 0.02014304 | 0.5634304 | 0.5698158 | -0.6519094
10 | 2000 | 0.315 | 0.02476062 | 2000 | 0.02026062 | 0.5626062 | 0.5689882 | -0.6527369
10.1 | 2020 | 0.313 | 0.02476062 | 2020 | 0.02026062 | 0.5630822 | 0.5694238 | -0.6523014
10.2 | 2040 | 0.311 | 0.024 | 2040 | 0.02037 | 0.5558 | 0.5621351 | -0.6595901
10.2 | 2040 | 0.309 | 0.024 | 2040 | 0.01984825 | 0.5538 | 0.5599331 | -0.661792
10.3 | 2060 | 0.306 | 0.024 | 2060 | 0.02094496 | 0.5532 | 0.5596092 | -0.662116
10.3 | 2060 | 0.304 | 0.024 | 2060 | 0.02014304 | 0.5512 | 0.5573235 | -0.6644017
10.4 | 2080 | 0.301 | 0.024 | 2080 | 0.01974492 | 0.5506 | 0.5565432 | -0.6651819
10.4 | 2080 | 0.299 | 0.024 | 2080 | 0.01982944 | 0.5486 | 0.554529 | -0.6671961
10.5 | 2100 | 0.297 | 0.024 | 2100 | 0.02023657 | 0.549 | 0.5550103 | -0.6667149
10.5 | 2100 | 0.295 | 0.024 | 2100 | 0.01977547 | 0.547 | 0.5528338 | -0.6688914
10.6 | 2120 | 0.293 | 0.024 | 2120 | 0.01968883 | 0.5474 | 0.5531688 | -0.6685563
10.6 | 2120 | 0.291 | 0.024 | 2120 | 0.02009159 | 0.5454 | 0.5512467 | -0.6704785
10.7 | 2140 | 0.288 | 0.024 | 2140 | 0.02037228 | 0.5448 | 0.5506672 | -0.6710579
10.7 | 2140 | 0.286 | 0.024 | 2140 | 0.0200658 | 0.5428 | 0.5485388 | -0.6731863
10.8 | 2160 | 0.284 | 0.024 | 2160 | 0.01979625 | 0.5432 | 0.5488221 | -0.672903
10.8 | 2160 | 0.282 | 0.024 | 2160 | 0.01951649 | 0.5412 | 0.5467036 | -0.6750215
10.9 | 2180 | 0.279 | 0.024 | 2180 | 0.02045005 | 0.5406 | 0.5463056 | -0.6754196
10.9 | 2180 | 0.277 | 0.024 | 2180 | 0.02024694 | 0.5386 | 0.5442084 | -0.6775168
11 | 2200 | 0.275 | 0.024 | 2200 | 0.02029771 | 0.539 | 0.5445819 | -0.6771433
11 | 2200 | 0.272 | 0.024 | 2200 | 0.02094496 | 0.536 | 0.541697 | -0.6800281
11.1 | 2220 | 0.27 | 0.024 | 2220 | 0.02014304 | 0.5364 | 0.5418386 | -0.6798865
11.1 | 2220 | 0.268 | 0.024 | 2220 | 0.01974492 | 0.5344 | 0.5396916 | -0.6820335
11.2 | 2240 | 0.265 | 0.024 | 2240 | 0.01982944 | 0.5338 | 0.5390548 | -0.6826703
11.2 | 2240 | 0.263 | 0.024 | 2240 | 0.02023657 | 0.5318 | 0.5371222 | -0.6846029
11.3 | 2260 | 0.261 | 0.024 | 2260 | 0.01977547 | 0.5322 | 0.5373614 | -0.6843638
11.4 | 2280 | 0.259 | 0.024 | 2280 | 0.01968883 | 0.5326 | 0.5376994 | -0.6840257
11.4 | 2280 | 0.256 | 0.024 | 2280 | 0.02009159 | 0.5296 | 0.5347434 | -0.6869817
11.5 | 2300 | 0.254 | 0.024 | 2300 | 0.02094496 | 0.53 | 0.53532 | -0.6864051
11.5 | 2300 | 0.252 | 0.024 | 2300 | 0.02014304 | 0.528 | 0.533076 | -0.6886491
11.5 | 2300 | 0.252 | 0.024 | 2300 | 0.01974492 | 0.528 | 0.5329757 | -0.6887494