## Sheet1
Overpotential Calculation | [15 empty] | T | Log() | P_H2 | P_O2
Raw |  |  |  |  | mA/cm2 |  | mW/cm2 |  | Total Opot |  |  | Erev | 1.221725 |  |  | 353 | 225.9349 | 250 | 250 |  |  | EIS
I | V | P | IR |  | I | V | P |  | Ln(i) | Total Opot |  | Kin Opot | Ohmic | proton | Mass |  |  |  |  | x | y | X | Y | -0.38054 | intercept
0.06155065 | 0.82829 | 0.05098179 | 0.0152 | 0.011 | 12.31013 | -0.82829 | -10.19636 | 1 | -4.397333 | -0.3934352 | 1 | 0.3670352 | 0.00093556988 | 0.00067705715 | 0.0247873 | Intercept | -0.557 |  |  | -6 | -0.2978 | 0 | -0.38054 | 11.14474 | slope
0.1150149 | 0.81914 | 0.09421331 | 0.0152 | 0.011 | 23.00298 | -0.81914 | -18.84266 | 1 | -3.772132 | -0.4025852 | 1 | 0.3940439 | 0.00174822648 | 0.0012651639 | 0.005527842 | Slope | -0.0432 |  |  | -5.9 | -0.30212 | 0.01 | -0.2690926
0.1664424 | 0.80841 | 0.1345537 | 0.0152 | 0.011 | 33.28848 | -0.80841 | -26.91074 | 1 | -3.402544 | -0.4133152 | 1 | 0.4100101 | 0.00252992448 | 0.0018308664 | -0.001055743 |  |  |  |  | -5.8 | -0.30644 | 0.02 | -0.1576452 | y=0
0.21736075 | 0.79938 | 0.1737538 | 0.0152 | 0.011 | 43.47215 | -0.79938 | -34.75077 | 1 | -3.135635 | -0.4223452 | 1 | 0.4215406 | 0.0033038834 | 0.00239096825 | -0.004890278 |  |  |  |  | -5.7 | -0.31076 | 0.03 | -0.0461978 | x= | 0.03414526
0.2677699 | 0.79138 | 0.2119077 | 0.0152 | 0.011 | 53.55398 | -0.79138 | -42.38155 | 1 | -2.927065 | -0.4303452 | 1 | 0.4305508 | 0.00407010248 | 0.0029454689 | -0.007221205 |  |  |  |  | -5.6 | -0.31508 | 0.04 | 0.0652496
0.3217433 | 0.78382 | 0.2521888 | 0.0152 | 0.011 | 64.34866 | -0.78382 | -50.43777 | 1 | -2.743439 | -0.4379052 | 1 | 0.4384834 | 0.00489049816 | 0.0035391763 | -0.009007951 |  |  |  |  | -5.5 | -0.3194 | 0.05 | 0.176697 | y intercept EIS | 0.03083
0.37266165 | 0.77584 | 0.2891258 | 0.0152 | 0.011 | 74.53233 | -0.77584 | -57.82516 | 1 | -2.596522 | -0.4458852 | 1 | 0.4448302 | 0.00566445708 | 0.00409927815 | -0.008708821 |  |  |  |  | -5.4 | -0.32372 | 0.06 | 0.2881444
0.42459835 | 0.7692 | 0.3266011 | 0.0152 | 0.011 | 84.91967 | -0.7692 | -65.32021 | 1 | -2.46605 | -0.4525252 | 1 | 0.4504667 | 0.00645389492 | 0.00467058185 | -0.009065985 |  |  |  |  | -5.3 | -0.32804 | 0.07 | 0.3995918 | R= | 0.003315256
0.47551665 | 0.7632 | 0.3629143 | 0.0152 | 0.011 | 95.10333 | -0.7632 | -72.58286 | 1 | -2.352791 | -0.4585252 | 1 | 0.4553594 | 0.00722785308 | 0.00523068315 | -0.009292801 |  |  |  |  | -5.2 | -0.33236 | 0.08 | 0.5110392 |  | 0.009945768
0.52592585 | 0.75721 | 0.3982363 | 0.0152 | 0.011 | 105.18517 | -0.75721 | -79.64726 | 1 | -2.252033 | -0.4645152 | 1 | 0.4597122 | 0.00799407292 | 0.00578518435 | -0.008976282 |  |  |  |  | -5.1 | -0.33668 | 0.09 | 0.6224866
0.576335 | 0.75135 | 0.4330293 | 0.0152 | 0.011 | 115.267 | -0.75135 | -86.60586045 | 1 | -2.160504 | -0.4703752 | 1 | 0.4636662 | 0.008760292 | 0.006339685 | -0.008391048 |  |  |  |  | -5 | -0.341 | 0.1 | 0.733934
0.62929 | 0.74577 | 0.4693056033 | 0.0152 | 0.011 | 125.858 | -0.74577 | -93.86112066 | 1 | -2.072601 | -0.4759552 | 1 | 0.4674636 | 0.009565208 | 0.00692219 | -0.007995883 |  |  |  |  | -4.9 | -0.34532 | 0.11 | 0.8453814
0.67969915 | 0.74031 | 0.5031881 | 0.0152 | 0.011 | 135.93983 | -0.74031 | -100.6376 | 1 | -1.995543 | -0.4814152 | 1 | 0.4707925 | 0.01033142708 | 0.00747669065 | -0.007185512 |  |  |  |  | -4.8 | -0.34964 | 0.12 | 0.9568288
0.73163585 | 0.7347 | 0.5375329 | 0.0152 | 0.011 | 146.32717 | -0.7347 | -107.5066 | 1 | -1.92191 | -0.4870252 | 1 | 0.4739735 | 0.01112086492 | 0.00804799435 | -0.006117184 |  |  |  |  | -4.7 | -0.35396 | 0.13 | 1.0682762
0.7825542 | 0.7299 | 0.5711863 | 0.0152 | 0.011 | 156.51084 | -0.7299 | -114.2373 | 1 | -1.85463 | -0.4918252 | 1 | 0.47688 | 0.01189482384 | 0.0086080962 | -0.005557752 |  |  |  |  | -4.6 | -0.35828 | 0.14 | 1.1797236
0.83500005 | 0.72439 | 0.6048657 | 0.0152 | 0.011 | 167.00001 | -0.72439 | -120.9731 | 1 | -1.789761 | -0.4973352 | 1 | 0.4796823 | 0.01269200076 | 0.00918500055 | -0.004224157 |  |  |  |  | -4.5 | -0.3626 | 0.15 | 1.291171
0.88693675 | 0.71956 | 0.6382042 | 0.0152 | 0.011 | 177.38735 | -0.71956 | -127.6408 | 1 | -1.72942 | -0.5021652 | 1 | 0.4822891 | 0.0134814386 | 0.00975630425 | -0.003361668 |  |  |  |  | -4.4 | -0.36692 | 0.16 | 1.4026184
0.94091015 | 0.71446 | 0.6722427 | 0.0152 | 0.011 | 188.18203 | -0.71446 | -134.4485 | 1 | -1.670346 | -0.5072652 | 1 | 0.4848411 | 0.01430183428 | 0.01035001165 | -0.002227767 |  |  |  |  | -4.3 | -0.37124 | 0.17 | 1.5140658
0.99182855 | 0.70957 | 0.7037718 | 0.0152 | 0.011 | 198.36571 | -0.70957 | -140.7544 | 1 | -1.617643 | -0.5121552 | 1 | 0.4871178 | 0.01507579396 | 0.01091011405 | -0.0009485816 |  |  |  |  | -4.2 | -0.37556 | 0.18 | 1.6255132
1.0422377 | 0.70512 | 0.7349026 | 0.0152 | 0.011 | 208.44754 | -0.70512 | -146.9805 | 1 | -1.568068 | -0.5166052 | 1 | 0.4892595 | 0.01584201304 | 0.0114646147 | 3.905628e-05 |  |  |  |  | -4.1 | -0.37988 | 0.19 | 1.7369606
1.0951927 | 0.70027 | 0.7669306 | 0.0152 | 0.011 | 219.03854 | -0.70027 | -153.3861 | 1 | -1.518508 | -0.5214552 | 1 | 0.4914005 | 0.01664692904 | 0.0120471197 | 0.001360631 |  |  |  |  | -4 | -0.3842 | 0.2 | 1.848408
1.1471295 | 0.69594 | 0.7983333 | 0.0152 | 0.011 | 229.4259 | -0.69594 | -159.6667 | 1 | -1.472175 | -0.5257852 | 1 | 0.493402 | 0.0174363684 | 0.0126184245 | 0.002328327 |  |  |  |  | -3.9 | -0.38852 | 0.21 | 1.9598554
1.1995753 | 0.6912 | 0.8291464 | 0.0152 | 0.011 | 239.91506 | -0.6912 | -165.8293 | 1 | -1.42747 | -0.5305252 | 1 | 0.4953333 | 0.01823354456 | 0.0131953283 | 0.003762997 |  |  |  |  | -3.8 | -0.39284 | 0.22 | 2.0713028
1.2510029 | 0.6867 | 0.8590637 | 0.0152 | 0.011 | 250.20058 | -0.6867 | -171.8127 | 1 | -1.385492 | -0.5350252 | 1 | 0.4971467 | 0.01901524408 | 0.0137610319 | 0.005102146 |  |  |  |  | -3.7 | -0.39716 | 0.23 | 2.1827502
1.3024303 | 0.68234 | 0.8887003 | 0.0152 | 0.011 | 260.48606 | -0.68234 | -177.7401 | 1 | -1.345206 | -0.5393852 | 1 | 0.4988871 | 0.01979694056 | 0.0143267333 | 0.006374374 |  |  |  |  | -3.6 | -0.40148 | 0.24 | 2.2941976
1.3553854 | 0.67818 | 0.9191953 | 0.0152 | 0.011 | 271.07708 | -0.67818 | -183.8391 | 1 | -1.305352 | -0.5435452 | 1 | 0.5006088 | 0.02060185808 | 0.0149092394 | 0.007425264 |  |  |  |  | -3.5 | -0.4058 | 0.25 | 2.405645
1.4093588 | 0.67349 | 0.9491891 | 0.0152 | 0.011 | 281.87176 | -0.67349 | -189.8378 | 1 | -1.266303 | -0.5482352 | 1 | 0.5022957 | 0.02142225376 | 0.0155029468 | 0.009014244 |  |  |  |  | -3.4 | -0.41012 | 0.26 | 2.5170924
1.4597678 | 0.66915 | 0.9768036 | 0.0152 | 0.011 | 291.95356 | -0.66915 | -195.3607 | 1 | -1.231161 | -0.5525752 | 1 | 0.5038139 | 0.02218847056 | 0.0160574458 | 0.01051537 |  |  |  |  | -3.3 | -0.41444 | 0.27 | 2.6285398
1.5117047 | 0.66499 | 1.005269 | 0.0152 | 0.011 | 302.34094 | -0.66499 | -201.0537 | 1 | -1.1962 | -0.5567352 | 1 | 0.5053242 | 0.02297791144 | 0.0166287517 | 0.01180433 |  |  |  |  | -3.2 | -0.41876
1.5631322 | 0.66098 | 1.033199 | 0.0152 | 0.011 | 312.62644 | -0.66098 | -206.6398 | 1 | -1.162746 | -0.5607452 | 1 | 0.5067694 | 0.02375960944 | 0.0171944542 | 0.01302173 |  |  |  |  | -3.1 | -0.42308
1.6135413 | 0.65668 | 1.05958 | 0.0152 | 0.011 | 322.70826 | -0.65668 | -211.9161 | 1 | -1.131007 | -0.5650452 | 1 | 0.5081405 | 0.02452582776 | 0.0177489543 | 0.01462985 |  |  |  |  | -3 | -0.4274
1.6649688 | 0.65256 | 1.086492 | 0.0152 | 0.011 | 332.99376 | -0.65256 | -217.2984 | 1 | -1.099632 | -0.5691652 | 1 | 0.5094959 | 0.02530752576 | 0.0183146568 | 0.01604705 |  |  |  |  | -2.9 | -0.43172
1.7158872 | 0.6487 | 1.113096 | 0.0152 | 0.011 | 343.17744 | -0.6487 | -222.6192 | 1 | -1.069508 | -0.5730252 | 1 | 0.5107973 | 0.02608148544 | 0.0188747592 | 0.01727164 |  |  |  |  | -2.8 | -0.43604
1.7703698 | 0.64456 | 1.14111 | 0.0152 | 0.011 | 354.07396 | -0.64456 | -228.2219 | 1 | -1.038249 | -0.5771652 | 1 | 0.5121476 | 0.02690962096 | 0.0194740678 | 0.01863384 |  |  |  |  | -2.7 | -0.44036
1.8212881 | 0.64038 | 1.166316 | 0.0152 | 0.011 | 364.25762 | -0.64038 | -233.2633 | 1 | -1.009894 | -0.5813452 | 1 | 0.5133726 | 0.02768357912 | 0.0200341691 | 0.02025482 |  |  |  |  | -2.6 | -0.44468
1.8737339 | 0.63662 | 1.192856 | 0.0152 | 0.011 | 374.74678 | -0.63662 | -238.5713 | 1 | -0.9815047 | -0.5851052 | 1 | 0.514599 | 0.02848075528 | 0.0206110729 | 0.02141433 |  |  |  |  | -2.5 | -0.449
1.9251615 | 0.6323 | 1.21728 | 0.0152 | 0.011 | 385.0323 | -0.6323 | -243.4559 | 1 | -0.9544281 | -0.5894252 | 1 | 0.5157687 | 0.0292624548 | 0.0211767765 | 0.02321721 |  |  |  |  | -2.4 | -0.45332
1.9760797 | 0.62896 | 1.242875 | 0.0152 | 0.011 | 395.21594 | -0.62896 | -248.575 | 1 | -0.928323 | -0.5927652 | 1 | 0.5168964 | 0.03003641144 | 0.0217368767 | 0.02409542 |  |  |  |  | -2.3 | -0.45764
2.0295441 | 0.6244 | 1.267247 | 0.0152 | 0.011 | 405.90882 | -0.6244 | -253.4495 | 1 | -0.9016267 | -0.5973252 | 1 | 0.5180497 | 0.03084907032 | 0.0223249851 | 0.02610137 |  |  |  |  | -2.2 | -0.46196
2.0830083 | 0.62085 | 1.293236 | 0.0152 | 0.011 | 416.60166 | -0.62085 | -258.6471 | 1 | -0.8756248 | -0.6008752 | 1 | 0.519173 | 0.03166172616 | 0.0229130913 | 0.02712732 |  |  |  |  | -2.1 | -0.46628
2.1364727 | 0.61649 | 1.317114 | 0.0152 | 0.011 | 427.29454 | -0.61649 | -263.4228 | 1 | -0.8502817 | -0.6052352 | 1 | 0.5202678 | 0.03247438504 | 0.0235011997 | 0.02899174 |  |  |  |  | -2 | -0.4706
2.1894277 | 0.61262 | 1.341287 | 0.0152 | 0.011 | 437.88554 | -0.61262 | -268.2574 | 1 | -0.8257977 | -0.6091052 | 1 | 0.5213255 | 0.03327930104 | 0.0240837047 | 0.03041661 |  |  |  |  | -1.9 | -0.47492
2.2408552 | 0.60905 | 1.364793 | 0.0152 | 0.011 | 448.17104 | -0.60905 | -272.9586 | 1 | -0.8025803 | -0.6126752 | 1 | 0.5223285 | 0.03406099904 | 0.0246494072 | 0.03163622 |  |  |  |  | -1.8 | -0.47924
2.2917734 | 0.60525 | 1.387096 | 0.0152 | 0.011 | 458.35468 | -0.60525 | -277.4192 | 1 | -0.780112 | -0.6164752 | 1 | 0.5232992 | 0.03483495568 | 0.0252095074 | 0.03313153 |  |  |  |  | -1.7 | -0.48356
2.3447285 | 0.60139 | 1.410096 | 0.0152 | 0.011 | 468.9457 | -0.60139 | -282.0193 | 1 | -0.7572683 | -0.6203352 | 1 | 0.524286 | 0.0356398732 | 0.0257920135 | 0.03461726 |  |  |  |  | -1.6 | -0.48788
2.395647 | 0.59753 | 1.431471 | 0.0152 | 0.011 | 479.1294 | -0.59753 | -286.2942 | 1 | -0.7357846 | -0.6241952 | 1 | 0.5252141 | 0.0364138344 | 0.026352117 | 0.03621509 |  |  |  |  | -1.5 | -0.4922
2.4470745 | 0.59414 | 1.453905 | 0.0152 | 0.011 | 489.4149 | -0.59414 | -290.781 | 1 | -0.7145447 | -0.6275852 | 1 | 0.5261317 | 0.0371955324 | 0.0269178195 | 0.03734013 |  |  |  |  | -1.4 | -0.49652
2.4974836 | 0.59032 | 1.474315 | 0.0152 | 0.011 | 499.49672 | -0.59032 | -294.8629 | 1 | -0.6941542 | -0.6314052 | 1 | 0.5270125 | 0.03796175072 | 0.0274723196 | 0.03895854 |  |  |  |  | -1.3 | -0.50084
2.5519661 | 0.58667 | 1.497162 | 0.0152 | 0.011 | 510.39322 | -0.58667 | -299.4324 | 1 | -0.6725738 | -0.6350552 | 1 | 0.5279448 | 0.03878988472 | 0.0280716271 | 0.04024883 |  |  |  |  | -1.2 | -0.50516
2.6023752 | 0.58287 | 1.516846 | 0.0152 | 0.011 | 520.47504 | -0.58287 | -303.3693 | 1 | -0.6530133 | -0.6388552 | 1 | 0.5287898 | 0.03955610304 | 0.0286261272 | 0.0418831 | 0.6929353 |  |  |  | -1.1 | -0.50948
2.6532935 | 0.57934 | 1.537159 | 0.0152 | 0.011 | 530.6587 | -0.57934 | -307.4318 | 1 | -0.6336362 | -0.6423852 | 1 | 0.5296269 | 0.0403300612 | 0.0291862285 | 0.04324195 |  |  |  |  | -1 | -0.5138
2.7047212 | 0.57628 | 1.558677 | 0.0152 | 0.011 | 540.94424 | -0.57628 | -311.7353 | 1 | -0.6144391 | -0.6454452 | 1 | 0.5304562 | 0.04111176224 | 0.0297519332 | 0.04412522 |  |  |  |  | -0.9 | -0.51812
2.7592036 | 0.57237 | 1.579285 | 0.0152 | 0.011 | 551.84072 | -0.57237 | -315.8571 | 1 | -0.5944958 | -0.6493552 | 1 | 0.5313178 | 0.04193989472 | 0.0303512396 | 0.04574624 |  |  |  |  | -0.8 | -0.52244
2.8111406 | 0.56857 | 1.59833 | 0.0152 | 0.011 | 562.22812 | -0.56857 | -319.666 | 1 | -0.5758476 | -0.6531552 | 1 | 0.5321234 | 0.04272933712 | 0.0309225466 | 0.04737988 |  |  |  |  | -0.7 | -0.52676
2.8615496 | 0.56475 | 1.61606 | 0.0152 | 0.011 | 572.30992 | -0.56475 | -323.212 | 1 | -0.5580746 | -0.6569752 | 1 | 0.5328912 | 0.04349555392 | 0.0314770456 | 0.04911138 |  |  |  |  | -0.6 | -0.53108
2.9165415 | 0.56118 | 1.636705 | 0.0152 | 0.011 | 583.3083 | -0.56118 | -327.341 | 1 | -0.5390394 | -0.6605452 | 1 | 0.5337135 | 0.0443314308 | 0.0320819565 | 0.05041827 |  |  |  |  | -0.5 | -0.5354
2.9679688 | 0.55744 | 1.654465 | 0.0152 | 0.011 | 593.59376 | -0.55744 | -330.8929 | 1 | -0.5215601 | -0.6642852 | 1 | 0.5344686 | 0.04511312576 | 0.0326476568 | 0.05205577 |  |  |  |  | -0.4 | -0.53972
3.0188872 | 0.5544 | 1.673671 | 0.0152 | 0.011 | 603.77744 | -0.5544 | -334.7342 | 1 | -0.5045496 | -0.6673252 | 1 | 0.5352035 | 0.04588708544 | 0.0332077592 | 0.05302685 |  |  |  |  | -0.3 | -0.54404
3.0698057 | 0.55091 | 1.691187 | 0.0152 | 0.011 | 613.96114 | -0.55091 | -338.2373 | 1 | -0.4878236 | -0.6708152 | 1 | 0.535926 | 0.04666104664 | 0.0337678627 | 0.05446022 |  |  |  |  | -0.2 | -0.54836
3.1207239 | 0.54726 | 1.707847 | 0.0152 | 0.011 | 624.14478 | -0.54726 | -341.5695 | 1 | -0.4713729 | -0.6744652 | 1 | 0.5366367 | 0.04743500328 | 0.0343279629 | 0.0560655 |  |  |  |  | -0.1 | -0.55268
3.1767339 | 0.5436 | 1.726873 | 0.0152 | 0.011 | 635.34678 | -0.5436 | -345.3745 | 1 | -0.4535843 | -0.6781252 | 1 | 0.5374052 | 0.04828635528 | 0.0349440729 | 0.05748957 |  |  |  |  | -2.04281e-14 | -0.557
3.2281614 | 0.54003 | 1.743304 | 0.0152 | 0.011 | 645.63228 | -0.54003 | -348.6608 | 1 | -0.4375252 | -0.6816952 | 1 | 0.5380989 | 0.04906805328 | 0.0355097754 | 0.05901841 |  |  |  |  | 0.1 | -0.56132
3.2785706 | 0.53667 | 1.75951 | 0.0152 | 0.011 | 655.71412 | -0.53667 | -351.9021 | 1 | -0.4220304 | -0.6850552 | 1 | 0.5387683 | 0.04983427312 | 0.0360642766 | 0.06038831 |  |  |  |  | 0.2 | -0.56564
3.329489 | 0.53327 | 1.775517 | 0.0152 | 0.011 | 665.8978 | -0.53327 | -355.1033 | 1 | -0.4066191 | -0.6884552 | 1 | 0.5394341 | 0.0506082328 | 0.036624379 | 0.06178848 |  |  |  |  | 0.3 | -0.56996
3.3829531 | 0.52962 | 1.79168 | 0.0152 | 0.011 | 676.59062 | -0.52962 | -358.3359 | 1 | -0.3906889 | -0.6921052 | 1 | 0.5401222 | 0.05142088712 | 0.0372124841 | 0.06334954 |  |  |  |  | 0.4 | -0.57428
3.4399814 | 0.52584 | 1.80888 | 0.0152 | 0.011 | 687.99628 | -0.52584 | -361.776 | 1 | -0.3739718 | -0.6958852 | 1 | 0.5408444 | 0.05228771728 | 0.0378397954 | 0.06491322 |  |  |  |  | 0.5 | -0.5786
3.4919182 | 0.52248 | 1.824457 | 0.0152 | 0.011 | 698.38364 | -0.52248 | -364.8915 | 1 | -0.3589867 | -0.6992452 | 1 | 0.5414918 | 0.05307715664 | 0.0384111002 | 0.06626512 |  |  |  |  | 0.6 | -0.58292
3.543855 | 0.51883 | 1.838658 | 0.0152 | 0.011 | 708.771 | -0.51883 | -367.7317 | 1 | -0.3442228 | -0.7028952 | 1 | 0.5421296 | 0.053866596 | 0.038982405 | 0.06791658 |  |  |  |  | 0.7 | -0.58724
3.5947734 | 0.51572 | 1.853897 | 0.0152 | 0.011 | 718.95468 | -0.51572 | -370.7793 | 1 | -0.329957 | -0.7060052 | 1 | 0.5427459 | 0.05464055568 | 0.0395425074 | 0.06907623 |  |  |  |  | 0.8 | -0.59156
3.6451826 | 0.51215 | 1.86688 | 0.0152 | 0.011 | 729.03652 | -0.51215 | -373.3761 | 1 | -0.3160315 | -0.7095752 | 1 | 0.5433474 | 0.05540677552 | 0.0400970086 | 0.07072393 |  |  |  |  | 0.9 | -0.59588
3.6966099 | 0.50877 | 1.880724 | 0.0152 | 0.011 | 739.32198 | -0.50877 | -376.1448 | 1 | -0.3020218 | -0.7129552 | 1 | 0.5439527 | 0.05618847048 | 0.0406627089 | 0.07215131 |  |  |  |  | 1 | -0.6002
3.7480376 | 0.50526 | 1.893733 | 0.0152 | 0.011 | 749.60752 | -0.50526 | -378.7467 | 1 | -0.2882055 | -0.7164652 | 1 | 0.5445495 | 0.05697017152 | 0.0412284136 | 0.07371704 |  |  |  |  | 1.1 | -0.60452
3.7999744 | 0.50203 | 1.907701 | 0.0152 | 0.011 | 759.99488 | -0.50203 | -381.5402 | 1 | -0.2744436 | -0.7196952 | 1 | 0.545144 | 0.05775961088 | 0.0417997184 | 0.07499179 |  |  |  |  | 1.2 | -0.60884
3.8519109 | 0.49861 | 1.920601 | 0.0152 | 0.011 | 770.38218 | -0.49861 | -384.1203 | 1 | -0.2608685 | -0.7231152 | 1 | 0.5457305 | 0.05854904568 | 0.0423710199 | 0.07646461 |  |  |  |  | 1.3 | -0.61316
3.9043567 | 0.49508 | 1.932969 | 0.0152 | 0.011 | 780.87134 | -0.49508 | -386.5938 | 1 | -0.2473449 | -0.7266452 | 1 | 0.5463147 | 0.05934622184 | 0.0429479237 | 0.07803631 |  |  |  |  | 1.4 | -0.61748
3.9552751 | 0.49161 | 1.944453 | 0.0152 | 0.011 | 791.05502 | -0.49161 | -388.8906 | 1 | -0.2343878 | -0.7301152 | 1 | 0.5468744 | 0.06012018152 | 0.0435080261 | 0.0796125 |  |  |  |  | 1.5 | -0.6218
4.0061934 | 0.4884 | 1.956625 | 0.0152 | 0.011 | 801.23868 | -0.4884 | -391.325 | 1 | -0.2215964 | -0.7333252 | 1 | 0.547427 | 0.06089413968 | 0.0440681274 | 0.08093585 |  |  |  |  | 1.6 | -0.62612
4.0576211 | 0.48515 | 1.968555 | 0.0152 | 0.011 | 811.52422 | -0.48515 | -393.711 | 1 | -0.208841 | -0.7365752 | 1 | 0.5479781 | 0.06167584072 | 0.0446338321 | 0.08228741 |  |  |  |  | 1.7 | -0.63044
4.1095581 | 0.48175 | 1.97978 | 0.0152 | 0.011 | 821.91162 | -0.48175 | -395.9559 | 1 | -0.1961224 | -0.7399752 | 1 | 0.5485275 | 0.06246528312 | 0.0452051391 | 0.08377722 |  |  |  |  | 1.8 | -0.63476
4.1609854 | 0.47839 | 1.990574 | 0.0152 | 0.011 | 832.19708 | -0.47839 | -398.1148 | 1 | -0.183686 | -0.7433352 | 1 | 0.5490648 | 0.06324697808 | 0.0457708394 | 0.08525257 |  |  |  |  | 1.9 | -0.63908
4.2119038 | 0.47502 | 2.000739 | 0.0152 | 0.011 | 842.38076 | -0.47502 | -400.1477 | 1 | -0.1715232 | -0.7467052 | 1 | 0.5495902 | 0.06402093776 | 0.0463309418 | 0.08676307 |  |  |  |  | 2 | -0.6434
4.262313 | 0.47192 | 2.011471 | 0.0152 | 0.011 | 852.4626 | -0.47192 | -402.2942 | 1 | -0.1596259 | -0.7498052 | 1 | 0.5501042 | 0.0647871576 | 0.046885443 | 0.08802839 |  |  |  |  | 2.1 | -0.64772
4.3127222 | 0.46856 | 2.020769 | 0.0152 | 0.011 | 862.54444 | -0.46856 | -404.1538 | 1 | -0.1478686 | -0.7531652 | 1 | 0.5506121 | 0.06555337744 | 0.0474399442 | 0.08955975 |  |  |  |  | 2.2 | -0.65204
4.3636401 | 0.46505 | 2.029311 | 0.0152 | 0.011 | 872.72802 | -0.46505 | -405.8622 | 1 | -0.1361313 | -0.7566752 | 1 | 0.5511191 | 0.06632732952 | 0.0480000411 | 0.09122865 |  |  |  |  | 2.3 | -0.65636
4.4145591 | 0.46213 | 2.0401 | 0.0152 | 0.011 | 882.91182 | -0.46213 | -408.02 | 1 | -0.1245299 | -0.7595952 | 1 | 0.5516203 | 0.06710129832 | 0.0485601501 | 0.0923134 |  |  |  |  | 2.4 | -0.66068
4.4664956 | 0.45852 | 2.047978 | 0.0152 | 0.011 | 893.29912 | -0.45852 | -409.5955 | 1 | -0.1128338 | -0.7632052 | 1 | 0.5521256 | 0.06789073312 | 0.0491314516 | 0.09405739 |  |  |  |  | 2.5 | -0.665
4.5174141 | 0.45525 | 2.056553 | 0.0152 | 0.011 | 903.48282 | -0.45525 | -411.3106 | 1 | -0.1014982 | -0.7664752 | 1 | 0.5526153 | 0.06866469432 | 0.0496915551 | 0.09550362 |  |  |  |  | 2.6 | -0.66932
4.5688413 | 0.45193 | 2.064796 | 0.0152 | 0.011 | 913.76826 | -0.45193 | -412.9593 | 1 | -0.09017828 | -0.7697952 | 1 | 0.5531043 | 0.06944638776 | 0.0502572543 | 0.09698721 |  |  |  |  | 2.7 | -0.67364
4.6212871 | 0.44827 | 2.071584 | 0.0152 | 0.011 | 924.25742 | -0.44827 | -414.3169 | 1 | -0.07876465 | -0.7734552 | 1 | 0.5535974 | 0.07024356392 | 0.0508341581 | 0.09878006 |  |  |  |  | 2.8 | -0.67796
4.6747515 | 0.44506 | 2.080545 | 0.0152 | 0.011 | 934.9503 | -0.44506 | -416.109 | 1 | -0.06726191 | -0.7766652 | 1 | 0.5540943 | 0.0710562228 | 0.0514222665 | 0.1000924 |  |  |  |  | 2.9 | -0.68228
4.726688 | 0.44145 | 2.086596 | 0.0152 | 0.011 | 945.3376 | -0.44145 | -417.3193 | 1 | -0.05621317 | -0.7802752 | 1 | 0.5545716 | 0.0718456576 | 0.051993568 | 0.1018643 |  |  |  |  | 3 | -0.6866
4.7781157 | 0.43807 | 2.093149 | 0.0152 | 0.011 | 955.62314 | -0.43807 | -418.6298 | 1 | -0.04539165 | -0.7836552 | 1 | 0.5550391 | 0.07262735864 | 0.0525592727 | 0.1034294 |  |  |  |  | 3.1 | -0.69092
4.8285249 | 0.43431 | 2.097077 | 0.0152 | 0.011 | 965.70498 | -0.43431 | -419.4153 | 1 | -0.0348969 | -0.7874152 | 1 | 0.5554925 | 0.07339357848 | 0.0531137739 | 0.1054153 |  |  |  |  | 3.2 | -0.69524
4.8794429 | 0.43133 | 2.10465 | 0.0152 | 0.011 | 975.88858 | -0.43133 | -420.93 | 1 | -0.02440686 | -0.7903952 | 1 | 0.5559456 | 0.07416753208 | 0.0536738719 | 0.1066081 |  |  |  |  | 3.3 | -0.69956
4.9298525 | 0.42782 | 2.109089 | 0.0152 | 0.011 | 985.9705 | -0.42782 | -421.8179 | 1 | -0.01412884 | -0.7939052 | 1 | 0.5563896 | 0.074933758 | 0.0542283775 | 0.1083534 |  |  |  |  | 3.4 | -0.70388
4.9807705 | 0.42474 | 2.115532 | 0.0152 | 0.011 | 996.1541 | -0.42474 | -423.1065 | 1 | -0.003853314 | -0.7969852 | 1 | 0.5568335 | 0.0757077116 | 0.0547884755 | 0.1096554 |  |  |  |  | 3.5 | -0.7082
5.0332168 | 0.42081 | 2.118028 | 0.0152 | 0.011 | 1006.64336 | -0.42081 | -423.6056 | 1 | 0.00662139 | -0.8009152 | 1 | 0.557286 | 0.07650489536 | 0.0553653848 | 0.1117588 |  |  |  |  | 3.6 | -0.71252
5.0851533 | 0.41734 | 2.122238 | 0.0152 | 0.011 | 1017.03066 | -0.41734 | -424.4476 | 1 | 0.01688726 | -0.8043852 | 1 | 0.5577295 | 0.07729433016 | 0.0559366863 | 0.1134246 |  |  |  |  | 3.7 | -0.71684
5.135562 | 0.41409 | 2.126585 | 0.0152 | 0.011 | 1027.1124 | -0.41409 | -425.317 | 1 | 0.02675137 | -0.8076352 | 1 | 0.5581557 | 0.0780605424 | 0.056491182 | 0.1149278 |  |  |  |  | 3.8 | -0.72116
5.1890269 | 0.41077 | 2.131497 | 0.0152 | 0.011 | 1037.80538 | -0.41077 | -426.2993 | 1 | 0.03710827 | -0.8109552 | 1 | 0.5586031 | 0.07887320888 | 0.0570792959 | 0.1163996 |  |  |  |  | 3.9 | -0.72548
5.2394355 | 0.40722 | 2.133603 | 0.0152 | 0.011 | 1047.8871 | -0.40722 | -426.7206 | 1 | 0.04677585 | -0.8145052 | 1 | 0.5590207 | 0.0796394196 | 0.0576337905 | 0.1182112 |  |  |  |  | 4 | -0.7298
5.2934087 | 0.40338 | 2.135255 | 0.0152 | 0.011 | 1058.68174 | -0.40338 | -427.051 | 1 | 0.05702449 | -0.8183452 | 1 | 0.5594635 | 0.08045981224 | 0.0582274957 | 0.1201944 |  |  |  |  | 4.1 | -0.73412
5.3438184 | 0.40029 | 2.139077 | 0.0152 | 0.011 | 1068.76368 | -0.40029 | -427.8154 | 1 | 0.06650254 | -0.8214352 | 1 | 0.5598729 | 0.08122603968 | 0.0587820024 | 0.1215542 |  |  |  |  | 4.2 | -0.73844
5.3952456 | 0.39654 | 2.139431 | 0.0152 | 0.011 | 1079.04912 | -0.39654 | -427.8861 | 1 | 0.07608021 | -0.8251852 | 1 | 0.5602867 | 0.08200773312 | 0.0593477016 | 0.1235431 |  |  |  |  | 4.3 | -0.74276
5.4476914 | 0.39324 | 2.14225 | 0.0152 | 0.011 | 1089.53828 | -0.39324 | -428.45 | 1 | 0.08575401 | -0.8284852 | 1 | 0.5607046 | 0.08280490928 | 0.0599246054 | 0.1250511 |  |  |  |  | 4.4 | -0.74708
5.4986099 | 0.38929 | 2.140554 | 0.0152 | 0.011 | 1099.72198 | -0.38929 | -428.1108 | 1 | 0.0950574 | -0.8324352 | 1 | 0.5611065 | 0.08357887048 | 0.0604847089 | 0.1272651 |  |  |  |  | 4.5 | -0.7514
5.5490186 | 0.38591 | 2.141422 | 0.0152 | 0.011 | 1109.80372 | -0.38591 | -428.2844 | 1 | 0.1041832 | -0.8358152 | 1 | 0.5615007 | 0.08434508272 | 0.0610392046 | 0.1289302 |  |  |  |  | 4.6 | -0.75572
5.6014648 | 0.38243 | 2.142168 | 0.0152 | 0.011 | 1120.29296 | -0.38243 | -428.4336 | 1 | 0.1135902 | -0.8392952 | 1 | 0.5619071 | 0.08514226496 | 0.0616161128 | 0.1306297 |  |  |  |  | 4.7 | -0.76004
5.6528921 | 0.37884 | 2.141542 | 0.0152 | 0.011 | 1130.57842 | -0.37884 | -428.3083 | 1 | 0.1227294 | -0.8428852 | 1 | 0.5623019 | 0.08592395992 | 0.0621818131 | 0.1324775 |  |  |  |  | 4.8 | -0.76436
5.7043198 | 0.3751 | 2.13969 | 0.0152 | 0.011 | 1140.86396 | -0.3751 | -427.9381 | 1 | 0.1317858 | -0.8466252 | 1 | 0.5626931 | 0.08670566096 | 0.0627475178 | 0.1344788 |  |  |  |  | 4.9 | -0.76868
5.7567656 | 0.37176 | 2.140135 | 0.0152 | 0.011 | 1151.35312 | -0.37176 | -428.027 | 1 | 0.1409379 | -0.8499652 | 1 | 0.5630885 | 0.08750283712 | 0.0633244216 | 0.1360494 |  |  |  |  | 5 | -0.773
5.8071748 | 0.36783 | 2.136053 | 0.0152 | 0.011 | 1161.43496 | -0.36783 | -427.2106 | 1 | 0.1496563 | -0.8538952 | 1 | 0.5634652 | 0.08826905696 | 0.0638789228 | 0.138282 |  |  |  |  | 5.1 | -0.77732
5.8580933 | 0.36405 | 2.132639 | 0.0152 | 0.011 | 1171.61866 | -0.36405 | -426.5278 | 1 | 0.1583863 | -0.8576752 | 1 | 0.5638423 | 0.08904301816 | 0.0644390263 | 0.1403508 |  |  |  |  | 5.2 | -0.78164
5.9085024 | 0.36076 | 2.131551 | 0.0152 | 0.011 | 1181.70048 | -0.36076 | -426.3103 | 1 | 0.1669545 | -0.8609652 | 1 | 0.5642124 | 0.08980923648 | 0.0649935264 | 0.14195 |  |  |  |  | 5.3 | -0.78596
5.9599302 | 0.35664 | 2.12555 | 0.0152 | 0.011 | 1191.98604 | -0.35664 | -425.1099 | 1 | 0.1756209 | -0.8650852 | 1 | 0.5645868 | 0.09059093904 | 0.0655592322 | 0.1443482 |  |  |  |  | 5.4 | -0.79028
6.0108486 | 0.35307 | 2.12225 | 0.0152 | 0.011 | 1202.16972 | -0.35307 | -424.4501 | 1 | 0.184128 | -0.8686552 | 1 | 0.5649543 | 0.09136489872 | 0.0661193346 | 0.1462166 |  |  |  |  | 5.5 | -0.7946
6.0638032 | 0.34925 | 2.117783 | 0.0152 | 0.011 | 1212.76064 | -0.34925 | -423.5567 | 1 | 0.1928993 | -0.8724752 | 1 | 0.5653332 | 0.09216980864 | 0.0667018352 | 0.1482703 |  |  |  |  | 5.6 | -0.79892
6.1172671 | 0.34518 | 2.111558 | 0.0152 | 0.011 | 1223.45342 | -0.34518 | -422.3117 | 1 | 0.2016775 | -0.8765452 | 1 | 0.5657125 | 0.09298245992 | 0.0672899381 | 0.1505603 |  |  |  |  | 5.7 | -0.80324
6.1686953 | 0.34146 | 2.106363 | 0.0152 | 0.011 | 1233.73906 | -0.34146 | -421.2725 | 1 | 0.2100494 | -0.8802652 | 1 | 0.5660741 | 0.09376416856 | 0.0678556483 | 0.1525712 |  |  |  |  | 5.8 | -0.80756
6.219104 | 0.33778 | 2.100689 | 0.0152 | 0.011 | 1243.8208 | -0.33778 | -420.1378 | 1 | 0.2181879 | -0.8839452 | 1 | 0.5664257 | 0.0945303808 | 0.068410144 | 0.1545789 |  |  |  |  | 5.9 | -0.81188
6.2725684 | 0.33367 | 2.092968 | 0.0152 | 0.011 | 1254.51368 | -0.33367 | -418.5936 | 1 | 0.226748 | -0.8880552 | 1 | 0.5667955 | 0.09534303968 | 0.0689982524 | 0.1569183 |  |  |  |  | 6 | -0.8162
6.322978 | 0.32951 | 2.083484 | 0.0152 | 0.011 | 1264.5956 | -0.32951 | -416.6969 | 1 | 0.2347524 | -0.8922152 | 1 | 0.5671413 | 0.0961092656 | 0.069552758 | 0.1594118 |  |  |  |  | 6.1 | -0.82052
6.3769502 | 0.32582 | 2.077738 | 0.0152 | 0.011 | 1275.39004 | -0.32582 | -415.5476 | 1 | 0.243252 | -0.8959052 | 1 | 0.5675085 | 0.09692964304 | 0.0701464522 | 0.1613206 |  |  |  |  | 6.2 | -0.82484
6.4273599 | 0.32157 | 2.066846 | 0.0152 | 0.011 | 1285.47198 | -0.32157 | -413.3692 | 1 | 0.251126 | -0.9001552 | 1 | 0.5678486 | 0.09769587048 | 0.0707009589 | 0.1639097 |  |  |  |  | 6.3 | -0.82916
6.4777686 | 0.31742 | 2.056173 | 0.0152 | 0.011 | 1295.55372 | -0.31742 | -411.2347 | 1 | 0.2589382 | -0.9043052 | 1 | 0.5681861 | 0.09846208272 | 0.0712554546 | 0.1664015 |  |  |  |  | 6.4 | -0.83348
6.53327 | 0.31372 | 2.049617 | 0.0152 | 0.011 | 1306.654 | -0.31372 | -409.9235 | 1 | 0.2674697 | -0.9080052 | 1 | 0.5685547 | 0.099305704 | 0.07186597 | 0.1682788 |  |  |  |  | 6.5 | -0.8378
6.5841885 | 0.30931 | 2.036555 | 0.0152 | 0.011 | 1316.8377 | -0.30931 | -407.3111 | 1 | 0.2752332 | -0.9124152 | 1 | 0.5688901 | 0.1000796652 | 0.0724260735 | 0.1710193 |  |  |  |  | 6.6 | -0.84212
6.6366343 | 0.30518 | 2.025368 | 0.0152 | 0.011 | 1327.32686 | -0.30518 | -405.0736 | 1 | 0.283167 | -0.9165452 | 1 | 0.5692328 | 0.1008768 | 0.0730029773 | 0.1734325 |  |  |  |  | 6.7 | -0.84644
6.688062 | 0.30117 | 2.014244 | 0.0152 | 0.011 | 1337.6124 | -0.30117 | -402.8487 | 1 | 0.2908862 | -0.9205552 | 1 | 0.5695663 | 0.1016585424 | 0.073568682 | 0.1757616 |  |  |  |  | 6.8 | -0.85076
6.73898 | 0.29697 | 2.001275 | 0.0152 | 0.011 | 1347.796 | -0.29697 | -400.255 | 1 | 0.2984707 | -0.9247552 | 1 | 0.5698939 | 0.102432496 | 0.07412878 | 0.1782999 |  |  |  |  | 6.9 | -0.85508
6.7904082 | 0.29241 | 1.985583 | 0.0152 | 0.011 | 1358.08164 | -0.29241 | -397.1167 | 1 | 0.3060731 | -0.9293152 | 1 | 0.5702224 | 0.1032142 | 0.0746944902 | 0.1811841 |  |  |  |  | 7 | -0.8594
6.8413262 | 0.28829 | 1.972286 | 0.0152 | 0.011 | 1368.26524 | -0.28829 | -394.4572 | 1 | 0.3135437 | -0.9334352 | 1 | 0.5705451 | 0.1039882 | 0.0752545882 | 0.1836473 |  |  |  |  | 7.1 | -0.86372
6.8922446 | 0.28395 | 1.957053 | 0.0152 | 0.011 | 1378.44892 | -0.28395 | -391.4106 | 1 | 0.3209589 | -0.9377752 | 1 | 0.5708654 | 0.1047621 | 0.0758146906 | 0.1863329 |  |  |  |  | 7.2 | -0.86804
6.9426533 | 0.27973 | 1.942068 | 0.0152 | 0.011 | 1388.53066 | -0.27973 | -388.4137 | 1 | 0.3282461 | -0.9419952 | 1 | 0.5711802 | 0.1055283 | 0.0763691863 | 0.1889174 |  |  |  |  | 7.3 | -0.87236
6.9940806 | 0.27551 | 1.926939 | 0.0152 | 0.011 | 1398.81612 | -0.27551 | -385.3878 | 1 | 0.3356263 | -0.9462152 | 1 | 0.5714991 | 0.10631 | 0.0769348866 | 0.1914712 |  |  |  |  | 7.4 | -0.87668
7.0444897 | 0.27089 | 1.908282 | 0.0152 | 0.011 | 1408.89794 | -0.27089 | -381.6564 | 1 | 0.3428078 | -0.9508352 | 1 | 0.5718093 | 0.1070762 | 0.0774893867 | 0.1944602 |  |  |  |  | 7.5 | -0.881
7.0954087 | 0.26652 | 1.891068 | 0.0152 | 0.011 | 1419.08174 | -0.26652 | -378.2137 | 1 | 0.35001 | -0.9552052 | 1 | 0.5721204 | 0.1078502 | 0.0780494957 | 0.197185
7.1468354 | 0.26219 | 1.873829 | 0.0152 | 0.011 | 1429.36708 | -0.26219 | -374.7658 | 1 | 0.3572317 | -0.9595352 | 1 | 0.5724324 | 0.1086319 | 0.0786151894 | 0.1998557
7.2002998 | 0.25738 | 1.853213 | 0.0152 | 0.011 | 1440.05996 | -0.25738 | -370.6426 | 1 | 0.3646848 | -0.9643452 | 1 | 0.5727544 | 0.1094446 | 0.0792032978 | 0.2029429
|  | 0 | 0.0152 | 0.011 | 0 | 0 | 0 | 1 | #NUM! | -1.221725 | 1 | #NUM! | 0 | 0 | #NUM!
|  | 0 | 0.0152 | 0.011 | 0 | 0 | 0 | 1 | #NUM! | -1.221725 | 1 | #NUM! | 0 | 0 | #NUM!
|  | 0 | 0.0152 | 0.011 | 0 | 0 | 0 | 1 | #NUM! | -1.221725 | 1 | #NUM! | 0 | 0 | #NUM!
|  | 0 | 0.0152 | 0.011 | 0 | 0 | 0 | 1 | #NUM! | -1.221725 | 1 | #NUM! | 0 | 0 | #NUM!
|  | 0 | 0.0152 | 0.011 | 0 | 0 | 0 | 1 | #NUM! | -1.221725 | 1 | #NUM! | 0 | 0 | #NUM!
|  | 0 | 0.0152 | 0.011 | 0 | 0 | 0 | 1 | #NUM! | -1.221725 | 1 | #NUM! | 0 | 0 | #NUM!
|  | 0 | 0.0152 | 0.011 | 0 | 0 | 0 | 1 | #NUM! | -1.221725 | 1 | #NUM! | 0 | 0 | #NUM!
|  | 0 | 0.0152 | 0.011 | 0 | 0 | 0 | 1 | #NUM! | -1.221725 | 1 | #NUM! | 0 | 0 | #NUM!
|  | 0 | 0.0152 | 0.011 | 0 | 0 | 0 | 1 | #NUM! | -1.221725 | 1 | #NUM! | 0 | 0 | #NUM!
|  | 0 | 0.0152 | 0.011 | 0 | 0 | 0 | 1 | #NUM! | -1.221725 | 1 | #NUM! | 0 | 0 | #NUM!
|  | 0 | 0.0152 | 0.011 | 0 | 0 | 0 | 1 | #NUM! | -1.221725 | 1 | #NUM! | 0 | 0 | #NUM!
|  | 0 | 0.0152 | 0.011 | 0 | 0 | 0 | 1 | #NUM! | -1.221725 | 1 | #NUM! | 0 | 0 | #NUM!
|  | 0 | 0.0152 | 0.011 | 0 | 0 | 0 | 1 | #NUM! | -1.221725 | 1 | #NUM! | 0 | 0 | #NUM!
|  | 0 | 0.0152 | 0.011 | 0 | 0 | 0 | 1 | #NUM! | -1.221725 | 1 | #NUM! | 0 | 0 | #NUM!
|  | 0 | 0.0152 | 0.011 | 0 | 0 | 0 | 1 | #NUM! | -1.221725 | 1 | #NUM! | 0 | 0 | #NUM!
|  | 0 | 0.0152 | 0.011 | 0 | 0 | 0 | 1 | #NUM! | -1.221725 | 1 | #NUM! | 0 | 0 | #NUM!
|  | 0 | 0.0152 | 0.011 | 0 | 0 | 0 | 1 | #NUM! | -1.221725 | 1 | #NUM! | 0 | 0 | #NUM!
|  | 0 | 0.0152 | 0.011 | 0 | 0 | 0 | 1 | #NUM! | -1.221725 | 1 | #NUM! | 0 | 0 | #NUM!
|  | 0 | 0.0152 | 0.011 | 0 | 0 | 0 | 1 | #NUM! | -1.221725 | 1 | #NUM! | 0 | 0 | #NUM!
|  | 0 | 0.0152 | 0.011 | 0 | 0 | 0 | 1 | #NUM! | -1.221725 | 1 | #NUM! | 0 | 0 | #NUM!
|  | 0 | 0.0152 | 0.011 | 0 | 0 | 0 | 1 | #NUM! | -1.221725 | 1 | #NUM! | 0 | 0 | #NUM!
|  | 0 | 0.0152 | 0.011 | 0 | 0 | 0 | 1 | #NUM! | -1.221725 | 1 | #NUM! | 0 | 0 | #NUM!
|  | 0 | 0.0152 | 0.011 | 0 | 0 | 0 | 1 | #NUM! | -1.221725 | 1 | #NUM! | 0 | 0 | #NUM!
|  | 0 | 0.0152 | 0.011 | 0 | 0 | 0 | 1 | #NUM! | -1.221725 | 1 | #NUM! | 0 | 0 | #NUM!
|  | 0 | 0.0152 | 0.011 | 0 | 0 | 0 | 1 | #NUM! | -1.221725 | 1 | #NUM! | 0 | 0 | #NUM!
|  | 0 | 0.0152 | 0.011 | 0 | 0 | 0 | 1 | #NUM! | -1.221725 | 1 | #NUM! | 0 | 0 | #NUM!
|  | 0 | 0.0152 | 0.011 | 0 | 0 | 0 | 1 | #NUM! | -1.221725 | 1 | #NUM! | 0 | 0 | #NUM!
|  | 0 | 0.0152 | 0.011 | 0 | 0 | 0 | 1 | #NUM! | -1.221725 | 1 | #NUM! | 0 | 0 | #NUM!
|  | 0 | 0.0152 | 0.011 | 0 | 0 | 0 | 1 | #NUM! | -1.221725 | 1 | #NUM! | 0 | 0 | #NUM!
|  | 0 | 0.0152 | 0.011 | 0 | 0 | 0 | 1 | #NUM! | -1.221725 | 1 | #NUM! | 0 | 0 | #NUM!
|  | 0 | 0.0152 | 0.011 | 0 | 0 | 0 | 1 | #NUM! | -1.221725 | 1 | #NUM! | 0 | 0 | #NUM!
|  | 0 | 0.0152 | 0.011 | 0 | 0 | 0 | 1 | #NUM! | -1.221725 | 1 | #NUM! | 0 | 0 | #NUM!
|  | 0 | 0.0152 | 0.011 | 0 | 0 | 0 | 1 | #NUM! | -1.221725 | 1 | #NUM! | 0 | 0 | #NUM!
|  | 0 | 0.0152 | 0.011 | 0 | 0 | 0 | 1 | #NUM! | -1.221725 | 1 | #NUM! | 0 | 0 | #NUM!
|  | 0 | 0.0152 | 0.011 | 0 | 0 | 0 | 1 | #NUM! | -1.221725 | 1 | #NUM! | 0 | 0 | #NUM!
|  | 0 | 0.0152 | 0.011 | 0 | 0 | 0 | 1 | #NUM! | -1.221725 | 1 | #NUM! | 0 | 0 | #NUM!
|  | 0 | 0.0152 | 0.011 | 0 | 0 | 0 | 1 | #NUM! | -1.221725 | 1 | #NUM! | 0 | 0 | #NUM!
|  | 0 | 0.0152 | 0.011 | 0 | 0 | 0 | 1 | #NUM! | -1.221725 | 1 | #NUM! | 0 | 0 | #NUM!
|  | 0 | 0.0152 | 0.011 | 0 | 0 | 0 | 1 | #NUM! | -1.221725 | 1 | #NUM! | 0 | 0 | #NUM!
|  | 0 | 0.0152 | 0.011 | 0 | 0 | 0 | 1 | #NUM! | -1.221725 | 1 | #NUM! | 0 | 0 | #NUM!
|  | 0 | 0.0152 | 0.011 | 0 | 0 | 0 | 1 | #NUM! | -1.221725 | 1 | #NUM! | 0 | 0 | #NUM!
|  | 0 | 0.0152 | 0.011 | 0 | 0 | 0 | 1 | #NUM! | -1.221725 | 1 | #NUM! | 0 | 0 | #NUM!
|  | 0 | 0.0152 | 0.011 | 0 | 0 | 0 | 1 | #NUM! | -1.221725 | 1 | #NUM! | 0 | 0 | #NUM!
|  | 0 | 0.0152 | 0.011 | 0 | 0 | 0 | 1 | #NUM! | -1.221725 | 1 | #NUM! | 0 | 0 | #NUM!
|  | 0 | 0.0152 | 0.011 | 0 | 0 | 0 | 1 | #NUM! | -1.221725 | 1 | #NUM! | 0 | 0 | #NUM!
|  | 0 | 0.0152 | 0.011 | 0 | 0 | 0 | 1 | #NUM! | -1.221725 | 1 | #NUM! | 0 | 0 | #NUM!
|  | 0 | 0.0152 | 0.011 | 0 | 0 | 0 | 1 | #NUM! | -1.221725 | 1 | #NUM! | 0 | 0 | #NUM!
|  | 0 | 0.0152 | 0.011 | 0 | 0 | 0 | 1 | #NUM! | -1.221725 | 1 | #NUM! | 0 | 0 | #NUM!
|  | 0 | 0.0152 | 0.011 | 0 | 0 | 0 | 1 | #NUM! | -1.221725 | 1 | #NUM! | 0 | 0 | #NUM!
|  | 0 | 0.0152 | 0.011 | 0 | 0 | 0 | 1 | #NUM! | -1.221725 | 1 | #NUM! | 0 | 0 | #NUM!
|  | 0 | 0.0152 | 0.011 | 0 | 0 | 0 | 1 | #NUM! | -1.221725 | 1 | #NUM! | 0 | 0 | #NUM!
|  | 0 | 0.0152 | 0.011 | 0 | 0 | 0 | 1 | #NUM! | -1.221725 | 1 | #NUM! | 0 | 0 | #NUM!
|  | 0 | 0.0152 | 0.011 | 0 | 0 | 0 | 1 | #NUM! | -1.221725 | 1 | #NUM! | 0 | 0 | #NUM!
|  | 0 | 0.0152 | 0.011 | 0 | 0 | 0 | 1 | #NUM! | -1.221725 | 1 | #NUM! | 0 | 0 | #NUM!
|  | 0 | 0.0152 | 0.011 | 0 | 0 | 0 | 1 | #NUM! | -1.221725 | 1 | #NUM! | 0 | 0 | #NUM!
|  | 0 | 0.0152 | 0.011 | 0 | 0 | 0 | 1 | #NUM! | -1.221725 | 1 | #NUM! | 0 | 0 | #NUM!
|  | 0 | 0.0152 | 0.011 | 0 | 0 | 0 | 1 | #NUM! | -1.221725 | 1 | #NUM! | 0 | 0 | #NUM!
|  | 0 | 0.0152 | 0.011 | 0 | 0 | 0 | 1 | #NUM! | -1.221725 | 1 | #NUM! | 0 | 0 | #NUM!
|  | 0 | 0.0152 | 0.011 | 0 | 0 | 0 | 1 | #NUM! | -1.221725 | 1 | #NUM! | 0 | 0 | #NUM!
|  | 0 | 0.0152 | 0.011 | 0 | 0 | 0 | 1 | #NUM! | -1.221725 | 1 | #NUM! | 0 | 0 | #NUM!
|  | 0 | 0.0152 | 0.011 | 0 | 0 | 0 | 1 | #NUM! | -1.221725 | 1 | #NUM! | 0 | 0 | #NUM!
|  | 0 | 0.0152 | 0.011 | 0 | 0 | 0 | 1 | #NUM! | -1.221725 | 1 | #NUM! | 0 | 0 | #NUM!
|  | 0 | 0.0152 | 0.011 | 0 | 0 | 0 | 1 | #NUM! | -1.221725 | 1 | #NUM! | 0 | 0 | #NUM!
|  | 0 | 0.0152 | 0.011 | 0 | 0 | 0 | 1 | #NUM! | -1.221725 | 1 | #NUM! | 0 | 0 | #NUM!
|  | 0 | 0.0152 | 0.011 | 0 | 0 | 0 | 1 | #NUM! | -1.221725 | 1 | #NUM! | 0 | 0 | #NUM!
|  | 0 | 0.0152 | 0.011 | 0 | 0 | 0 | 1 | #NUM! | -1.221725 | 1 | #NUM! | 0 | 0 | #NUM!
|  | 0 | 0.0152 | 0.011 | 0 | 0 | 0 | 1 | #NUM! | -1.221725 | 1 | #NUM! | 0 | 0 | #NUM!
|  | 0 | 0.0152 | 0.011 | 0 | 0 | 0 | 1 | #NUM! | -1.221725 | 1 | #NUM! | 0 | 0 | #NUM!
|  | 0 | 0.0152 | 0.011 | 0 | 0 | 0 | 1 | #NUM! | -1.221725 | 1 | #NUM! | 0 | 0 | #NUM!
|  | 0 | 0.0152 | 0.011 | 0 | 0 | 0 | 1 | #NUM! | -1.221725 | 1 | #NUM! | 0 | 0 | #NUM!
|  | 0 | 0.0152 | 0.011 | 0 | 0 | 0 | 1 | #NUM! | -1.221725 | 1 | #NUM! | 0 | 0 | #NUM!
|  | 0 | 0.0152 | 0.011 | 0 | 0 | 0 | 1 | #NUM! | -1.221725 | 1 | #NUM! | 0 | 0 | #NUM!
|  | 0 | 0.0152 | 0.011 | 0 | 0 | 0 | 1 | #NUM! | -1.221725 | 1 | #NUM! | 0 | 0 | #NUM!
|  | 0 | 0.0152 | 0.011 | 0 | 0 | 0 | 1 | #NUM! | -1.221725 | 1 | #NUM! | 0 | 0 | #NUM!
|  | 0 | 0.0152 | 0.011 | 0 | 0 | 0 | 1 | #NUM! | -1.221725 | 1 | #NUM! | 0 | 0 | #NUM!
|  | 0 | 0.0152 | 0.011 | 0 | 0 | 0 | 1 | #NUM! | -1.221725 | 1 | #NUM! | 0 | 0 | #NUM!
|  | 0 | 0.0152 | 0.011 | 0 | 0 | 0 | 1 | #NUM! | -1.221725 | 1 | #NUM! | 0 | 0 | #NUM!
|  | 0 | 0.0152 | 0.011 | 0 | 0 | 0 | 1 | #NUM! | -1.221725 | 1 | #NUM! | 0 | 0 | #NUM!
|  | 0 | 0.0152 | 0.011 | 0 | 0 | 0 | 1 | #NUM! | -1.221725 | 1 | #NUM! | 0 | 0 | #NUM!
|  | 0 | 0.0152 | 0.011 | 0 | 0 | 0 | 1 | #NUM! | -1.221725 | 1 | #NUM! | 0 | 0 | #NUM!
|  | 0 | 0.0152 | 0.011 | 0 | 0 | 0 | 1 | #NUM! | -1.221725 | 1 | #NUM! | 0 | 0 | #NUM!
|  | 0 | 0.0152 | 0.011 | 0 | 0 | 0 | 1 | #NUM! | -1.221725 | 1 | #NUM! | 0 | 0 | #NUM!
|  | 0 | 0.0152 | 0.011 | 0 | 0 | 0 | 1 | #NUM! | -1.221725 | 1 | #NUM! | 0 | 0 | #NUM! | #NUM!
|  | 0 | 0.0152 | 0.011 | 0 | 0 | 0 | 1 | #NUM! | -1.221725 | 1 | #NUM! | 0 | 0 | #NUM!
|  | 0 | 0.0152 | 0.011 | 0 | 0 | 0 | 1 | #NUM! | -1.221725 | 1 | #NUM! | 0 | 0 | #NUM!
|  | 0 | 0.0152 | 0.011 | 0 | 0 | 0 | 1 | #NUM! | -1.221725 | 1 | #NUM! | 0 | 0 | #NUM!
|  | 0 | 0.0152 | 0.011 | 0 | 0 | 0 | 1 | #NUM! | -1.221725 | 1 | #NUM! | 0 | 0 | #NUM!
|  | 0 | 0.0152 | 0.011 | 0 | 0 | 0 | 1 | #NUM! | -1.221725 | 1 | #NUM! | 0 | 0 | #NUM!
|  | 0 | 0.0152 | 0.011 | 0 | 0 | 0 | 1 | #NUM! | -1.221725 | 1 | #NUM! | 0 | 0 | #NUM!
|  | 0 | 0.0152 | 0.011 | 0 | 0 | 0 | 1 | #NUM! | -1.221725 | 1 | #NUM! | 0 | 0 | #NUM!
|  | 0 | 0.0152 | 0.011 | 0 | 0 | 0 | 1 | #NUM! | -1.221725 | 1 | #NUM! | 0 | 0 | #NUM!
|  | 0 | 0.0152 | 0.011 | 0 | 0 | 0 | 1 | #NUM! | -1.221725 | 1 | #NUM! | 0 | 0 | #NUM!
|  | 0 | 0.0152 | 0.011 | 0 | 0 | 0 | 1 | #NUM! | -1.221725 | 1 | #NUM! | 0 | 0 | #NUM!
|  | 0 | 0.0152 | 0.011 | 0 | 0 | 0 | 1 | #NUM! | -1.221725 | 1 | #NUM! | 0 | 0 | #NUM!
|  | 0 | 0.0152 | 0.011 | 0 | 0 | 0 | 1 | #NUM! | -1.221725 | 1 | #NUM! | 0 | 0 | #NUM!
|  | 0 | 0.0152 | 0.011 | 0 | 0 | 0 | 1 | #NUM! | -1.221725 | 1 | #NUM! | 0 | 0 | #NUM!
|  | 0 | 0.0152 | 0.011 | 0 | 0 | 0 | 1 | #NUM! | -1.221725 | 1 | #NUM! | 0 | 0 | #NUM!
|  | 0 | 0.0152 | 0.011 | 0 | 0 | 0 | 1 | #NUM! | -1.221725 | 1 | #NUM! | 0 | 0 | #NUM!
|  | 0 | 0.0152 | 0.011 | 0 | 0 | 0 | 1 | #NUM! | -1.221725 | 1 | #NUM! | 0 | 0 | #NUM!
|  | 0 | 0.0152 | 0.011 | 0 | 0 | 0 | 1 | #NUM! | -1.221725 | 1 | #NUM! | 0 | 0 | #NUM!
|  | 0 | 0.0152 | 0.011 | 0 | 0 | 0 | 1 | #NUM! | -1.221725 | 1 | #NUM! | 0 | 0 | #NUM!
|  | 0 | 0.0152 | 0.011 | 0 | 0 | 0 | 1 | #NUM! | -1.221725 | 1 | #NUM! | 0 | 0 | #NUM!
|  | 0 | 0.0152 | 0.011 | 0 | 0 | 0 | 1 | #NUM! | -1.221725 | 1 | #NUM! | 0 | 0 | #NUM!
|  | 0 | 0.0152 | 0.011 | 0 | 0 | 0 | 1 | #NUM! | -1.221725 | 1 | #NUM! | 0 | 0 | #NUM!
|  | 0 | 0.0152 | 0.011 | 0 | 0 | 0 | 1 | #NUM! | -1.221725 | 1 | #NUM! | 0 | 0 | #NUM!
|  | 0 | 0.0152 | 0.011 | 0 | 0 | 0 | 1 | #NUM! | -1.221725 | 1 | #NUM! | 0 | 0 | #NUM!
|  | 0 | 0.0152 | 0.011 | 0 | 0 | 0 | 1 | #NUM! | -1.221725 | 1 | #NUM! | 0 | 0 | #NUM!
|  | 0 | 0.0152 | 0.011 | 0 | 0 | 0 | 1 | #NUM! | -1.221725 | 1 | #NUM! | 0 | 0 | #NUM!
|  | 0 | 0.0152 | 0.011 | 0 | 0 | 0 | 1 | #NUM! | -1.221725 | 1 | #NUM! | 0 | 0 | #NUM!
|  | 0 | 0.0152 | 0.011 | 0 | 0 | 0 | 1 | #NUM! | -1.221725 | 1 | #NUM! | 0 | 0 | #NUM!
|  | 0 | 0.0152 | 0.011 | 0 | 0 | 0 | 1 | #NUM! | -1.221725 | 1 | #NUM! | 0 | 0 | #NUM!
|  | 0 | 0.0152 | 0.011 | 0 | 0 | 0 | 1 | #NUM! | -1.221725 | 1 | #NUM! | 0 | 0 | #NUM!
|  | 0 | 0.0152 | 0.011 | 0 | 0 | 0 | 1 | #NUM! | -1.221725 | 1 | #NUM! | 0 | 0 | #NUM!
|  | 0 | 0.0152 | 0.011 | 0 | 0 | 0 | 1 | #NUM! | -1.221725 | 1 | #NUM! | 0 | 0 | #NUM!
|  | 0 | 0.0152 | 0.011 | 0 | 0 | 0 | 1 | #NUM! | -1.221725 | 1 | #NUM! | 0 | 0 | #NUM!
|  | 0 | 0.0152 | 0.011 | 0 | 0 | 0 | 1 | #NUM! | -1.221725 | 1 | #NUM! | 0 | 0 | #NUM!
|  | 0 | 0.0152 | 0.011 | 0 | 0 | 0 | 1 | #NUM! | -1.221725 | 1 | #NUM! | 0 | 0 | #NUM!
|  | 0 | 0.0152 | 0.011 | 0 | 0 | 0 | 1 | #NUM! | -1.221725 | 1 | #NUM! | 0 | 0 | #NUM!
|  | 0 | 0.0152 | 0.011 | 0 | 0 | 0 | 1 | #NUM! | -1.221725 | 1 | #NUM! | 0 | 0 | #NUM!
|  | 0 | 0.0152 | 0.011 | 0 | 0 | 0 | 1 | #NUM! | -1.221725 | 1 | #NUM! | 0 | 0 | #NUM!
|  | 0 | 0.0152 | 0.011 | 0 | 0 | 0 | 1 | #NUM! | -1.221725 | 1 | #NUM! | 0 | 0 | #NUM!
|  | 0 | 0.0152 | 0.011 | 0 | 0 | 0 | 1 | #NUM! | -1.221725 | 1 | #NUM! | 0 | 0 | #NUM!
|  | 0 | 0.0152 | 0.011 | 0 | 0 | 0 | 1 | #NUM! | -1.221725 | 1 | #NUM! | 0 | 0 | #NUM!
|  | 0 | 0.0152 | 0.011 | 0 | 0 | 0 | 1 | #NUM! | -1.221725 | 1 | #NUM! | 0 | 0 | #NUM!
|  | 0 | 0.0152 | 0.011 | 0 | 0 | 0 | 1 | #NUM! | -1.221725 | 1 | #NUM! | 0 | 0 | #NUM!
|  | 0 | 0.0152 | 0.011 | 0 | 0 | 0 | 1 | #NUM! | -1.221725 | 1 | #NUM! | 0 | 0 | #NUM!
|  | 0 | 0.0152 | 0.011 | 0 | 0 | 0 | 1 | #NUM! | -1.221725 | 1 | #NUM! | 0 | 0 | #NUM!
|  | 0 | 0.0152 | 0.011 | 0 | 0 | 0 | 1 | #NUM! | -1.221725 | 1 | #NUM! | 0 | 0 | #NUM!
|  | 0 | 0.0152 | 0.011 | 0 | 0 | 0 | 1 | #NUM! | -1.221725 | 1 | #NUM! | 0 | 0 | #NUM!
|  | 0 | 0.0152 | 0.011 | 0 | 0 | 0 | 1 | #NUM! | -1.221725 | 1 | #NUM! | 0 | 0 | #NUM!
|  | 0 | 0.0152 | 0.011 | 0 | 0 | 0 | 1 | #NUM! | -1.221725 | 1 | #NUM! | 0 | 0 | #NUM!
|  | 0 | 0.0152 | 0.011 | 0 | 0 | 0 | 1 | #NUM! | -1.221725 | 1 | #NUM! | 0 | 0 | #NUM!
|  | 0 | 0.0152 | 0.011 | 0 | 0 | 0 | 1 | #NUM! | -1.221725 | 1 | #NUM! | 0 | 0 | #NUM!
|  | 0 | 0.0152 | 0.011 | 0 | 0 | 0 | 1 | #NUM! | -1.221725 | 1 | #NUM! | 0 | 0 | #NUM!
|  | 0 | 0.0152 | 0.011 | 0 | 0 | 0 | 1 | #NUM! | -1.221725 | 1 | #NUM! | 0 | 0 | #NUM!
|  | 0 | 0.0152 | 0.011 | 0 | 0 | 0 | 1 | #NUM! | -1.221725 | 1 | #NUM! | 0 | 0 | #NUM!
|  | 0 | 0.0152 | 0.011 | 0 | 0 | 0 | 1 | #NUM! | -1.221725 | 1 | #NUM! | 0 | 0 | #NUM!
|  | 0 | 0.0152 | 0.011 | 0 | 0 | 0 | 1 | #NUM! | -1.221725 | 1 | #NUM! | 0 | 0 | #NUM!
|  | 0 | 0.0152 | 0.011 | 0 | 0 | 0 | 1 | #NUM! | -1.221725 | 1 | #NUM! | 0 | 0 | #NUM!
|  | 0 | 0.0152 | 0.011 | 0 | 0 | 0 | 1 | #NUM! | -1.221725 | 1 | #NUM! | 0 | 0 | #NUM!
|  | 0 | 0.0152 | 0.011 | 0 | 0 | 0 | 1 | #NUM! | -1.221725 | 1 | #NUM! | 0 | 0 | #NUM!
|  | 0 | 0.0152 | 0.011 | 0 | 0 | 0 | 1 | #NUM! | -1.221725 | 1 | #NUM! | 0 | 0 | #NUM!
|  | 0 | 0.0152 | 0.011 | 0 | 0 | 0 | 1 | #NUM! | -1.221725 | 1 | #NUM! | 0 | 0 | #NUM!
|  | 0 | 0.0152 | 0.011 | 0 | 0 | 0 | 1 | #NUM! | -1.221725 | 1 | #NUM! | 0 | 0 | #NUM!
|  | 0 | 0.0152 | 0.011 | 0 | 0 | 0 | 1 | #NUM! | -1.221725 | 1 | #NUM! | 0 | 0 | #NUM!
|  | 0 | 0.0152 | 0.011 | 0 | 0 | 0 | 1 | #NUM! | -1.221725 | 1 | #NUM! | 0 | 0 | #NUM!
|  | 0 | 0.0152 | 0.011 | 0 | 0 | 0 | 1 | #NUM! | -1.221725 | 1 | #NUM! | 0 | 0 | #NUM!
|  | 0 | 0.0152 | 0.011 | 0 | 0 | 0 | 1 | #NUM! | -1.221725 | 1 | #NUM! | 0 | 0 | #NUM!
|  | 0 | 0.0152 | 0.011 | 0 | 0 | 0 | 1 | #NUM! | -1.221725 | 1 | #NUM! | 0 | 0 | #NUM!
|  | 0 | 0.0152 | 0.011 | 0 | 0 | 0 | 1 | #NUM! | -1.221725 | 1 | #NUM! | 0 | 0 | #NUM!
|  | 0 | 0.0152 | 0.011 | 0 | 0 | 0 | 1 | #NUM! | -1.221725 | 1 | #NUM! | 0 | 0 | #NUM!
|  | 0 | 0.0152 | 0.011 | 0 | 0 | 0 | 1 | #NUM! | -1.221725 | 1 | #NUM! | 0 | 0 | #NUM!
|  | 0 | 0.0152 | 0.011 | 0 | 0 | 0 | 1 | #NUM! | -1.221725 | 1 | #NUM! | 0 | 0 | #NUM!
|  | 0 | 0.0152 | 0.011 | 0 | 0 | 0 | 1 | #NUM! | -1.221725 | 1 | #NUM! | 0 | 0 | #NUM!
|  | 0 | 0.0152 | 0.011 | 0 | 0 | 0 | 1 | #NUM! | -1.221725 | 1 | #NUM! | 0 | 0 | #NUM!
|  | 0 | 0.0152 | 0.011 | 0 | 0 | 0 | 1 | #NUM! | -1.221725 | 1 | #NUM! | 0 | 0 | #NUM!
|  | 0 | 0.0152 | 0.011 | 0 | 0 | 0 | 1 | #NUM! | -1.221725 | 1 | #NUM! | 0 | 0 | #NUM!
|  | 0 | 0.0152 | 0.011 | 0 | 0 | 0 | 1 | #NUM! | -1.221725 | 1 | #NUM! | 0 | 0 | #NUM!
|  | 0 | 0.0152 | 0.011 | 0 | 0 | 0 | 1 | #NUM! | -1.221725 | 1 | #NUM! | 0 | 0 | #NUM!
|  | 0 | 0.0152 | 0.011 | 0 | 0 | 0 | 1 | #NUM! | -1.221725 | 1 | #NUM! | 0 | 0 | #NUM!
|  | 0 | 0.0152 | 0.011 | 0 | 0 | 0 | 1 | #NUM! | -1.221725 | 1 | #NUM! | 0 | 0 | #NUM!

## Sheet2
I | I | V | AUX |  |  | 1.221725
0.0661 | 13.22 | 0.846 | 0.02188474 | 13.22 | 0.01738474 | 0.8474466 | 0.8621541 | -0.3595711 | 5.2834 | 0.026417
0.117 | 23.4 | 0.837 | 0.02004206 | 23.4 | 0.01554206 | 0.8393449 | 0.8523536 | -0.3693715 | 15.97625 | 0.07988125
0.168 | 33.6 | 0.828 | 0.02024357 | 33.6 | 0.01574357 | 0.8314009 | 0.8444366 | -0.3772886 | 26.05808 | 0.1302904
0.22 | 44 | 0.818 | 0.01856775 | 44 | 0.01406775 | 0.8220849 | 0.8335923 | -0.3881328 | 36.54726 | 0.1827363
0.273 | 54.6 | 0.811 | 0.02292344 | 54.6 | 0.01842344 | 0.8172581 | 0.8321995 | -0.3895256 | 47.44378 | 0.2372189
0.324 | 64.8 | 0.803 | 0.02005913 | 64.8 | 0.01555913 | 0.8094992 | 0.8219931 | -0.399732 | 57.52561 | 0.28762805
0.375 | 75 | 0.797 | 0.02002382 | 75 | 0.01552382 | 0.8045089 | 0.8168814 | -0.4048437 | 68.01478 | 0.3400739
0.426 | 85.2 | 0.791 | 0.02062098 | 85.2 | 0.01612098 | 0.7997845 | 0.8125362 | -0.4091889 | 78.19844 | 0.3909922
0.479 | 95.8 | 0.785 | 0.02150164 | 95.8 | 0.01700164 | 0.7952993 | 0.8086456 | -0.4130796 | 88.48395 | 0.44241975
0.533 | 106.6 | 0.779 | 0.02074512 | 106.6 | 0.01624512 | 0.7900571 | 0.8027121 | -0.4190131 | 98.66761 | 0.49333805
0.588 | 117.6 | 0.774 | 0.02223156 | 117.6 | 0.01773156 | 0.7870722 | 0.8007964 | -0.4209288 | 109.05496 | 0.5452748
0.639 | 127.8 | 0.768 | 0.02061886 | 127.8 | 0.01611886 | 0.7811754 | 0.7935547 | -0.4281704 | 119.4423 | 0.5972115
0.689 | 137.8 | 0.764 | 0.02157804 | 137.8 | 0.01707804 | 0.7788673 | 0.7919149 | -0.4298103 | 129.52412 | 0.6476206
0.743 | 148.6 | 0.759 | 0.02084491 | 148.6 | 0.01634491 | 0.7744878 | 0.7868936 | -0.4348316 | 139.60594 | 0.6980297
0.794 | 158.8 | 0.754 | 0.02178681 | 158.8 | 0.01728681 | 0.7712987 | 0.784333 | -0.4373922 | 150.29879 | 0.75149395
0.847 | 169.4 | 0.75 | 0.02149804 | 169.4 | 0.01699804 | 0.7682088 | 0.7809574 | -0.4407678 | 160.38063 | 0.80190315
0.899 | 179.8 | 0.746 | 0.02160312 | 179.8 | 0.01710312 | 0.7654212 | 0.7781801 | -0.443545 | 170.76796 | 0.8538398
0.951 | 190.2 | 0.742 | 0.02212035 | 190.2 | 0.01762035 | 0.7630365 | 0.7761108 | -0.4456144 | 180.84979 | 0.90424895
1 | 200 | 0.737 | 0.02196707 | 200 | 0.01746707 | 0.7589671 | 0.7718403 | -0.4498849 | 191.54263 | 0.95771315
1.06 | 212 | 0.733 | 0.02210068 | 212 | 0.01760068 | 0.7564267 | 0.769328 | -0.4523971 | 201.92998 | 1.0096499
1.11 | 222 | 0.729 | 0.0212447 | 222 | 0.0167447 | 0.7525816 | 0.7647885 | -0.4569367 | 212.72468 | 1.0636234
1.16 | 232 | 0.726 | 0.02223465 | 232 | 0.01773465 | 0.7517922 | 0.7646676 | -0.4570576 | 223.0102 | 1.115051
1.21 | 242 | 0.722 | 0.02199914 | 242 | 0.01749914 | 0.748619 | 0.7612533 | -0.4604718 | 233.39754 | 1.1669877
1.27 | 254 | 0.718 | 0.02260286 | 254 | 0.01810286 | 0.7467056 | 0.7597035 | -0.4620217 | 243.47934 | 1.2173967
1.32 | 264 | 0.714 | 0.02136674 | 264 | 0.01686674 | 0.7422041 | 0.754247 | -0.4674782 | 253.76484 | 1.2688242
1.37 | 274 | 0.711 | 0.02244501 | 274 | 0.01794501 | 0.7417497 | 0.7545086 | -0.4672166 | 264.66138 | 1.3233069
1.42 | 284 | 0.707 | 0.0206898 | 284 | 0.0161898 | 0.7363795 | 0.7478257 | -0.4738994 | 275.35422 | 1.3767711
1.47 | 294 | 0.704 | 0.02188486 | 294 | 0.01738486 | 0.7361707 | 0.7484097 | -0.4733155 | 285.74156 | 1.4287078
1.52 | 304 | 0.701 | 0.02142327 | 304 | 0.01692327 | 0.7335634 | 0.7454266 | -0.4762986 | 295.82338 | 1.4791169
1.57 | 314 | 0.697 | 0.0220603 | 314 | 0.0175603 | 0.7316347 | 0.7438742 | -0.4778509 | 305.9052 | 1.529526
1.62 | 324 | 0.694 | 0.02066032 | 324 | 0.01616032 | 0.7274697 | 0.738685 | -0.4830402 | 316.29258 | 1.5814629
1.68 | 336 | 0.691 | 0.02202637 | 336 | 0.01752637 | 0.7280043 | 0.740115 | -0.4816101 | 326.57806 | 1.6328903
1.73 | 346 | 0.687 | 0.02086247 | 346 | 0.01636247 | 0.7230921 | 0.7343331 | -0.4873921 | 336.65988 | 1.6832994
1.78 | 356 | 0.684 | 0.02169629 | 356 | 0.01719629 | 0.7226194 | 0.7343817 | -0.4873435 | 347.14904 | 1.7357452
1.83 | 366 | 0.681 | 0.02072627 | 366 | 0.01622627 | 0.7189291 | 0.7299792 | -0.491746 | 357.33272 | 1.7866636
1.88 | 376 | 0.678 | 0.02208459 | 376 | 0.01758459 | 0.719519 | 0.7314414 | -0.4902838 | 367.92376 | 1.8396188
1.93 | 386 | 0.675 | 0.02080467 | 386 | 0.01630467 | 0.715153 | 0.7261587 | -0.4955665 | 378.51474 | 1.8925737
1.98 | 396 | 0.672 | 0.02198246 | 396 | 0.01748246 | 0.7155253 | 0.7272735 | -0.4944517 | 388.59658 | 1.9429829
2.04 | 408 | 0.669 | 0.02076213 | 408 | 0.01626213 | 0.7113548 | 0.7222341 | -0.499491 | 399.08576 | 1.9954288
2.09 | 418 | 0.666 | 0.02174874 | 418 | 0.01724874 | 0.7114549 | 0.7229425 | -0.4987826 | 409.6768 | 2.048384
2.14 | 428 | 0.663 | 0.0207989 | 428 | 0.0162989 | 0.7075096 | 0.7183158 | -0.5034093 | 419.7586 | 2.098793
2.19 | 438 | 0.66 | 0.02128464 | 438 | 0.01678464 | 0.7066134 | 0.7176912 | -0.5040339 | 429.94228 | 2.1497114
2.25 | 450 | 0.657 | 0.02105837 | 450 | 0.01655837 | 0.7043813 | 0.7152602 | -0.506465 | 440.32964 | 2.2016482
2.3 | 460 | 0.654 | 0.02128435 | 460 | 0.01678435 | 0.702954 | 0.713931 | -0.5077942 | 450.71694 | 2.2535847
2.35 | 470 | 0.651 | 0.02171559 | 470 | 0.01721559 | 0.7020316 | 0.713239 | -0.5084862 | 461.20616 | 2.3060308
2.4 | 480 | 0.648 | 0.02162325 | 480 | 0.01712325 | 0.6998958 | 0.7109917 | -0.5107335 | 472.51006 | 2.3625503
2.45 | 490 | 0.646 | 0.02090091 | 490 | 0.01640091 | 0.6972072 | 0.7078022 | -0.5139229 | 483.71206 | 2.4185603
2.5 | 500 | 0.643 | 0.02139897 | 500 | 0.01689897 | 0.6964974 | 0.7073634 | -0.5143617 | 494.91406 | 2.4745703
2.56 | 512 | 0.64 | 0.02111426 | 512 | 0.01661426 | 0.6940525 | 0.7046856 | -0.5170395 | 505.19956 | 2.5259978
2.61 | 522 | 0.637 | 0.02089146 | 522 | 0.01639146 | 0.6915267 | 0.7019681 | -0.5197571 | 515.79052 | 2.5789526
2.66 | 532 | 0.634 | 0.02088642 | 532 | 0.01638642 | 0.6895579 | 0.6999469 | -0.5217783 | 526.17792 | 2.6308896
2.71 | 542 | 0.631 | 0.02163969 | 542 | 0.01713969 | 0.6896435 | 0.7004587 | -0.5212665 | 536.25972 | 2.6812986
2.76 | 552 | 0.629 | 0.02085368 | 552 | 0.01635368 | 0.6865562 | 0.6968426 | -0.5248825 | 546.74888 | 2.7337444
2.81 | 562 | 0.626 | 0.02042404 | 562 | 0.01592404 | 0.6833915 | 0.69336 | -0.5283652 | 557.33994 | 2.7866997
2.87 | 574 | 0.623 | 0.02127383 | 574 | 0.01677383 | 0.6840559 | 0.694506 | -0.5272192 | 567.62544 | 2.8381272
2.92 | 584 | 0.621 | 0.02156965 | 584 | 0.01706965 | 0.6839834 | 0.6945836 | -0.5271415 | 578.52198 | 2.8926099
2.97 | 594 | 0.618 | 0.02069188 | 594 | 0.01619188 | 0.6794549 | 0.6894615 | -0.5322637 | 589.11294 | 2.9455647
3.02 | 604 | 0.615 | 0.02107076 | 604 | 0.01657076 | 0.6786337 | 0.6888247 | -0.5329004 | 599.29664 | 2.9964832
3.07 | 614 | 0.613 | 0.02087909 | 614 | 0.01637909 | 0.6770988 | 0.6871392 | -0.534586 | 609.37846 | 3.0468923
3.13 | 626 | 0.61 | 0.02139942 | 626 | 0.01689942 | 0.6769802 | 0.6872888 | -0.5344363 | 619.4603 | 3.0973015
3.18 | 636 | 0.608 | 0.02168706 | 636 | 0.01718706 | 0.6769648 | 0.6874146 | -0.5343106 | 630.35684 | 3.1517842
3.23 | 646 | 0.605 | 0.02088872 | 646 | 0.01638872 | 0.6724706 | 0.6823857 | -0.5393394 | 640.43862 | 3.2021931
3.28 | 656 | 0.603 | 0.02038131 | 656 | 0.01588131 | 0.6698507 | 0.6794271 | -0.542298 | 651.74252 | 3.2587126
3.33 | 666 | 0.6 | 0.02090148 | 666 | 0.01640148 | 0.6696019 | 0.6794428 | -0.5422823 | 662.02798 | 3.3101399
3.38 | 676 | 0.597 | 0.02089936 | 676 | 0.01639936 | 0.6676398 | 0.6774303 | -0.5442949 | 672.7208 | 3.363604
3.43 | 686 | 0.595 | 0.02123693 | 686 | 0.01673693 | 0.6678427 | 0.6778012 | -0.543924 | 682.80264 | 3.4140132
3.49 | 698 | 0.592 | 0.02121634 | 698 | 0.01671634 | 0.666045 | 0.6759411 | -0.5457841 | 692.98632 | 3.4649316
3.54 | 708 | 0.59 | 0.02192089 | 708 | 0.01742089 | 0.6675999 | 0.6778783 | -0.5438469 | 703.06822 | 3.5153411
3.59 | 718 | 0.587 | 0.02134181 | 718 | 0.01684181 | 0.6636171 | 0.6735032 | -0.5482219 | 713.45552 | 3.5672776
3.64 | 728 | 0.585 | 0.02118257 | 728 | 0.01668257 | 0.6621046 | 0.6718639 | -0.5498613 | 723.53736 | 3.6176868
3.69 | 738 | 0.582 | 0.02070923 | 738 | 0.01620923 | 0.6584171 | 0.6678508 | -0.5538743 | 733.721 | 3.668605
3.74 | 748 | 0.58 | 0.02084983 | 748 | 0.01634983 | 0.6579784 | 0.6674613 | -0.5542639 | 744.21016 | 3.7210508
3.8 | 760 | 0.578 | 0.02178003 | 760 | 0.01728003 | 0.6607641 | 0.670752 | -0.5509732 | 754.39384 | 3.7719692
3.85 | 770 | 0.575 | 0.02163067 | 770 | 0.01713067 | 0.6582781 | 0.6681282 | -0.5535969 | 764.57754 | 3.8228877
3.9 | 780 | 0.573 | 0.02152289 | 780 | 0.01702289 | 0.6569393 | 0.6666934 | -0.5550318 | 774.86304 | 3.8743152
3.95 | 790 | 0.57 | 0.02099637 | 790 | 0.01649637 | 0.6529357 | 0.6623386 | -0.5593866 | 785.14848 | 3.9257424
4 | 800 | 0.568 | 0.02120653 | 800 | 0.01670653 | 0.6528261 | 0.6623154 | -0.5594097 | 795.6377 | 3.9781885
4.05 | 810 | 0.565 | 0.02128704 | 810 | 0.01678704 | 0.6512125 | 0.6606972 | -0.5610279 | 806.12686 | 4.0306343
4.1 | 820 | 0.563 | 0.02156987 | 820 | 0.01706987 | 0.6514365 | 0.6610468 | -0.5606783 | 816.2087 | 4.0810435
4.16 | 832 | 0.561 | 0.02135146 | 832 | 0.01685146 | 0.6498221 | 0.6592758 | -0.5624494 | 826.49424 | 4.1324712
4.21 | 842 | 0.558 | 0.0221993 | 842 | 0.0176993 | 0.651459 | 0.6613352 | -0.5603899 | 836.57608 | 4.1828804
4.26 | 852 | 0.556 | 0.02134931 | 852 | 0.01684931 | 0.646948 | 0.6563163 | -0.5654089 | 846.65792 | 4.2332896
4.31 | 862 | 0.554 | 0.02121298 | 862 | 0.01671298 | 0.6454279 | 0.6546869 | -0.5670382 | 857.04522 | 4.2852261
4.37 | 874 | 0.551 | 0.02233623 | 874 | 0.01783623 | 0.6486093 | 0.6584371 | -0.563288 | 867.73808 | 4.3386904
4.42 | 884 | 0.549 | 0.02095336 | 884 | 0.01645336 | 0.6416138 | 0.6506467 | -0.5710784 | 877.81992 | 4.3890996
4.47 | 894 | 0.546 | 0.02204925 | 894 | 0.01754925 | 0.6445602 | 0.654142 | -0.5675831 | 887.90176 | 4.4395088
4.53 | 906 | 0.544 | 0.02171573 | 906 | 0.01721573 | 0.6423723 | 0.6517376 | -0.5699875 | 898.1873 | 4.4909365
4.58 | 916 | 0.542 | 0.02169617 | 916 | 0.01719617 | 0.6413685 | 0.6506888 | -0.5710363 | 909.18564 | 4.5459282
4.63 | 926 | 0.539 | 0.02190677 | 926 | 0.01740677 | 0.6404283 | 0.6498106 | -0.5719146 | 919.87852 | 4.5993926
4.68 | 936 | 0.537 | 0.02175609 | 936 | 0.01725609 | 0.6388185 | 0.648085 | -0.5736401 | 930.0621 | 4.6503105
4.73 | 946 | 0.534 | 0.02242949 | 946 | 0.01792949 | 0.6400915 | 0.6496658 | -0.5720593 | 940.55126 | 4.7027563
4.79 | 958 | 0.533 | 0.02154141 | 958 | 0.01704141 | 0.6361834 | 0.6452665 | -0.5764587 | 952.16064 | 4.7608032
4.84 | 968 | 0.53 | 0.02252338 | 968 | 0.01802338 | 0.6390132 | 0.6485655 | -0.5731596 | 962.75166 | 4.8137583
4.89 | 978 | 0.528 | 0.02160503 | 978 | 0.01710503 | 0.6336486 | 0.64268 | -0.5790451 | 973.54638 | 4.8677319
4.94 | 988 | 0.526 | 0.02235906 | 988 | 0.01785906 | 0.6364538 | 0.6458476 | -0.5758775 | 984.03564 | 4.9201782
4.99 | 998 | 0.524 | 0.0217084 | 998 | 0.0172084 | 0.6323249 | 0.6413421 | -0.580383 | 994.62656 | 4.9731328
5.05 | 1010 | 0.521 | 0.02225402 | 1010 | 0.01775402 | 0.6333828 | 0.6426327 | -0.5790925 | 1005.93038 | 5.0296519
5.1 | 1020 | 0.519 | 0.02203676 | 1020 | 0.01753676 | 0.6313875 | 0.640489 | -0.5812361 | 1016.52138 | 5.0826069
5.15 | 1030 | 0.517 | 0.02238717 | 1030 | 0.01788717 | 0.6322939 | 0.6415416 | -0.5801836 | 1027.31612 | 5.1365806
5.21 | 1042 | 0.514 | 0.02200328 | 1042 | 0.01750328 | 0.6286371 | 0.6376338 | -0.5840914 | 1037.4998 | 5.187499
5.26 | 1052 | 0.512 | 0.02229078 | 1052 | 0.01779078 | 0.6292495 | 0.6383584 | -0.5833667 | 1047.6834 | 5.238417
5.31 | 1062 | 0.51 | 0.02204913 | 1062 | 0.01754913 | 0.6270809 | 0.6360309 | -0.5856942 | 1057.76534 | 5.2888267
5.36 | 1072 | 0.508 | 0.02202762 | 1072 | 0.01752762 | 0.626068 | 0.634972 | -0.5867531 | 1069.3746 | 5.346873
5.41 | 1082 | 0.506 | 0.02176796 | 1082 | 0.01726796 | 0.6237647 | 0.6325023 | -0.5892229 | 1079.76202 | 5.3988101
5.48 | 1096 | 0.503 | 0.02218663 | 1096 | 0.01768663 | 0.6245827 | 0.6334791 | -0.5882461 | 1090.04756 | 5.4502378
5.53 | 1106 | 0.501 | 0.02234361 | 1106 | 0.01784361 | 0.6245602 | 0.6334998 | -0.5882253 | 1100.333 | 5.501665
5.58 | 1116 | 0.499 | 0.02194086 | 1116 | 0.01744086 | 0.62143 | 0.630133 | -0.5915922 | 1111.53496 | 5.5576748
5.63 | 1126 | 0.496 | 0.02266308 | 1126 | 0.01816308 | 0.6235931 | 0.632602 | -0.5891231 | 1122.12608 | 5.6106304
5.69 | 1138 | 0.494 | 0.02264226 | 1138 | 0.01814226 | 0.6228345 | 0.6317967 | -0.5899284 | 1132.30976 | 5.6615488
5.74 | 1148 | 0.492 | 0.02145605 | 1148 | 0.01695605 | 0.6151577 | 0.6235001 | -0.5982251 | 1143.00254 | 5.7150127
5.79 | 1158 | 0.49 | 0.02272169 | 1158 | 0.01822169 | 0.6215586 | 0.6304872 | -0.5912379 | 1153.08448 | 5.7654224
5.84 | 1168 | 0.488 | 0.02283627 | 1168 | 0.01833627 | 0.6213638 | 0.6303119 | -0.5914132 | 1164.28642 | 5.8214321
5.9 | 1180 | 0.485 | 0.02256098 | 1180 | 0.01806098 | 0.6181098 | 0.6268693 | -0.5948558 | 1174.77568 | 5.8738784
5.95 | 1190 | 0.483 | 0.0228319 | 1190 | 0.0183319 | 0.6188498 | 0.6277041 | -0.594021 | 1185.57032 | 5.9278516
6 | 1200 | 0.481 | 0.02224513 | 1200 | 0.01774513 | 0.6144708 | 0.6230062 | -0.598719 | 1195.65206 | 5.9782603
6.05 | 1210 | 0.479 | 0.02277129 | 1210 | 0.01827129 | 0.6167663 | 0.6255183 | -0.5962069 | 1206.03946 | 6.0301973
6.11 | 1222 | 0.477 | 0.02282169 | 1222 | 0.01832169 | 0.6164405 | 0.62518 | -0.5965452 | 1216.22314 | 6.0811157
6.16 | 1232 | 0.474 | 0.02233252 | 1232 | 0.01783252 | 0.6115683 | 0.6200209 | -0.6017042 | 1226.40674 | 6.1320337
6.21 | 1242 | 0.473 | 0.02308385 | 1242 | 0.01858385 | 0.6163507 | 0.6251409 | -0.5965843 | 1236.48868 | 6.1824434
6.27 | 1254 | 0.47 | 0.02248585 | 1254 | 0.01798585 | 0.6109863 | 0.6194396 | -0.6022855 | 1247.07968 | 6.2353984
6.32 | 1264 | 0.468 | 0.02315919 | 1264 | 0.01865919 | 0.6143661 | 0.6230986 | -0.5986266 | 1257.36504 | 6.2868252
6.37 | 1274 | 0.466 | 0.02308138 | 1274 | 0.01858138 | 0.6130284 | 0.6216873 | -0.6000378 | 1267.54874 | 6.3377437
6.42 | 1284 | 0.464 | 0.02228741 | 1284 | 0.01778741 | 0.6070852 | 0.6153386 | -0.6063866 | 1277.93604 | 6.3896802
6.47 | 1294 | 0.462 | 0.02303111 | 1294 | 0.01853111 | 0.6110113 | 0.6195726 | -0.6021525 | 1288.629 | 6.443145
6.53 | 1306 | 0.46 | 0.02348831 | 1306 | 0.01898831 | 0.6133787 | 0.6221133 | -0.5996118 | 1299.11816 | 6.4955908
6.58 | 1316 | 0.458 | 0.02262923 | 1316 | 0.01812923 | 0.6069004 | 0.6152035 | -0.6065216 | 1309.40362 | 6.5470181
6.63 | 1326 | 0.455 | 0.02375647 | 1326 | 0.01925647 | 0.6125054 | 0.6212671 | -0.6004581 | 1320.19834 | 6.6009917
6.68 | 1336 | 0.453 | 0.0229804 | 1336 | 0.0184804 | 0.6065091 | 0.6148807 | -0.6068444 | 1330.6875 | 6.6534375
6.73 | 1346 | 0.451 | 0.02284266 | 1346 | 0.01834266 | 0.6047311 | 0.6130036 | -0.6087215 | 1341.17666 | 6.7058833
6.78 | 1356 | 0.449 | 0.02334821 | 1356 | 0.01884821 | 0.6073009 | 0.6157637 | -0.6059614 | 1352.48046 | 6.7624023
6.83 | 1366 | 0.447 | 0.02255835 | 1366 | 0.01805835 | 0.6010735 | 0.6091456 | -0.6125795 | 1362.5623 | 6.8128115
6.88 | 1376 | 0.445 | 0.0231224 | 1376 | 0.0186224 | 0.6040821 | 0.6123691 | -0.6093561 | 1372.746 | 6.86373
6.94 | 1388 | 0.443 | 0.02291267 | 1388 | 0.01841267 | 0.6020139 | 0.6101707 | -0.6115544 | 1382.92958 | 6.9146479
6.99 | 1398 | 0.441 | 0.02317603 | 1398 | 0.01867603 | 0.6030005 | 0.6112366 | -0.6104885 | 1393.3169 | 6.9665845
7.04 | 1408 | 0.439 | 0.02292532 | 1408 | 0.01842532 | 0.6003943 | 0.608483 | -0.6132422 | 1403.60254 | 7.0180127
7.09 | 1418 | 0.437 | 0.02327945 | 1418 | 0.01877945 | 0.6020513 | 0.6102579 | -0.6114672 | 1413.88798 | 7.0694399
7.15 | 1430 | 0.434 | 0.02313652 | 1430 | 0.01863652 | 0.5994261 | 0.6075144 | -0.6142108 | 1424.17354 | 7.1208677
7.2 | 1440 | 0.432 | 0.02359609 | 1440 | 0.01909609 | 0.6018919 | 0.6101414 | -0.6115838 | 1434.45898 | 7.1722949
7.25 | 1450 | 0.43 | 0.02316554 | 1450 | 0.01866554 | 0.5979502 | 0.6059763 | -0.6157488 | 1444.84648 | 7.2242324
7.31 | 1462 | 0.428 | 0.024038 | 1462 | 0.019538 | 0.6037178 | 0.61208 | -0.6096451 | 1455.53926 | 7.2776963
7.36 | 1472 | 0.426 | 0.02287487 | 1472 | 0.01837487 | 0.594359 | 0.6021867 | -0.6195384 | 1465.621 | 7.328105
7.41 | 1482 | 0.424 | 0.02321753 | 1482 | 0.01871753 | 0.5960419 | 0.6039781 | -0.617747 | 1475.80458 | 7.3790229
7.46 | 1492 | 0.422 | 0.02334983 | 1492 | 0.01884983 | 0.5961897 | 0.6041444 | -0.6175808 | 1486.29384 | 7.4314692
7.52 | 1504 | 0.42 | 0.02308961 | 1504 | 0.01858961 | 0.5936339 | 0.6014415 | -0.6202836 | 1496.88486 | 7.4844243
7.57 | 1514 | 0.418 | 0.02444537 | 1514 | 0.01994537 | 0.6030515 | 0.6113886 | -0.6103365 | 1506.9666 | 7.534833
7.62 | 1524 | 0.416 | 0.02307135 | 1524 | 0.01857135 | 0.5918037 | 0.5995294 | -0.6221957 | 1517.76142 | 7.5888071
7.67 | 1534 | 0.413 | 0.0237929 | 1534 | 0.0192929 | 0.5954915 | 0.6034595 | -0.6182656 | 1528.55616 | 7.6427808
7.72 | 1544 | 0.411 | 0.02341685 | 1544 | 0.01891685 | 0.5917781 | 0.5995529 | -0.6221722 | 1538.8417 | 7.6942085
7.77 | 1554 | 0.409 | 0.02343933 | 1554 | 0.01893933 | 0.5911236 | 0.5988698 | -0.6228554 | 1548.92344 | 7.7446172
7.82 | 1564 | 0.407 | 0.02361766 | 1564 | 0.01911766 | 0.5916901 | 0.599471 | -0.6222542 | 1559.71816 | 7.7985908
7.87 | 1574 | 0.405 | 0.02412284 | 1574 | 0.01962284 | 0.5948468 | 0.602794 | -0.6189311 | 1569.7999 | 7.8489995
7.92 | 1584 | 0.403 | 0.02367999 | 1584 | 0.01917999 | 0.5905455 | 0.598275 | -0.6234501 | 1580.9001 | 7.9045005
7.98 | 1596 | 0.401 | 0.02378237 | 1596 | 0.01928237 | 0.5907833 | 0.5985155 | -0.6232096 | 1590.98194 | 7.9549097
8.03 | 1606 | 0.399 | 0.0238119 | 1606 | 0.0193119 | 0.5902096 | 0.597915 | -0.6238101 | 1601.26748 | 8.0063374
8.08 | 1616 | 0.397 | 0.02335664 | 1616 | 0.01885664 | 0.5857216 | 0.5932077 | -0.6285174 | 1612.26592 | 8.0613296
8.13 | 1626 | 0.395 | 0.02376626 | 1626 | 0.01926626 | 0.5882197 | 0.5958298 | -0.6258953 | 1622.55136 | 8.1127568
8.18 | 1636 | 0.393 | 0.0234815 | 1636 | 0.0189815 | 0.5850787 | 0.5925384 | -0.6291867 | 1632.73506 | 8.1636753
8.23 | 1646 | 0.39 | 0.02421257 | 1646 | 0.01971257 | 0.5892695 | 0.5969574 | -0.6247678 | 1643.42792 | 8.2171396
8.28 | 1656 | 0.388 | 0.02338164 | 1656 | 0.01888164 | 0.5816 | 0.5889261 | -0.6327991 | 1653.50976 | 8.2675488
8.34 | 1668 | 0.386 | 0.02417968 | 1668 | 0.01967968 | 0.5876585 | 0.5952549 | -0.6264703 | 1663.5916 | 8.317958
8.39 | 1678 | 0.384 | 0.02359801 | 1678 | 0.01909801 | 0.5819873 | 0.5893209 | -0.6324042 | 1674.08086 | 8.3704043
8.44 | 1688 | 0.382 | 0.0240571 | 1688 | 0.0195571 | 0.585042 | 0.5925128 | -0.6292124 | 1684.26446 | 8.4213223
8.49 | 1698 | 0.38 | 0.02362007 | 1698 | 0.01912007 | 0.5805344 | 0.5878 | -0.6339251 | 1694.55 | 8.47275
8.55 | 1710 | 0.378 | 0.02441133 | 1710 | 0.01991133 | 0.5867168 | 0.5942433 | -0.6274818 | 1704.83554 | 8.5241777
8.6 | 1720 | 0.375 | 0.02377548 | 1720 | 0.01927548 | 0.5794691 | 0.5866974 | -0.6350277 | 1715.3248 | 8.576624
8.65 | 1730 | 0.373 | 0.02424615 | 1730 | 0.01974615 | 0.5827292 | 0.5900945 | -0.6316307 | 1725.61016 | 8.6280508
8.71 | 1742 | 0.371 | 0.02394501 | 1742 | 0.01944501 | 0.579561 | 0.5867751 | -0.6349501 | 1735.79376 | 8.6789688
8.76 | 1752 | 0.369 | 0.02406876 | 1752 | 0.01956876 | 0.5798423 | 0.5870632 | -0.634662 | 1746.283 | 8.731415
8.81 | 1762 | 0.367 | 0.02440095 | 1762 | 0.01990095 | 0.5819724 | 0.589276 | -0.6324491 | 1756.4666 | 8.782333
8.87 | 1774 | 0.365 | 0.02434028 | 1774 | 0.01984028 | 0.5808982 | 0.5881399 | -0.6335852 | 1766.54844 | 8.8327422
8.92 | 1784 | 0.362 | 0.02376594 | 1784 | 0.01926594 | 0.5739922 | 0.5809665 | -0.6407587 | 1776.63028 | 8.8831514
8.97 | 1794 | 0.361 | 0.02431243 | 1794 | 0.01981243 | 0.5790825 | 0.5862348 | -0.6354904 | 1786.7121 | 8.9335605
9.02 | 1804 | 0.358 | 0.02424492 | 1804 | 0.01974492 | 0.5766891 | 0.5837578 | -0.6379673 | 1796.79394 | 8.9839697
9.07 | 1814 | 0.356 | 0.02432944 | 1814 | 0.01982944 | 0.576668 | 0.5837273 | -0.6379978 | 1807.38496 | 9.0369248
9.12 | 1824 | 0.354 | 0.02473657 | 1824 | 0.02023657 | 0.5795975 | 0.5867613 | -0.6349639 | 1817.4668 | 9.087334
9.17 | 1834 | 0.352 | 0.02427547 | 1834 | 0.01977547 | 0.5746061 | 0.5815671 | -0.6401581 | 1828.36348 | 9.1418174
9.22 | 1844 | 0.35 | 0.02418883 | 1844 | 0.01968883 | 0.573021 | 0.5799121 | -0.6418131 | 1838.54688 | 9.1927344
9.28 | 1856 | 0.348 | 0.02459159 | 1856 | 0.02009159 | 0.5762099 | 0.5832018 | -0.6385233 | 1849.03614 | 9.2451807
9.33 | 1866 | 0.346 | 0.02487228 | 1866 | 0.02037228 | 0.5780584 | 0.5851072 | -0.6366179 | 1859.11796 | 9.2955898
9.38 | 1876 | 0.343 | 0.02499474 | 1876 | 0.02049474 | 0.5774507 | 0.5844804 | -0.6372448 | 1870.1164 | 9.350582
9.43 | 1886 | 0.341 | 0.02505173 | 1886 | 0.02055173 | 0.5772378 | 0.584246 | -0.6374792 | 1880.60546 | 9.4030273
9.48 | 1896 | 0.339 | 0.0245658 | 1896 | 0.0200658 | 0.5718838 | 0.5786861 | -0.643039 | 1890.99296 | 9.4549648
9.53 | 1906 | 0.337 | 0.02429625 | 1906 | 0.01979625 | 0.5685433 | 0.5752146 | -0.6465106 | 1901.0748 | 9.505374
9.58 | 1916 | 0.335 | 0.02401649 | 1916 | 0.01951649 | 0.565078 | 0.571616 | -0.6501092 | 1911.15664 | 9.5557832
9.63 | 1926 | 0.333 | 0.02495005 | 1926 | 0.02045005 | 0.5732689 | 0.5800788 | -0.6416463 | 1921.74746 | 9.6087373
9.69 | 1938 | 0.33 | 0.02474694 | 1938 | 0.02024694 | 0.5697978 | 0.5764793 | -0.6452459 | 1931.93126 | 9.6596563
9.74 | 1948 | 0.328 | 0.02479771 | 1948 | 0.02029771 | 0.5695297 | 0.5761874 | -0.6455378 | 1942.42032 | 9.7121016
9.79 | 1958 | 0.327 | 0.02455391 | 1958 | 0.02005391 | 0.5673828 | 0.5739404 | -0.6477847 | 1952.70606 | 9.7635303
9.84 | 1968 | 0.324 | 0.02487 | 1968 | 0.02037 | 0.5687208 | 0.5753207 | -0.6464045 | 1962.88946 | 9.8144473
9.9 | 1980 | 0.322 | 0.02434825 | 1980 | 0.01984825 | 0.5630476 | 0.5694388 | -0.6522864 | 1973.07324 | 9.8653662
9.95 | 1990 | 0.32 | 0.02544496 | 1990 | 0.02094496 | 0.5731774 | 0.5798797 | -0.6418454 | 1983.25684 | 9.9162842
10 | 2000 | 0.317 | 0.02464304 | 2000 | 0.02014304 | 0.5634304 | 0.5698158 | -0.6519094 | 1993.64434 | 9.9682217
10 | 2000 | 0.315 | 0.02476062 | 2000 | 0.02026062 | 0.5626062 | 0.5689882 | -0.6527369 | 2004.2352 | 10.021176
10.1 | 2020 | 0.313 | 0.02476062 | 2020 | 0.02026062 | 0.5630822 | 0.5694238 | -0.6523014 | 2014.419 | 10.072095
10.2 | 2040 | 0.311 | 0.024 | 2040 | 0.02037 | 0.5558 | 0.5621351 | -0.6595901 | 2024.6026 | 10.123013
10.2 | 2040 | 0.309 | 0.024 | 2040 | 0.01984825 | 0.5538 | 0.5599331 | -0.661792 | 2035.0918 | 10.175459
10.3 | 2060 | 0.306 | 0.024 | 2060 | 0.02094496 | 0.5532 | 0.5596092 | -0.662116 | 2045.1734 | 10.225867
10.3 | 2060 | 0.304 | 0.024 | 2060 | 0.02014304 | 0.5512 | 0.5573235 | -0.6644017 | 2056.07 | 10.28035
10.4 | 2080 | 0.301 | 0.024 | 2080 | 0.01974492 | 0.5506 | 0.5565432 | -0.6651819 | 2066.1518 | 10.330759
10.4 | 2080 | 0.299 | 0.024 | 2080 | 0.01982944 | 0.5486 | 0.554529 | -0.6671961 | 2076.2338 | 10.381169
10.5 | 2100 | 0.297 | 0.024 | 2100 | 0.02023657 | 0.549 | 0.5550103 | -0.6667149 | 2086.5194 | 10.432597
10.5 | 2100 | 0.295 | 0.024 | 2100 | 0.01977547 | 0.547 | 0.5528338 | -0.6688914 | 2097.1102 | 10.485551
10.6 | 2120 | 0.293 | 0.024 | 2120 | 0.01968883 | 0.5474 | 0.5531688 | -0.6685563 | 2107.294 | 10.53647
10.6 | 2120 | 0.291 | 0.024 | 2120 | 0.02009159 | 0.5454 | 0.5512467 | -0.6704785 | 2117.4776 | 10.587388
10.7 | 2140 | 0.288 | 0.024 | 2140 | 0.02037228 | 0.5448 | 0.5506672 | -0.6710579 | 2127.6614 | 10.638307
10.7 | 2140 | 0.286 | 0.024 | 2140 | 0.0200658 | 0.5428 | 0.5485388 | -0.6731863 | 2138.6596 | 10.693298
10.8 | 2160 | 0.284 | 0.024 | 2160 | 0.01979625 | 0.5432 | 0.5488221 | -0.672903 | 2149.3524 | 10.746762
10.8 | 2160 | 0.282 | 0.024 | 2160 | 0.01951649 | 0.5412 | 0.5467036 | -0.6750215 | 2159.4342 | 10.797171
10.9 | 2180 | 0.279 | 0.024 | 2180 | 0.02045005 | 0.5406 | 0.5463056 | -0.6754196 | 2170.0252 | 10.850126
10.9 | 2180 | 0.277 | 0.024 | 2180 | 0.02024694 | 0.5386 | 0.5442084 | -0.6775168 | 2180.107 | 10.900535
11 | 2200 | 0.275 | 0.024 | 2200 | 0.02029771 | 0.539 | 0.5445819 | -0.6771433 | 2190.6982 | 10.953491
11 | 2200 | 0.272 | 0.024 | 2200 | 0.02094496 | 0.536 | 0.541697 | -0.6800281 | 2200.78 | 11.0039
11.1 | 2220 | 0.27 | 0.024 | 2220 | 0.02014304 | 0.5364 | 0.5418386 | -0.6798865 | 2211.0654 | 11.055327
11.1 | 2220 | 0.268 | 0.024 | 2220 | 0.01974492 | 0.5344 | 0.5396916 | -0.6820335 | 2221.147 | 11.105735
11.2 | 2240 | 0.265 | 0.024 | 2240 | 0.01982944 | 0.5338 | 0.5390548 | -0.6826703 | 2231.6364 | 11.158182
11.2 | 2240 | 0.263 | 0.024 | 2240 | 0.02023657 | 0.5318 | 0.5371222 | -0.6846029 | 2241.82 | 11.2091
11.3 | 2260 | 0.261 | 0.024 | 2260 | 0.01977547 | 0.5322 | 0.5373614 | -0.6843638 | 2252.3092 | 11.261546
11.4 | 2280 | 0.259 | 0.024 | 2280 | 0.01968883 | 0.5326 | 0.5376994 | -0.6840257 | 2262.493 | 11.312465
11.4 | 2280 | 0.256 | 0.024 | 2280 | 0.02009159 | 0.5296 | 0.5347434 | -0.6869817 | 2272.982 | 11.36491
11.5 | 2300 | 0.254 | 0.024 | 2300 | 0.02094496 | 0.53 | 0.53532 | -0.6864051 | 2283.1658 | 11.415829
11.5 | 2300 | 0.252 | 0.024 | 2300 | 0.02014304 | 0.528 | 0.533076 | -0.6886491 | 2293.4512 | 11.467256
11.5 | 2300 | 0.252 | 0.024 | 2300 | 0.01974492 | 0.528 | 0.5329757 | -0.6887494 | 2303.5332 | 11.517666
[9 empty] | 2314.1242 | 11.570621
[9 empty] | 2325.4282 | 11.627141
[9 empty] | 2335.8152 | 11.679076
[9 empty] | 2345.9988 | 11.729994
[9 empty] | 2356.7938 | 11.783969
[9 empty] | 2366.8756 | 11.834378
[9 empty] | 2377.0594 | 11.885297
[9 empty] | 2387.141 | 11.935705
[9 empty] | 2394.066 | 11.97033