## Sheet1
Overpotential Calculation | [15 empty] | T | Log() | P_H2 | P_O2
Raw |  |  |  |  | mA/cm2 |  | mW/cm2 |  | Total Opot |  |  | Erev | 1.221725 |  |  | 353 | 225.9349 | 250 | 250 |  |  | EIS
I | V | P | IR |  | I | V | P |  | Ln(i) | Total Opot |  | Kin Opot | Ohmic | proton | Mass |  |  |  |  | x | y | X | Y | -0.53033 | intercept
0.1034175 | 0.8560748 | 0.08853312 | 0.0179 | 0.002547 | 20.6835 | -0.8560748 | -17.70662 | 1 | -3.878419 | -0.3656503 | 1 | 0.3245466 | 0.001851173 | 0.0002634044 | 0.03898911 | Intercept | -0.49 |  |  | -6 | -0.23404 | 0 | -0.53033 | 15.2596 | slope
0.2028753 | 0.8290235 | 0.1681884 | 0.0179 | 0.002547 | 40.57505 | -0.8290235 | -33.63767 | 1 | -3.204602 | -0.3927016 | 1 | 0.3532917 | 0.003631467 | 0.0005167233 | 0.03526174 | Slope | -0.04266 |  |  | -5.9 | -0.238306 | 0.01 | -0.377734
0.3001709 | 0.8103049 | 0.2432299 | 0.0179 | 0.002547 | 60.03418 | -0.8103049 | -48.64599 | 1 | -2.812841 | -0.4114203 | 1 | 0.3700042 | 0.005373059 | 0.0007645353 | 0.03527848 |  |  |  |  | -5.8 | -0.242572 | 0.02 | -0.225138 | y=0
0.3981872 | 0.7952991 | 0.3166779 | 0.0179 | 0.002547 | 79.63744 | -0.7952991 | -63.33559 | 1 | -2.530271 | -0.426426 | 1 | 0.3820586 | 0.007127551 | 0.001014183 | 0.03622566 |  |  |  |  | -5.7 | -0.246838 | 0.03 | -0.072542 | x= | 0.03475386
0.4962036 | 0.7822672 | 0.3881638 | 0.0179 | 0.002547 | 99.24071 | -0.7822672 | -77.63275 | 1 | -2.310207 | -0.439458 | 1 | 0.3914466 | 0.008882044 | 0.00126383 | 0.03786555 |  |  |  |  | -5.6 | -0.251104 | 0.04 | 0.080054
0.5949406 | 0.7706207 | 0.4584735 | 0.0179 | 0.002547 | 118.9881 | -0.7706207 | -91.69471 | 1 | -2.128732 | -0.4511044 | 1 | 0.3991883 | 0.01064944 | 0.001515314 | 0.03975139 |  |  |  |  | -5.5 | -0.25537 | 0.05 | 0.23265 | y intercept EIS | 0.033905
0.6972812 | 0.759948 | 0.5298975 | 0.0179 | 0.002547 | 139.4562 | -0.759948 | -105.9795 | 1 | -1.970004 | -0.4617771 | 1 | 0.4059596 | 0.01248133 | 0.001775975 | 0.04156022 |  |  |  |  | -5.4 | -0.259636 | 0.06 | 0.385246
0.7967389 | 0.7499543 | 0.5975178 | 0.0179 | 0.002547 | 159.3478 | -0.7499543 | -119.5036 | 1 | -1.836666 | -0.4717708 | 1 | 0.4116478 | 0.01426163 | 0.002029294 | 0.04383207 |  |  |  |  | -5.3 | -0.263902 | 0.07 | 0.537842 | R= | 0.0008488599
0.8969174 | 0.7405066 | 0.6641733 | 0.0179 | 0.002547 | 179.3835 | -0.7405066 | -132.8347 | 1 | -1.718229 | -0.4812185 | 1 | 0.4167003 | 0.01605482 | 0.002284449 | 0.0461789 |  |  |  |  | -5.2 | -0.268168 | 0.08 | 0.690438 |  | 0.00254658
0.9949337 | 0.7313747 | 0.7276693 | 0.0179 | 0.002547 | 198.9867 | -0.7313747 | -145.5339 | 1 | -1.614517 | -0.4903505 | 1 | 0.4211247 | 0.01780931 | 0.002534096 | 0.04888236 |  |  |  |  | -5.1 | -0.272434 | 0.09 | 0.843034
1.100878 | 0.7225312 | 0.7954186 | 0.0179 | 0.002547 | 220.1756 | -0.7225312 | -159.0837 | 1 | -1.51333 | -0.499194 | 1 | 0.4254413 | 0.01970571 | 0.002803936 | 0.05124296 |  |  |  |  | -5 | -0.2767 | 0.1 | 0.99563
1.198174 | 0.7139155 | 0.8553946 | 0.0179 | 0.002547 | 239.6347 | -0.7139155 | -171.0789 | 1 | -1.42864 | -0.5078097 | 1 | 0.4290542 | 0.02144731 | 0.003051748 | 0.05425639 |  |  |  |  | -4.9 | -0.280966 | 0.11 | 1.148226
1.298352 | 0.7056108 | 0.9161311 | 0.0179 | 0.002547 | 259.6704 | -0.7056108 | -183.2262 | 1 | -1.348342 | -0.5161144 | 1 | 0.4324797 | 0.0232405 | 0.003306903 | 0.05708727 |  |  |  |  | -4.8 | -0.285232 | 0.12 | 1.300822
1.397089 | 0.6974001 | 0.97433 | 0.0179 | 0.002547 | 279.4178 | -0.6974001 | -194.866 | 1 | -1.275047 | -0.5243251 | 1 | 0.4356065 | 0.02500789 | 0.003558386 | 0.06015229 |  |  |  |  | -4.7 | -0.289498 | 0.13 | 1.453418
1.494385 | 0.689386 | 1.030208 | 0.0179 | 0.002547 | 298.8769 | -0.689386 | -206.0416 | 1 | -1.207723 | -0.5323392 | 1 | 0.4384785 | 0.02674949 | 0.003806198 | 0.063305 |  |  |  |  | -4.6 | -0.293764 | 0.14 | 1.606014
1.595284 | 0.6816634 | 1.087447 | 0.0179 | 0.002547 | 319.0568 | -0.6816634 | -217.4893 | 1 | -1.142386 | -0.5400618 | 1 | 0.4412658 | 0.02855558 | 0.004063188 | 0.06617718 |  |  |  |  | -4.5 | -0.29803 | 0.15 | 1.75861
1.694021 | 0.6741415 | 1.14201 | 0.0179 | 0.002547 | 338.8042 | -0.6741415 | -228.4019 | 1 | -1.082333 | -0.5475837 | 1 | 0.4438277 | 0.03032297 | 0.004314671 | 0.06911837 |  |  |  |  | -4.4 | -0.302296 | 0.16 | 1.911206
1.79492 | 0.6667215 | 1.196712 | 0.0179 | 0.002547 | 358.984 | -0.6667215 | -239.3424 | 1 | -1.024477 | -0.5550036 | 1 | 0.4462958 | 0.03212907 | 0.004571661 | 0.0720071 |  |  |  |  | -4.3 | -0.306562 | 0.17 | 2.063802
1.892936 | 0.6594662 | 1.248328 | 0.0179 | 0.002547 | 378.5873 | -0.6594662 | -249.6655 | 1 | -0.9713087 | -0.5622589 | 1 | 0.448564 | 0.03388356 | 0.004821309 | 0.0749901 |  |  |  |  | -4.2 | -0.310828 | 0.18 | 2.216398
1.993115 | 0.6524379 | 1.300384 | 0.0179 | 0.002547 | 398.623 | -0.6524379 | -260.0767 | 1 | -0.9197393 | -0.5692872 | 1 | 0.4507639 | 0.03567676 | 0.005076463 | 0.07777008 |  |  |  |  | -4.1 | -0.315094 | 0.19 | 2.368994
2.091852 | 0.6455368 | 1.350367 | 0.0179 | 0.002547 | 418.3704 | -0.6455368 | -270.0735 | 1 | -0.8713881 | -0.5761883 | 1 | 0.4528266 | 0.03744415 | 0.005327947 | 0.08058963 |  |  |  |  | -4 | -0.31936 | 0.2 | 2.52159
2.189868 | 0.6386912 | 1.39865 | 0.0179 | 0.002547 | 437.9736 | -0.6386912 | -279.7299 | 1 | -0.8255965 | -0.5830339 | 1 | 0.4547801 | 0.03919864 | 0.005577594 | 0.08347762 |  |  |  |  | -3.9 | -0.323626 | 0.21 | 2.674186
2.290767 | 0.6321734 | 1.448162 | 0.0179 | 0.002547 | 458.1535 | -0.6321734 | -289.6324 | 1 | -0.780551 | -0.5895518 | 1 | 0.4567017 | 0.04100474 | 0.005834585 | 0.08601078 |  |  |  |  | -3.8 | -0.327892 | 0.22 | 2.826782
2.391667 | 0.6255829 | 1.496186 | 0.0179 | 0.002547 | 478.3333 | -0.6255829 | -299.2371 | 1 | -0.7374474 | -0.5961423 | 1 | 0.4585405 | 0.04281083 | 0.006091575 | 0.08869938 |  |  |  |  | -3.7 | -0.332158 | 0.23 | 2.979378
2.491124 | 0.6192209 | 1.542556 | 0.0179 | 0.002547 | 498.2249 | -0.6192209 | -308.5112 | 1 | -0.6967037 | -0.6025043 | 1 | 0.4602786 | 0.04459113 | 0.006344894 | 0.09128966 |  |  |  |  | -3.6 | -0.336424 | 0.24 | 3.131974
2.590582 | 0.6128292 | 1.587584 | 0.0179 | 0.002547 | 518.1164 | -0.6128292 | -317.5169 | 1 | -0.6575553 | -0.6088959 | 1 | 0.4619487 | 0.04637142 | 0.006598213 | 0.09397762 |  |  |  |  | -3.5 | -0.34069 | 0.25 | 3.28457
2.689319 | 0.6066095 | 1.631367 | 0.0179 | 0.002547 | 537.8638 | -0.6066095 | -326.2733 | 1 | -0.6201499 | -0.6151156 | 1 | 0.4635444 | 0.04813881 | 0.006849696 | 0.09658271 |  |  |  |  | -3.4 | -0.344956 | 0.26 | 3.437166
2.790218 | 0.6005051 | 1.67554 | 0.0179 | 0.002547 | 558.0437 | -0.6005051 | -335.108 | 1 | -0.5833181 | -0.6212201 | 1 | 0.4651157 | 0.04994491 | 0.007106686 | 0.09905285 |  |  |  |  | -3.3 | -0.349222 | 0.27 | 3.589762
2.890397 | 0.5945591 | 1.718512 | 0.0179 | 0.002547 | 578.0794 | -0.5945591 | -343.7024 | 1 | -0.5480441 | -0.627166 | 1 | 0.4666204 | 0.0517381 | 0.007361841 | 0.1014456 |  |  |  |  | -3.2 | -0.353488
2.992017 | 0.5885438 | 1.760933 | 0.0179 | 0.002547 | 598.4033 | -0.5885438 | -352.1865 | 1 | -0.5134903 | -0.6331814 | 1 | 0.4680945 | 0.0535571 | 0.007620666 | 0.1039091 |  |  |  |  | -3.1 | -0.357754
3.089312 | 0.5826157 | 1.799882 | 0.0179 | 0.002547 | 617.8625 | -0.5826157 | -359.9764 | 1 | -0.4814894 | -0.6391094 | 1 | 0.4694597 | 0.05529869 | 0.007868478 | 0.1064826 |  |  |  |  | -3 | -0.36202
3.189491 | 0.5767896 | 1.839665 | 0.0179 | 0.002547 | 637.8982 | -0.5767896 | -367.933 | 1 | -0.4495766 | -0.6449355 | 1 | 0.4708211 | 0.05709189 | 0.008123633 | 0.108899 |  |  |  |  | -2.9 | -0.366286
3.288949 | 0.5712207 | 1.878715 | 0.0179 | 0.002547 | 657.7897 | -0.5712207 | -375.7431 | 1 | -0.41887 | -0.6505045 | 1 | 0.472131 | 0.05887218 | 0.008376952 | 0.1111243 |  |  |  |  | -2.8 | -0.370552
3.388406 | 0.5655516 | 1.916319 | 0.0179 | 0.002547 | 677.6813 | -0.5655516 | -383.2637 | 1 | -0.3890782 | -0.6561735 | 1 | 0.4734019 | 0.06065247 | 0.008630271 | 0.1134888 |  |  |  |  | -2.7 | -0.374818
3.488585 | 0.5598546 | 1.9531 | 0.0179 | 0.002547 | 697.717 | -0.5598546 | -390.6201 | 1 | -0.3599418 | -0.6618705 | 1 | 0.4746449 | 0.06244567 | 0.008885425 | 0.1158945 |  |  |  |  | -2.6 | -0.379084
3.588042 | 0.5543445 | 1.989012 | 0.0179 | 0.002547 | 717.6085 | -0.5543445 | -397.8023 | 1 | -0.3318311 | -0.6673806 | 1 | 0.4758441 | 0.06422596 | 0.009138744 | 0.1181718 |  |  |  |  | -2.5 | -0.38335
3.686059 | 0.5488751 | 2.023186 | 0.0179 | 0.002547 | 737.2118 | -0.5488751 | -404.6372 | 1 | -0.3048801 | -0.6728501 | 1 | 0.4769938 | 0.06598045 | 0.009388392 | 0.1204874 |  |  |  |  | -2.4 | -0.387616
3.786237 | 0.543359 | 2.057286 | 0.0179 | 0.002547 | 757.2474 | -0.543359 | -411.4572 | 1 | -0.2780652 | -0.6783661 | 1 | 0.4781377 | 0.06777365 | 0.009643546 | 0.1228112 |  |  |  |  | -2.3 | -0.391882
3.886416 | 0.5378199 | 2.090192 | 0.0179 | 0.002547 | 777.2831 | -0.5378199 | -418.0384 | 1 | -0.2519506 | -0.6839052 | 1 | 0.4792518 | 0.06956684 | 0.009898701 | 0.1251879 |  |  |  |  | -2.2 | -0.396148
3.987315 | 0.5324267 | 2.122953 | 0.0179 | 0.002547 | 797.463 | -0.5324267 | -424.5906 | 1 | -0.2263199 | -0.6892985 | 1 | 0.4803452 | 0.07137294 | 0.01015569 | 0.1274247 |  |  |  |  | -2.1 | -0.400414
4.086052 | 0.5271578 | 2.153994 | 0.0179 | 0.002547 | 817.2104 | -0.5271578 | -430.7988 | 1 | -0.2018587 | -0.6945674 | 1 | 0.4813887 | 0.07314033 | 0.01040717 | 0.1296312 |  |  |  |  | -2 | -0.40468
4.18551 | 0.5217814 | 2.183921 | 0.0179 | 0.002547 | 837.1019 | -0.5217814 | -436.7843 | 1 | -0.1778094 | -0.6999437 | 1 | 0.4824146 | 0.07492062 | 0.01066049 | 0.1319479 |  |  |  |  | -1.9 | -0.408946
4.284247 | 0.5162506 | 2.211745 | 0.0179 | 0.002547 | 856.8494 | -0.5162506 | -442.349 | 1 | -0.1544931 | -0.7054745 | 1 | 0.4834093 | 0.07668802 | 0.01091198 | 0.1344652 |  |  |  |  | -1.8 | -0.413212
4.383705 | 0.5108773 | 2.239535 | 0.0179 | 0.002547 | 876.7409 | -0.5108773 | -447.9071 | 1 | -0.1315437 | -0.7108478 | 1 | 0.4843883 | 0.07846831 | 0.0111653 | 0.1368259 |  |  |  |  | -1.7 | -0.417478
4.483162 | 0.5055936 | 2.266658 | 0.0179 | 0.002547 | 896.6325 | -0.5055936 | -453.3316 | 1 | -0.1091092 | -0.7161316 | 1 | 0.4853454 | 0.08024861 | 0.01141861 | 0.1391189 |  |  |  |  | -1.6 | -0.421744
4.585503 | 0.5002013 | 2.293674 | 0.0179 | 0.002547 | 917.1005 | -0.5002013 | -458.7349 | 1 | -0.08653819 | -0.7215239 | 1 | 0.4863083 | 0.0820805 | 0.01167928 | 0.1414558 |  |  |  |  | -1.5 | -0.42601
4.68424 | 0.4947138 | 2.317358 | 0.0179 | 0.002547 | 936.848 | -0.4947138 | -463.4716 | 1 | -0.06523426 | -0.7270114 | 1 | 0.4872171 | 0.08384789 | 0.01193076 | 0.1440156 |  |  |  |  | -1.4 | -0.430276
4.782977 | 0.48923 | 2.339976 | 0.0179 | 0.002547 | 956.5954 | -0.48923 | -467.9952 | 1 | -0.04437473 | -0.7324952 | 1 | 0.488107 | 0.08561529 | 0.01218224 | 0.1465907 |  |  |  |  | -1.3 | -0.434542
4.883876 | 0.4838642 | 2.363132 | 0.0179 | 0.002547 | 976.7752 | -0.4838642 | -472.6265 | 1 | -0.02349878 | -0.737861 | 1 | 0.4889975 | 0.08742138 | 0.01243923 | 0.1490028 |  |  |  |  | -1.2 | -0.438808
4.984055 | 0.4783827 | 2.384286 | 0.0179 | 0.002547 | 996.8109 | -0.4783827 | -476.8571 | 1 | -0.003194183 | -0.7433424 | 1 | 0.4898637 | 0.08921458 | 0.01269439 | 0.1515697 |  |  |  |  | -1.1 | -0.443074
5.084233 | 0.4727833 | 2.403741 | 0.0179 | 0.002547 | 1016.847 | -0.4727833 | -480.7481 | 1 | 0.01670623 | -0.7489418 | 1 | 0.4907127 | 0.09100777 | 0.01294954 | 0.1542718 |  |  |  |  | -1 | -0.44734
5.18297 | 0.4671258 | 2.421099 | 0.0179 | 0.002547 | 1036.594 | -0.4671258 | -484.2198 | 1 | 0.03594035 | -0.7545993 | 1 | 0.4915332 | 0.09277516 | 0.01320102 | 0.1570899 |  |  |  |  | -0.9 | -0.451606
5.282428 | 0.4615802 | 2.438264 | 0.0179 | 0.002547 | 1056.486 | -0.4615802 | -487.6529 | 1 | 0.05494789 | -0.7601449 | 1 | 0.4923441 | 0.09455546 | 0.01345434 | 0.159791 |  |  |  |  | -0.8 | -0.455872
5.381886 | 0.4559079 | 2.453644 | 0.0179 | 0.002547 | 1076.377 | -0.4559079 | -490.7288 | 1 | 0.07360087 | -0.7658172 | 1 | 0.4931398 | 0.09633575 | 0.01370766 | 0.162634 |  |  |  |  | -0.7 | -0.460138
5.47846 | 0.4501491 | 2.466124 | 0.0179 | 0.002547 | 1095.692 | -0.4501491 | -493.2248 | 1 | 0.09138618 | -0.771576 | 1 | 0.4938985 | 0.09806444 | 0.01395364 | 0.1656594 |  |  |  |  | -0.6 | -0.464404
5.580081 | 0.4442167 | 2.478765 | 0.0179 | 0.002547 | 1116.016 | -0.4442167 | -495.753 | 1 | 0.1097653 | -0.7775084 | 1 | 0.4946826 | 0.09988344 | 0.01421247 | 0.1687299 |  |  |  |  | -0.5 | -0.46867
5.68098 | 0.4382153 | 2.489492 | 0.0179 | 0.002547 | 1136.196 | -0.4382153 | -497.8984 | 1 | 0.1276858 | -0.7835099 | 1 | 0.4954471 | 0.1016895 | 0.01446946 | 0.1719038 |  |  |  |  | -0.4 | -0.472936
5.780437 | 0.4324257 | 2.49961 | 0.0179 | 0.002547 | 1156.087 | -0.4324257 | -499.9219 | 1 | 0.1450415 | -0.7892995 | 1 | 0.4961875 | 0.1034698 | 0.01472277 | 0.1749194 |  |  |  |  | -0.3 | -0.477202
5.879895 | 0.4261154 | 2.505514 | 0.0179 | 0.002547 | 1175.979 | -0.4261154 | -501.1028 | 1 | 0.162101 | -0.7956098 | 1 | 0.4969152 | 0.1052501 | 0.01497609 | 0.1784683 |  |  |  |  | -0.2 | -0.481468
5.978632 | 0.4199407 | 2.510671 | 0.0179 | 0.002547 | 1195.726 | -0.4199407 | -502.1341 | 1 | 0.1787539 | -0.8017845 | 1 | 0.4976256 | 0.1070175 | 0.01522758 | 0.1819138 |  |  |  |  | -0.1 | -0.485734
6.079531 | 0.4136331 | 2.514696 | 0.0179 | 0.002547 | 1215.906 | -0.4136331 | -502.9391 | 1 | 0.1954897 | -0.808092 | 1 | 0.4983396 | 0.1088236 | 0.01548457 | 0.1854443 |  |  |  |  | -2.04281e-14 | -0.49
6.18043 | 0.4075103 | 2.518589 | 0.0179 | 0.002547 | 1236.086 | -0.4075103 | -503.7177 | 1 | 0.21195 | -0.8142149 | 1 | 0.4990418 | 0.1106297 | 0.01574156 | 0.1888019 |  |  |  |  | 0.1 | -0.494266
6.279888 | 0.4006993 | 2.516347 | 0.0179 | 0.002547 | 1255.978 | -0.4006993 | -503.2694 | 1 | 0.2279143 | -0.8210258 | 1 | 0.4997228 | 0.11241 | 0.01599488 | 0.1928981 |  |  |  |  | 0.2 | -0.498532
6.378625 | 0.3933253 | 2.508875 | 0.0179 | 0.002547 | 1275.725 | -0.3933253 | -501.7749 | 1 | 0.2435147 | -0.8283999 | 1 | 0.5003883 | 0.1141774 | 0.01624636 | 0.1975878 |  |  |  |  | 0.3 | -0.502798
6.478083 | 0.3866723 | 2.504896 | 0.0179 | 0.002547 | 1295.617 | -0.3866723 | -500.9791 | 1 | 0.2589867 | -0.8350528 | 1 | 0.5010484 | 0.1159577 | 0.01649968 | 0.2015471 |  |  |  |  | 0.4 | -0.507064
6.577541 | 0.3802724 | 2.501257 | 0.0179 | 0.002547 | 1315.508 | -0.3802724 | -500.2514 | 1 | 0.274223 | -0.8414528 | 1 | 0.5016984 | 0.117738 | 0.016753 | 0.2052634 |  |  |  |  | 0.5 | -0.51133
6.677719 | 0.3731003 | 2.491459 | 0.0179 | 0.002547 | 1335.544 | -0.3731003 | -498.2918 | 1 | 0.2893386 | -0.8486248 | 1 | 0.5023432 | 0.1195312 | 0.01700815 | 0.2097423 |  |  |  |  | 0.6 | -0.515596
6.777177 | 0.3655138 | 2.477152 | 0.0179 | 0.002547 | 1355.435 | -0.3655138 | -495.4303 | 1 | 0.3041227 | -0.8562114 | 1 | 0.5029739 | 0.1213115 | 0.01726147 | 0.2146645 |  |  |  |  | 0.7 | -0.519862
6.876635 | 0.35813 | 2.462729 | 0.0179 | 0.002547 | 1375.327 | -0.35813 | -492.5459 | 1 | 0.3186915 | -0.8635951 | 1 | 0.5035954 | 0.1230918 | 0.01751479 | 0.2193932 |  |  |  |  | 0.8 | -0.524128
6.975372 | 0.3507176 | 2.446385 | 0.0179 | 0.002547 | 1395.074 | -0.3507176 | -489.2771 | 1 | 0.3329477 | -0.8710076 | 1 | 0.5042035 | 0.1248592 | 0.01776627 | 0.2241786 |  |  |  |  | 0.9 | -0.528394
7.07555 | 0.3428355 | 2.42575 | 0.0179 | 0.002547 | 1415.11 | -0.3428355 | -485.1499 | 1 | 0.3472073 | -0.8788897 | 1 | 0.5048119 | 0.1266523 | 0.01802143 | 0.229404 |  |  |  |  | 1 | -0.53266
7.174287 | 0.3344973 | 2.39978 | 0.0179 | 0.002547 | 1434.857 | -0.3344973 | -479.956 | 1 | 0.3610655 | -0.8872278 | 1 | 0.5054031 | 0.1284197 | 0.01827291 | 0.2351321 |  |  |  |  | 1.1 | -0.536926
7.273024 | 0.3261098 | 2.371804 | 0.0179 | 0.002547 | 1454.605 | -0.3261098 | -474.3608 | 1 | 0.3747343 | -0.8956154 | 1 | 0.5059862 | 0.1301871 | 0.01852439 | 0.2409177 |  |  |  |  | 1.2 | -0.541192
7.373203 | 0.3173617 | 2.339972 | 0.0179 | 0.002547 | 1474.641 | -0.3173617 | -467.9945 | 1 | 0.3884143 | -0.9043634 | 1 | 0.5065698 | 0.1319803 | 0.01877955 | 0.2470338 |  |  |  |  | 1.3 | -0.545458
7.473381 | 0.3084642 | 2.30527 | 0.0179 | 0.002547 | 1494.676 | -0.3084642 | -461.0541 | 1 | 0.4019096 | -0.913261 | 1 | 0.5071455 | 0.1337735 | 0.0190347 | 0.2533073 |  |  |  |  | 1.4 | -0.549724
7.57428 | 0.2992856 | 2.266873 | 0.0179 | 0.002547 | 1514.856 | -0.2992856 | -453.3746 | 1 | 0.4153204 | -0.9224396 | 1 | 0.5077176 | 0.1355796 | 0.01929169 | 0.2598507 |  |  |  |  | 1.5 | -0.55399
7.673018 | 0.2902016 | 2.226722 | 0.0179 | 0.002547 | 1534.604 | -0.2902016 | -445.3444 | 1 | 0.428272 | -0.9315235 | 1 | 0.5082701 | 0.137347 | 0.01954318 | 0.2663632 |  |  |  |  | 1.6 | -0.558256
7.773917 | 0.2788991 | 2.168139 | 0.0179 | 0.002547 | 1554.783 | -0.2788991 | -433.6277 | 1 | 0.4413362 | -0.942826 | 1 | 0.5088274 | 0.1391531 | 0.01980017 | 0.2750453 |  |  |  |  | 1.7 | -0.562522
7.873374 | 0.2686231 | 2.11497 | 0.0179 | 0.002547 | 1574.675 | -0.2686231 | -422.9941 | 1 | 0.4540488 | -0.953102 | 1 | 0.5093697 | 0.1409334 | 0.02005348 | 0.2827454 |  |  |  |  | 1.8 | -0.566788
7.973553 | 0.2570349 | 2.049481 | 0.0179 | 0.002547 | 1594.711 | -0.2570349 | -409.8962 | 1 | 0.4666922 | -0.9646903 | 1 | 0.5099091 | 0.1427266 | 0.02030864 | 0.291746 |  |  |  |  | 1.9 | -0.571054
8.071569 | 0.2448347 | 1.976201 | 0.0179 | 0.002547 | 1614.314 | -0.2448347 | -395.2401 | 1 | 0.47891 | -0.9768904 | 1 | 0.5104303 | 0.1444811 | 0.02055829 | 0.3014207 |  |  |  |  | 2 | -0.57532
|  | 0 | 0.0179 | 0.002547 | 0 | 0 | 0 | 1 | #NUM! | -1.221725 | 1 | #NUM! | 0 | 0 | #NUM! |  |  |  |  | 2.1 | -0.579586
|  | 0 | 0.0179 | 0.002547 | 0 | 0 | 0 | 1 | #NUM! | -1.221725 | 1 | #NUM! | 0 | 0 | #NUM! |  |  |  |  | 2.2 | -0.583852
|  | 0 | 0.0179 | 0.002547 | 0 | 0 | 0 | 1 | #NUM! | -1.221725 | 1 | #NUM! | 0 | 0 | #NUM! |  |  |  |  | 2.3 | -0.588118
|  | 0 | 0.0179 | 0.002547 | 0 | 0 | 0 | 1 | #NUM! | -1.221725 | 1 | #NUM! | 0 | 0 | #NUM! |  |  |  |  | 2.4 | -0.592384
|  | 0 | 0.0179 | 0.002547 | 0 | 0 | 0 | 1 | #NUM! | -1.221725 | 1 | #NUM! | 0 | 0 | #NUM! |  |  |  |  | 2.5 | -0.59665
|  | 0 | 0.0179 | 0.002547 | 0 | 0 | 0 | 1 | #NUM! | -1.221725 | 1 | #NUM! | 0 | 0 | #NUM! |  |  |  |  | 2.6 | -0.600916
|  | 0 | 0.0179 | 0.002547 | 0 | 0 | 0 | 1 | #NUM! | -1.221725 | 1 | #NUM! | 0 | 0 | #NUM! |  |  |  |  | 2.7 | -0.605182
|  | 0 | 0.0179 | 0.002547 | 0 | 0 | 0 | 1 | #NUM! | -1.221725 | 1 | #NUM! | 0 | 0 | #NUM! |  |  |  |  | 2.8 | -0.609448
|  | 0 | 0.0179 | 0.002547 | 0 | 0 | 0 | 1 | #NUM! | -1.221725 | 1 | #NUM! | 0 | 0 | #NUM! |  |  |  |  | 2.9 | -0.613714
|  | 0 | 0.0179 | 0.002547 | 0 | 0 | 0 | 1 | #NUM! | -1.221725 | 1 | #NUM! | 0 | 0 | #NUM! |  |  |  |  | 3 | -0.61798
|  | 0 | 0.0179 | 0.002547 | 0 | 0 | 0 | 1 | #NUM! | -1.221725 | 1 | #NUM! | 0 | 0 | #NUM! |  |  |  |  | 3.1 | -0.622246
|  | 0 | 0.0179 | 0.002547 | 0 | 0 | 0 | 1 | #NUM! | -1.221725 | 1 | #NUM! | 0 | 0 | #NUM! |  |  |  |  | 3.2 | -0.626512
|  | 0 | 0.0179 | 0.002547 | 0 | 0 | 0 | 1 | #NUM! | -1.221725 | 1 | #NUM! | 0 | 0 | #NUM! |  |  |  |  | 3.3 | -0.630778
|  | 0 | 0.0179 | 0.002547 | 0 | 0 | 0 | 1 | #NUM! | -1.221725 | 1 | #NUM! | 0 | 0 | #NUM! |  |  |  |  | 3.4 | -0.635044
|  | 0 | 0.0179 | 0.002547 | 0 | 0 | 0 | 1 | #NUM! | -1.221725 | 1 | #NUM! | 0 | 0 | #NUM! |  |  |  |  | 3.5 | -0.63931
|  | 0 | 0.0179 | 0.002547 | 0 | 0 | 0 | 1 | #NUM! | -1.221725 | 1 | #NUM! | 0 | 0 | #NUM! |  |  |  |  | 3.6 | -0.643576
|  | 0 | 0.0179 | 0.002547 | 0 | 0 | 0 | 1 | #NUM! | -1.221725 | 1 | #NUM! | 0 | 0 | #NUM! |  |  |  |  | 3.7 | -0.647842
|  | 0 | 0.0179 | 0.002547 | 0 | 0 | 0 | 1 | #NUM! | -1.221725 | 1 | #NUM! | 0 | 0 | #NUM! |  |  |  |  | 3.8 | -0.652108
|  | 0 | 0.0179 | 0.002547 | 0 | 0 | 0 | 1 | #NUM! | -1.221725 | 1 | #NUM! | 0 | 0 | #NUM! |  |  |  |  | 3.9 | -0.656374
|  | 0 | 0.0179 | 0.002547 | 0 | 0 | 0 | 1 | #NUM! | -1.221725 | 1 | #NUM! | 0 | 0 | #NUM! |  |  |  |  | 4 | -0.66064
|  | 0 | 0.0179 | 0.002547 | 0 | 0 | 0 | 1 | #NUM! | -1.221725 | 1 | #NUM! | 0 | 0 | #NUM! |  |  |  |  | 4.1 | -0.664906
|  | 0 | 0.0179 | 0.002547 | 0 | 0 | 0 | 1 | #NUM! | -1.221725 | 1 | #NUM! | 0 | 0 | #NUM! |  |  |  |  | 4.2 | -0.669172
|  | 0 | 0.0179 | 0.002547 | 0 | 0 | 0 | 1 | #NUM! | -1.221725 | 1 | #NUM! | 0 | 0 | #NUM! |  |  |  |  | 4.3 | -0.673438
|  | 0 | 0.0179 | 0.002547 | 0 | 0 | 0 | 1 | #NUM! | -1.221725 | 1 | #NUM! | 0 | 0 | #NUM! |  |  |  |  | 4.4 | -0.677704
|  | 0 | 0.0179 | 0.002547 | 0 | 0 | 0 | 1 | #NUM! | -1.221725 | 1 | #NUM! | 0 | 0 | #NUM! |  |  |  |  | 4.5 | -0.68197
|  | 0 | 0.0179 | 0.002547 | 0 | 0 | 0 | 1 | #NUM! | -1.221725 | 1 | #NUM! | 0 | 0 | #NUM! |  |  |  |  | 4.6 | -0.686236
|  | 0 | 0.0179 | 0.002547 | 0 | 0 | 0 | 1 | #NUM! | -1.221725 | 1 | #NUM! | 0 | 0 | #NUM! |  |  |  |  | 4.7 | -0.690502
|  | 0 | 0.0179 | 0.002547 | 0 | 0 | 0 | 1 | #NUM! | -1.221725 | 1 | #NUM! | 0 | 0 | #NUM! |  |  |  |  | 4.8 | -0.694768
|  | 0 | 0.0179 | 0.002547 | 0 | 0 | 0 | 1 | #NUM! | -1.221725 | 1 | #NUM! | 0 | 0 | #NUM! |  |  |  |  | 4.9 | -0.699034
|  | 0 | 0.0179 | 0.002547 | 0 | 0 | 0 | 1 | #NUM! | -1.221725 | 1 | #NUM! | 0 | 0 | #NUM! |  |  |  |  | 5 | -0.7033
|  | 0 | 0.0179 | 0.002547 | 0 | 0 | 0 | 1 | #NUM! | -1.221725 | 1 | #NUM! | 0 | 0 | #NUM! |  |  |  |  | 5.1 | -0.707566
|  | 0 | 0.0179 | 0.002547 | 0 | 0 | 0 | 1 | #NUM! | -1.221725 | 1 | #NUM! | 0 | 0 | #NUM! |  |  |  |  | 5.2 | -0.711832
|  | 0 | 0.0179 | 0.002547 | 0 | 0 | 0 | 1 | #NUM! | -1.221725 | 1 | #NUM! | 0 | 0 | #NUM! |  |  |  |  | 5.3 | -0.716098
|  | 0 | 0.0179 | 0.002547 | 0 | 0 | 0 | 1 | #NUM! | -1.221725 | 1 | #NUM! | 0 | 0 | #NUM! |  |  |  |  | 5.4 | -0.720364
|  | 0 | 0.0179 | 0.002547 | 0 | 0 | 0 | 1 | #NUM! | -1.221725 | 1 | #NUM! | 0 | 0 | #NUM! |  |  |  |  | 5.5 | -0.72463
|  | 0 | 0.0179 | 0.002547 | 0 | 0 | 0 | 1 | #NUM! | -1.221725 | 1 | #NUM! | 0 | 0 | #NUM! |  |  |  |  | 5.6 | -0.728896
|  | 0 | 0.0179 | 0.002547 | 0 | 0 | 0 | 1 | #NUM! | -1.221725 | 1 | #NUM! | 0 | 0 | #NUM! |  |  |  |  | 5.7 | -0.733162
|  | 0 | 0.0179 | 0.002547 | 0 | 0 | 0 | 1 | #NUM! | -1.221725 | 1 | #NUM! | 0 | 0 | #NUM! |  |  |  |  | 5.8 | -0.737428
|  | 0 | 0.0179 | 0.002547 | 0 | 0 | 0 | 1 | #NUM! | -1.221725 | 1 | #NUM! | 0 | 0 | #NUM! |  |  |  |  | 5.9 | -0.741694
|  | 0 | 0.0179 | 0.002547 | 0 | 0 | 0 | 1 | #NUM! | -1.221725 | 1 | #NUM! | 0 | 0 | #NUM! |  |  |  |  | 6 | -0.74596
|  | 0 | 0.0179 | 0.002547 | 0 | 0 | 0 | 1 | #NUM! | -1.221725 | 1 | #NUM! | 0 | 0 | #NUM! |  |  |  |  | 6.1 | -0.750226
|  | 0 | 0.0179 | 0.002547 | 0 | 0 | 0 | 1 | #NUM! | -1.221725 | 1 | #NUM! | 0 | 0 | #NUM! |  |  |  |  | 6.2 | -0.754492
|  | 0 | 0.0179 | 0.002547 | 0 | 0 | 0 | 1 | #NUM! | -1.221725 | 1 | #NUM! | 0 | 0 | #NUM! |  |  |  |  | 6.3 | -0.758758
|  | 0 | 0.0179 | 0.002547 | 0 | 0 | 0 | 1 | #NUM! | -1.221725 | 1 | #NUM! | 0 | 0 | #NUM! |  |  |  |  | 6.4 | -0.763024
|  | 0 | 0.0179 | 0.002547 | 0 | 0 | 0 | 1 | #NUM! | -1.221725 | 1 | #NUM! | 0 | 0 | #NUM! |  |  |  |  | 6.5 | -0.76729
|  | 0 | 0.0179 | 0.002547 | 0 | 0 | 0 | 1 | #NUM! | -1.221725 | 1 | #NUM! | 0 | 0 | #NUM! |  |  |  |  | 6.6 | -0.771556
|  | 0 | 0.0179 | 0.002547 | 0 | 0 | 0 | 1 | #NUM! | -1.221725 | 1 | #NUM! | 0 | 0 | #NUM! |  |  |  |  | 6.7 | -0.775822
|  | 0 | 0.0179 | 0.002547 | 0 | 0 | 0 | 1 | #NUM! | -1.221725 | 1 | #NUM! | 0 | 0 | #NUM! |  |  |  |  | 6.8 | -0.780088
|  | 0 | 0.0179 | 0.002547 | 0 | 0 | 0 | 1 | #NUM! | -1.221725 | 1 | #NUM! | 0 | 0 | #NUM! |  |  |  |  | 6.9 | -0.784354
|  | 0 | 0.0179 | 0.002547 | 0 | 0 | 0 | 1 | #NUM! | -1.221725 | 1 | #NUM! | 0 | 0 | #NUM! |  |  |  |  | 7 | -0.78862
|  | 0 | 0.0179 | 0.002547 | 0 | 0 | 0 | 1 | #NUM! | -1.221725 | 1 | #NUM! | 0 | 0 | #NUM! |  |  |  |  | 7.1 | -0.792886
|  | 0 | 0.0179 | 0.002547 | 0 | 0 | 0 | 1 | #NUM! | -1.221725 | 1 | #NUM! | 0 | 0 | #NUM! |  |  |  |  | 7.2 | -0.797152
|  | 0 | 0.0179 | 0.002547 | 0 | 0 | 0 | 1 | #NUM! | -1.221725 | 1 | #NUM! | 0 | 0 | #NUM! |  |  |  |  | 7.3 | -0.801418
|  | 0 | 0.0179 | 0.002547 | 0 | 0 | 0 | 1 | #NUM! | -1.221725 | 1 | #NUM! | 0 | 0 | #NUM! |  |  |  |  | 7.4 | -0.805684
|  | 0 | 0.0179 | 0.002547 | 0 | 0 | 0 | 1 | #NUM! | -1.221725 | 1 | #NUM! | 0 | 0 | #NUM! |  |  |  |  | 7.5 | -0.80995
|  | 0 | 0.0179 | 0.002547 | 0 | 0 | 0 | 1 | #NUM! | -1.221725 | 1 | #NUM! | 0 | 0 | #NUM!
|  | 0 | 0.0179 | 0.002547 | 0 | 0 | 0 | 1 | #NUM! | -1.221725 | 1 | #NUM! | 0 | 0 | #NUM!
|  | 0 | 0.0179 | 0.002547 | 0 | 0 | 0 | 1 | #NUM! | -1.221725 | 1 | #NUM! | 0 | 0 | #NUM!
|  | 0 | 0.0179 | 0.002547 | 0 | 0 | 0 | 1 | #NUM! | -1.221725 | 1 | #NUM! | 0 | 0 | #NUM!
|  | 0 | 0.0179 | 0.002547 | 0 | 0 | 0 | 1 | #NUM! | -1.221725 | 1 | #NUM! | 0 | 0 | #NUM!
|  | 0 | 0.0179 | 0.002547 | 0 | 0 | 0 | 1 | #NUM! | -1.221725 | 1 | #NUM! | 0 | 0 | #NUM!
|  | 0 | 0.0179 | 0.002547 | 0 | 0 | 0 | 1 | #NUM! | -1.221725 | 1 | #NUM! | 0 | 0 | #NUM!
|  | 0 | 0.0179 | 0.002547 | 0 | 0 | 0 | 1 | #NUM! | -1.221725 | 1 | #NUM! | 0 | 0 | #NUM!
|  | 0 | 0.0179 | 0.002547 | 0 | 0 | 0 | 1 | #NUM! | -1.221725 | 1 | #NUM! | 0 | 0 | #NUM!
|  | 0 | 0.0179 | 0.002547 | 0 | 0 | 0 | 1 | #NUM! | -1.221725 | 1 | #NUM! | 0 | 0 | #NUM!
|  | 0 | 0.0179 | 0.002547 | 0 | 0 | 0 | 1 | #NUM! | -1.221725 | 1 | #NUM! | 0 | 0 | #NUM!
|  | 0 | 0.0179 | 0.002547 | 0 | 0 | 0 | 1 | #NUM! | -1.221725 | 1 | #NUM! | 0 | 0 | #NUM!
|  | 0 | 0.0179 | 0.002547 | 0 | 0 | 0 | 1 | #NUM! | -1.221725 | 1 | #NUM! | 0 | 0 | #NUM!
|  | 0 | 0.0179 | 0.002547 | 0 | 0 | 0 | 1 | #NUM! | -1.221725 | 1 | #NUM! | 0 | 0 | #NUM!
|  | 0 | 0.0179 | 0.002547 | 0 | 0 | 0 | 1 | #NUM! | -1.221725 | 1 | #NUM! | 0 | 0 | #NUM!
|  | 0 | 0.0179 | 0.002547 | 0 | 0 | 0 | 1 | #NUM! | -1.221725 | 1 | #NUM! | 0 | 0 | #NUM!
|  | 0 | 0.0179 | 0.002547 | 0 | 0 | 0 | 1 | #NUM! | -1.221725 | 1 | #NUM! | 0 | 0 | #NUM!
|  | 0 | 0.0179 | 0.002547 | 0 | 0 | 0 | 1 | #NUM! | -1.221725 | 1 | #NUM! | 0 | 0 | #NUM!
|  | 0 | 0.0179 | 0.002547 | 0 | 0 | 0 | 1 | #NUM! | -1.221725 | 1 | #NUM! | 0 | 0 | #NUM!
|  | 0 | 0.0179 | 0.002547 | 0 | 0 | 0 | 1 | #NUM! | -1.221725 | 1 | #NUM! | 0 | 0 | #NUM!
|  | 0 | 0.0179 | 0.002547 | 0 | 0 | 0 | 1 | #NUM! | -1.221725 | 1 | #NUM! | 0 | 0 | #NUM!
|  | 0 | 0.0179 | 0.002547 | 0 | 0 | 0 | 1 | #NUM! | -1.221725 | 1 | #NUM! | 0 | 0 | #NUM!
|  | 0 | 0.0179 | 0.002547 | 0 | 0 | 0 | 1 | #NUM! | -1.221725 | 1 | #NUM! | 0 | 0 | #NUM!
|  | 0 | 0.0179 | 0.002547 | 0 | 0 | 0 | 1 | #NUM! | -1.221725 | 1 | #NUM! | 0 | 0 | #NUM!
|  | 0 | 0.0179 | 0.002547 | 0 | 0 | 0 | 1 | #NUM! | -1.221725 | 1 | #NUM! | 0 | 0 | #NUM!
|  | 0 | 0.0179 | 0.002547 | 0 | 0 | 0 | 1 | #NUM! | -1.221725 | 1 | #NUM! | 0 | 0 | #NUM!
|  | 0 | 0.0179 | 0.002547 | 0 | 0 | 0 | 1 | #NUM! | -1.221725 | 1 | #NUM! | 0 | 0 | #NUM!
|  | 0 | 0.0179 | 0.002547 | 0 | 0 | 0 | 1 | #NUM! | -1.221725 | 1 | #NUM! | 0 | 0 | #NUM!
|  | 0 | 0.0179 | 0.002547 | 0 | 0 | 0 | 1 | #NUM! | -1.221725 | 1 | #NUM! | 0 | 0 | #NUM!
|  | 0 | 0.0179 | 0.002547 | 0 | 0 | 0 | 1 | #NUM! | -1.221725 | 1 | #NUM! | 0 | 0 | #NUM!
|  | 0 | 0.0179 | 0.002547 | 0 | 0 | 0 | 1 | #NUM! | -1.221725 | 1 | #NUM! | 0 | 0 | #NUM!
|  | 0 | 0.0179 | 0.002547 | 0 | 0 | 0 | 1 | #NUM! | -1.221725 | 1 | #NUM! | 0 | 0 | #NUM!
|  | 0 | 0.0179 | 0.002547 | 0 | 0 | 0 | 1 | #NUM! | -1.221725 | 1 | #NUM! | 0 | 0 | #NUM!
|  | 0 | 0.0179 | 0.002547 | 0 | 0 | 0 | 1 | #NUM! | -1.221725 | 1 | #NUM! | 0 | 0 | #NUM!
|  | 0 | 0.0179 | 0.002547 | 0 | 0 | 0 | 1 | #NUM! | -1.221725 | 1 | #NUM! | 0 | 0 | #NUM!
|  | 0 | 0.0179 | 0.002547 | 0 | 0 | 0 | 1 | #NUM! | -1.221725 | 1 | #NUM! | 0 | 0 | #NUM!
|  | 0 | 0.0179 | 0.002547 | 0 | 0 | 0 | 1 | #NUM! | -1.221725 | 1 | #NUM! | 0 | 0 | #NUM!
|  | 0 | 0.0179 | 0.002547 | 0 | 0 | 0 | 1 | #NUM! | -1.221725 | 1 | #NUM! | 0 | 0 | #NUM!
|  | 0 | 0.0179 | 0.002547 | 0 | 0 | 0 | 1 | #NUM! | -1.221725 | 1 | #NUM! | 0 | 0 | #NUM!
|  | 0 | 0.0179 | 0.002547 | 0 | 0 | 0 | 1 | #NUM! | -1.221725 | 1 | #NUM! | 0 | 0 | #NUM!
|  | 0 | 0.0179 | 0.002547 | 0 | 0 | 0 | 1 | #NUM! | -1.221725 | 1 | #NUM! | 0 | 0 | #NUM!
|  | 0 | 0.0179 | 0.002547 | 0 | 0 | 0 | 1 | #NUM! | -1.221725 | 1 | #NUM! | 0 | 0 | #NUM!
|  | 0 | 0.0179 | 0.002547 | 0 | 0 | 0 | 1 | #NUM! | -1.221725 | 1 | #NUM! | 0 | 0 | #NUM!
|  | 0 | 0.0179 | 0.002547 | 0 | 0 | 0 | 1 | #NUM! | -1.221725 | 1 | #NUM! | 0 | 0 | #NUM!
|  | 0 | 0.0179 | 0.002547 | 0 | 0 | 0 | 1 | #NUM! | -1.221725 | 1 | #NUM! | 0 | 0 | #NUM!
|  | 0 | 0.0179 | 0.002547 | 0 | 0 | 0 | 1 | #NUM! | -1.221725 | 1 | #NUM! | 0 | 0 | #NUM!
|  | 0 | 0.0179 | 0.002547 | 0 | 0 | 0 | 1 | #NUM! | -1.221725 | 1 | #NUM! | 0 | 0 | #NUM!
|  | 0 | 0.0179 | 0.002547 | 0 | 0 | 0 | 1 | #NUM! | -1.221725 | 1 | #NUM! | 0 | 0 | #NUM!
|  | 0 | 0.0179 | 0.002547 | 0 | 0 | 0 | 1 | #NUM! | -1.221725 | 1 | #NUM! | 0 | 0 | #NUM!
|  | 0 | 0.0179 | 0.002547 | 0 | 0 | 0 | 1 | #NUM! | -1.221725 | 1 | #NUM! | 0 | 0 | #NUM!
|  | 0 | 0.0179 | 0.002547 | 0 | 0 | 0 | 1 | #NUM! | -1.221725 | 1 | #NUM! | 0 | 0 | #NUM!
|  | 0 | 0.0179 | 0.002547 | 0 | 0 | 0 | 1 | #NUM! | -1.221725 | 1 | #NUM! | 0 | 0 | #NUM!
|  | 0 | 0.0179 | 0.002547 | 0 | 0 | 0 | 1 | #NUM! | -1.221725 | 1 | #NUM! | 0 | 0 | #NUM!
|  | 0 | 0.0179 | 0.002547 | 0 | 0 | 0 | 1 | #NUM! | -1.221725 | 1 | #NUM! | 0 | 0 | #NUM!
|  | 0 | 0.0179 | 0.002547 | 0 | 0 | 0 | 1 | #NUM! | -1.221725 | 1 | #NUM! | 0 | 0 | #NUM!
|  | 0 | 0.0179 | 0.002547 | 0 | 0 | 0 | 1 | #NUM! | -1.221725 | 1 | #NUM! | 0 | 0 | #NUM!
|  | 0 | 0.0179 | 0.002547 | 0 | 0 | 0 | 1 | #NUM! | -1.221725 | 1 | #NUM! | 0 | 0 | #NUM!
|  | 0 | 0.0179 | 0.002547 | 0 | 0 | 0 | 1 | #NUM! | -1.221725 | 1 | #NUM! | 0 | 0 | #NUM!
|  | 0 | 0.0179 | 0.002547 | 0 | 0 | 0 | 1 | #NUM! | -1.221725 | 1 | #NUM! | 0 | 0 | #NUM!
|  | 0 | 0.0179 | 0.002547 | 0 | 0 | 0 | 1 | #NUM! | -1.221725 | 1 | #NUM! | 0 | 0 | #NUM!
|  | 0 | 0.0179 | 0.002547 | 0 | 0 | 0 | 1 | #NUM! | -1.221725 | 1 | #NUM! | 0 | 0 | #NUM!
|  | 0 | 0.0179 | 0.002547 | 0 | 0 | 0 | 1 | #NUM! | -1.221725 | 1 | #NUM! | 0 | 0 | #NUM!
|  | 0 | 0.0179 | 0.002547 | 0 | 0 | 0 | 1 | #NUM! | -1.221725 | 1 | #NUM! | 0 | 0 | #NUM!
|  | 0 | 0.0179 | 0.002547 | 0 | 0 | 0 | 1 | #NUM! | -1.221725 | 1 | #NUM! | 0 | 0 | #NUM!
|  | 0 | 0.0179 | 0.002547 | 0 | 0 | 0 | 1 | #NUM! | -1.221725 | 1 | #NUM! | 0 | 0 | #NUM!
|  | 0 | 0.0179 | 0.002547 | 0 | 0 | 0 | 1 | #NUM! | -1.221725 | 1 | #NUM! | 0 | 0 | #NUM!
|  | 0 | 0.0179 | 0.002547 | 0 | 0 | 0 | 1 | #NUM! | -1.221725 | 1 | #NUM! | 0 | 0 | #NUM!
|  | 0 | 0.0179 | 0.002547 | 0 | 0 | 0 | 1 | #NUM! | -1.221725 | 1 | #NUM! | 0 | 0 | #NUM!
|  | 0 | 0.0179 | 0.002547 | 0 | 0 | 0 | 1 | #NUM! | -1.221725 | 1 | #NUM! | 0 | 0 | #NUM!
|  | 0 | 0.0179 | 0.002547 | 0 | 0 | 0 | 1 | #NUM! | -1.221725 | 1 | #NUM! | 0 | 0 | #NUM!
|  | 0 | 0.0179 | 0.002547 | 0 | 0 | 0 | 1 | #NUM! | -1.221725 | 1 | #NUM! | 0 | 0 | #NUM!
|  | 0 | 0.0179 | 0.002547 | 0 | 0 | 0 | 1 | #NUM! | -1.221725 | 1 | #NUM! | 0 | 0 | #NUM!
|  | 0 | 0.0179 | 0.002547 | 0 | 0 | 0 | 1 | #NUM! | -1.221725 | 1 | #NUM! | 0 | 0 | #NUM!
|  | 0 | 0.0179 | 0.002547 | 0 | 0 | 0 | 1 | #NUM! | -1.221725 | 1 | #NUM! | 0 | 0 | #NUM!
|  | 0 | 0.0179 | 0.002547 | 0 | 0 | 0 | 1 | #NUM! | -1.221725 | 1 | #NUM! | 0 | 0 | #NUM!
|  | 0 | 0.0179 | 0.002547 | 0 | 0 | 0 | 1 | #NUM! | -1.221725 | 1 | #NUM! | 0 | 0 | #NUM!
|  | 0 | 0.0179 | 0.002547 | 0 | 0 | 0 | 1 | #NUM! | -1.221725 | 1 | #NUM! | 0 | 0 | #NUM!
|  | 0 | 0.0179 | 0.002547 | 0 | 0 | 0 | 1 | #NUM! | -1.221725 | 1 | #NUM! | 0 | 0 | #NUM!
|  | 0 | 0.0179 | 0.002547 | 0 | 0 | 0 | 1 | #NUM! | -1.221725 | 1 | #NUM! | 0 | 0 | #NUM!
|  | 0 | 0.0179 | 0.002547 | 0 | 0 | 0 | 1 | #NUM! | -1.221725 | 1 | #NUM! | 0 | 0 | #NUM!
|  | 0 | 0.0179 | 0.002547 | 0 | 0 | 0 | 1 | #NUM! | -1.221725 | 1 | #NUM! | 0 | 0 | #NUM!
|  | 0 | 0.0179 | 0.002547 | 0 | 0 | 0 | 1 | #NUM! | -1.221725 | 1 | #NUM! | 0 | 0 | #NUM!
|  | 0 | 0.0179 | 0.002547 | 0 | 0 | 0 | 1 | #NUM! | -1.221725 | 1 | #NUM! | 0 | 0 | #NUM!
|  | 0 | 0.0179 | 0.002547 | 0 | 0 | 0 | 1 | #NUM! | -1.221725 | 1 | #NUM! | 0 | 0 | #NUM!
|  | 0 | 0.0179 | 0.002547 | 0 | 0 | 0 | 1 | #NUM! | -1.221725 | 1 | #NUM! | 0 | 0 | #NUM!
|  | 0 | 0.0179 | 0.002547 | 0 | 0 | 0 | 1 | #NUM! | -1.221725 | 1 | #NUM! | 0 | 0 | #NUM! | #NUM!
|  | 0 | 0.0179 | 0.002547 | 0 | 0 | 0 | 1 | #NUM! | -1.221725 | 1 | #NUM! | 0 | 0 | #NUM!
|  | 0 | 0.0179 | 0.002547 | 0 | 0 | 0 | 1 | #NUM! | -1.221725 | 1 | #NUM! | 0 | 0 | #NUM!
|  | 0 | 0.0179 | 0.002547 | 0 | 0 | 0 | 1 | #NUM! | -1.221725 | 1 | #NUM! | 0 | 0 | #NUM!
|  | 0 | 0.0179 | 0.002547 | 0 | 0 | 0 | 1 | #NUM! | -1.221725 | 1 | #NUM! | 0 | 0 | #NUM!
|  | 0 | 0.0179 | 0.002547 | 0 | 0 | 0 | 1 | #NUM! | -1.221725 | 1 | #NUM! | 0 | 0 | #NUM!
|  | 0 | 0.0179 | 0.002547 | 0 | 0 | 0 | 1 | #NUM! | -1.221725 | 1 | #NUM! | 0 | 0 | #NUM!
|  | 0 | 0.0179 | 0.002547 | 0 | 0 | 0 | 1 | #NUM! | -1.221725 | 1 | #NUM! | 0 | 0 | #NUM!
|  | 0 | 0.0179 | 0.002547 | 0 | 0 | 0 | 1 | #NUM! | -1.221725 | 1 | #NUM! | 0 | 0 | #NUM!
|  | 0 | 0.0179 | 0.002547 | 0 | 0 | 0 | 1 | #NUM! | -1.221725 | 1 | #NUM! | 0 | 0 | #NUM!
|  | 0 | 0.0179 | 0.002547 | 0 | 0 | 0 | 1 | #NUM! | -1.221725 | 1 | #NUM! | 0 | 0 | #NUM!
|  | 0 | 0.0179 | 0.002547 | 0 | 0 | 0 | 1 | #NUM! | -1.221725 | 1 | #NUM! | 0 | 0 | #NUM!
|  | 0 | 0.0179 | 0.002547 | 0 | 0 | 0 | 1 | #NUM! | -1.221725 | 1 | #NUM! | 0 | 0 | #NUM!
|  | 0 | 0.0179 | 0.002547 | 0 | 0 | 0 | 1 | #NUM! | -1.221725 | 1 | #NUM! | 0 | 0 | #NUM!
|  | 0 | 0.0179 | 0.002547 | 0 | 0 | 0 | 1 | #NUM! | -1.221725 | 1 | #NUM! | 0 | 0 | #NUM!
|  | 0 | 0.0179 | 0.002547 | 0 | 0 | 0 | 1 | #NUM! | -1.221725 | 1 | #NUM! | 0 | 0 | #NUM!
|  | 0 | 0.0179 | 0.002547 | 0 | 0 | 0 | 1 | #NUM! | -1.221725 | 1 | #NUM! | 0 | 0 | #NUM!
|  | 0 | 0.0179 | 0.002547 | 0 | 0 | 0 | 1 | #NUM! | -1.221725 | 1 | #NUM! | 0 | 0 | #NUM!
|  | 0 | 0.0179 | 0.002547 | 0 | 0 | 0 | 1 | #NUM! | -1.221725 | 1 | #NUM! | 0 | 0 | #NUM!
|  | 0 | 0.0179 | 0.002547 | 0 | 0 | 0 | 1 | #NUM! | -1.221725 | 1 | #NUM! | 0 | 0 | #NUM!
|  | 0 | 0.0179 | 0.002547 | 0 | 0 | 0 | 1 | #NUM! | -1.221725 | 1 | #NUM! | 0 | 0 | #NUM!
|  | 0 | 0.0179 | 0.002547 | 0 | 0 | 0 | 1 | #NUM! | -1.221725 | 1 | #NUM! | 0 | 0 | #NUM!
|  | 0 | 0.0179 | 0.002547 | 0 | 0 | 0 | 1 | #NUM! | -1.221725 | 1 | #NUM! | 0 | 0 | #NUM!
|  | 0 | 0.0179 | 0.002547 | 0 | 0 | 0 | 1 | #NUM! | -1.221725 | 1 | #NUM! | 0 | 0 | #NUM!
|  | 0 | 0.0179 | 0.002547 | 0 | 0 | 0 | 1 | #NUM! | -1.221725 | 1 | #NUM! | 0 | 0 | #NUM!
|  | 0 | 0.0179 | 0.002547 | 0 | 0 | 0 | 1 | #NUM! | -1.221725 | 1 | #NUM! | 0 | 0 | #NUM!
|  | 0 | 0.0179 | 0.002547 | 0 | 0 | 0 | 1 | #NUM! | -1.221725 | 1 | #NUM! | 0 | 0 | #NUM!
|  | 0 | 0.0179 | 0.002547 | 0 | 0 | 0 | 1 | #NUM! | -1.221725 | 1 | #NUM! | 0 | 0 | #NUM!
|  | 0 | 0.0179 | 0.002547 | 0 | 0 | 0 | 1 | #NUM! | -1.221725 | 1 | #NUM! | 0 | 0 | #NUM!
|  | 0 | 0.0179 | 0.002547 | 0 | 0 | 0 | 1 | #NUM! | -1.221725 | 1 | #NUM! | 0 | 0 | #NUM!
|  | 0 | 0.0179 | 0.002547 | 0 | 0 | 0 | 1 | #NUM! | -1.221725 | 1 | #NUM! | 0 | 0 | #NUM!
|  | 0 | 0.0179 | 0.002547 | 0 | 0 | 0 | 1 | #NUM! | -1.221725 | 1 | #NUM! | 0 | 0 | #NUM!
|  | 0 | 0.0179 | 0.002547 | 0 | 0 | 0 | 1 | #NUM! | -1.221725 | 1 | #NUM! | 0 | 0 | #NUM!
|  | 0 | 0.0179 | 0.002547 | 0 | 0 | 0 | 1 | #NUM! | -1.221725 | 1 | #NUM! | 0 | 0 | #NUM!
|  | 0 | 0.0179 | 0.002547 | 0 | 0 | 0 | 1 | #NUM! | -1.221725 | 1 | #NUM! | 0 | 0 | #NUM!
|  | 0 | 0.0179 | 0.002547 | 0 | 0 | 0 | 1 | #NUM! | -1.221725 | 1 | #NUM! | 0 | 0 | #NUM!
|  | 0 | 0.0179 | 0.002547 | 0 | 0 | 0 | 1 | #NUM! | -1.221725 | 1 | #NUM! | 0 | 0 | #NUM!
|  | 0 | 0.0179 | 0.002547 | 0 | 0 | 0 | 1 | #NUM! | -1.221725 | 1 | #NUM! | 0 | 0 | #NUM!
|  | 0 | 0.0179 | 0.002547 | 0 | 0 | 0 | 1 | #NUM! | -1.221725 | 1 | #NUM! | 0 | 0 | #NUM!
|  | 0 | 0.0179 | 0.002547 | 0 | 0 | 0 | 1 | #NUM! | -1.221725 | 1 | #NUM! | 0 | 0 | #NUM!
|  | 0 | 0.0179 | 0.002547 | 0 | 0 | 0 | 1 | #NUM! | -1.221725 | 1 | #NUM! | 0 | 0 | #NUM!
|  | 0 | 0.0179 | 0.002547 | 0 | 0 | 0 | 1 | #NUM! | -1.221725 | 1 | #NUM! | 0 | 0 | #NUM!
|  | 0 | 0.0179 | 0.002547 | 0 | 0 | 0 | 1 | #NUM! | -1.221725 | 1 | #NUM! | 0 | 0 | #NUM!
|  | 0 | 0.0179 | 0.002547 | 0 | 0 | 0 | 1 | #NUM! | -1.221725 | 1 | #NUM! | 0 | 0 | #NUM!
|  | 0 | 0.0179 | 0.002547 | 0 | 0 | 0 | 1 | #NUM! | -1.221725 | 1 | #NUM! | 0 | 0 | #NUM!
|  | 0 | 0.0179 | 0.002547 | 0 | 0 | 0 | 1 | #NUM! | -1.221725 | 1 | #NUM! | 0 | 0 | #NUM!
|  | 0 | 0.0179 | 0.002547 | 0 | 0 | 0 | 1 | #NUM! | -1.221725 | 1 | #NUM! | 0 | 0 | #NUM!
|  | 0 | 0.0179 | 0.002547 | 0 | 0 | 0 | 1 | #NUM! | -1.221725 | 1 | #NUM! | 0 | 0 | #NUM!
|  | 0 | 0.0179 | 0.002547 | 0 | 0 | 0 | 1 | #NUM! | -1.221725 | 1 | #NUM! | 0 | 0 | #NUM!
|  | 0 | 0.0179 | 0.002547 | 0 | 0 | 0 | 1 | #NUM! | -1.221725 | 1 | #NUM! | 0 | 0 | #NUM!
|  | 0 | 0.0179 | 0.002547 | 0 | 0 | 0 | 1 | #NUM! | -1.221725 | 1 | #NUM! | 0 | 0 | #NUM!
|  | 0 | 0.0179 | 0.002547 | 0 | 0 | 0 | 1 | #NUM! | -1.221725 | 1 | #NUM! | 0 | 0 | #NUM!
|  | 0 | 0.0179 | 0.002547 | 0 | 0 | 0 | 1 | #NUM! | -1.221725 | 1 | #NUM! | 0 | 0 | #NUM!
|  | 0 | 0.0179 | 0.002547 | 0 | 0 | 0 | 1 | #NUM! | -1.221725 | 1 | #NUM! | 0 | 0 | #NUM!
|  | 0 | 0.0179 | 0.002547 | 0 | 0 | 0 | 1 | #NUM! | -1.221725 | 1 | #NUM! | 0 | 0 | #NUM!
|  | 0 | 0.0179 | 0.002547 | 0 | 0 | 0 | 1 | #NUM! | -1.221725 | 1 | #NUM! | 0 | 0 | #NUM!
|  | 0 | 0.0179 | 0.002547 | 0 | 0 | 0 | 1 | #NUM! | -1.221725 | 1 | #NUM! | 0 | 0 | #NUM!
|  | 0 | 0.0179 | 0.002547 | 0 | 0 | 0 | 1 | #NUM! | -1.221725 | 1 | #NUM! | 0 | 0 | #NUM!
|  | 0 | 0.0179 | 0.002547 | 0 | 0 | 0 | 1 | #NUM! | -1.221725 | 1 | #NUM! | 0 | 0 | #NUM!
|  | 0 | 0.0179 | 0.002547 | 0 | 0 | 0 | 1 | #NUM! | -1.221725 | 1 | #NUM! | 0 | 0 | #NUM!
|  | 0 | 0.0179 | 0.002547 | 0 | 0 | 0 | 1 | #NUM! | -1.221725 | 1 | #NUM! | 0 | 0 | #NUM!
|  | 0 | 0.0179 | 0.002547 | 0 | 0 | 0 | 1 | #NUM! | -1.221725 | 1 | #NUM! | 0 | 0 | #NUM!
|  | 0 | 0.0179 | 0.002547 | 0 | 0 | 0 | 1 | #NUM! | -1.221725 | 1 | #NUM! | 0 | 0 | #NUM!
|  | 0 | 0.0179 | 0.002547 | 0 | 0 | 0 | 1 | #NUM! | -1.221725 | 1 | #NUM! | 0 | 0 | #NUM!
|  | 0 | 0.0179 | 0.002547 | 0 | 0 | 0 | 1 | #NUM! | -1.221725 | 1 | #NUM! | 0 | 0 | #NUM!
|  | 0 | 0.0179 | 0.002547 | 0 | 0 | 0 | 1 | #NUM! | -1.221725 | 1 | #NUM! | 0 | 0 | #NUM!
|  | 0 | 0.0179 | 0.002547 | 0 | 0 | 0 | 1 | #NUM! | -1.221725 | 1 | #NUM! | 0 | 0 | #NUM!
|  | 0 | 0.0179 | 0.002547 | 0 | 0 | 0 | 1 | #NUM! | -1.221725 | 1 | #NUM! | 0 | 0 | #NUM!
|  | 0 | 0.0179 | 0.002547 | 0 | 0 | 0 | 1 | #NUM! | -1.221725 | 1 | #NUM! | 0 | 0 | #NUM!
|  | 0 | 0.0179 | 0.002547 | 0 | 0 | 0 | 1 | #NUM! | -1.221725 | 1 | #NUM! | 0 | 0 | #NUM!
|  | 0 | 0.0179 | 0.002547 | 0 | 0 | 0 | 1 | #NUM! | -1.221725 | 1 | #NUM! | 0 | 0 | #NUM!
|  | 0 | 0.0179 | 0.002547 | 0 | 0 | 0 | 1 | #NUM! | -1.221725 | 1 | #NUM! | 0 | 0 | #NUM!
|  | 0 | 0.0179 | 0.002547 | 0 | 0 | 0 | 1 | #NUM! | -1.221725 | 1 | #NUM! | 0 | 0 | #NUM!
|  | 0 | 0.0179 | 0.002547 | 0 | 0 | 0 | 1 | #NUM! | -1.221725 | 1 | #NUM! | 0 | 0 | #NUM!
|  | 0 | 0.0179 | 0.002547 | 0 | 0 | 0 | 1 | #NUM! | -1.221725 | 1 | #NUM! | 0 | 0 | #NUM!
|  | 0 | 0.0179 | 0.002547 | 0 | 0 | 0 | 1 | #NUM! | -1.221725 | 1 | #NUM! | 0 | 0 | #NUM!
|  | 0 | 0.0179 | 0.002547 | 0 | 0 | 0 | 1 | #NUM! | -1.221725 | 1 | #NUM! | 0 | 0 | #NUM!
|  | 0 | 0.0179 | 0.002547 | 0 | 0 | 0 | 1 | #NUM! | -1.221725 | 1 | #NUM! | 0 | 0 | #NUM!
|  | 0 | 0.0179 | 0.002547 | 0 | 0 | 0 | 1 | #NUM! | -1.221725 | 1 | #NUM! | 0 | 0 | #NUM!

## Sheet2
I | I | V | AUX |  |  | 1.221725
0.0661 | 13.22 | 0.846 | 0.02188474 | 13.22 | 0.01738474 | 0.8474466 | 0.8621541 | -0.3595711 | 5.2834 | 0.026417
0.117 | 23.4 | 0.837 | 0.02004206 | 23.4 | 0.01554206 | 0.8393449 | 0.8523536 | -0.3693715 | 15.97625 | 0.07988125
0.168 | 33.6 | 0.828 | 0.02024357 | 33.6 | 0.01574357 | 0.8314009 | 0.8444366 | -0.3772886 | 26.05808 | 0.1302904
0.22 | 44 | 0.818 | 0.01856775 | 44 | 0.01406775 | 0.8220849 | 0.8335923 | -0.3881328 | 36.54726 | 0.1827363
0.273 | 54.6 | 0.811 | 0.02292344 | 54.6 | 0.01842344 | 0.8172581 | 0.8321995 | -0.3895256 | 47.44378 | 0.2372189
0.324 | 64.8 | 0.803 | 0.02005913 | 64.8 | 0.01555913 | 0.8094992 | 0.8219931 | -0.399732 | 57.52561 | 0.28762805
0.375 | 75 | 0.797 | 0.02002382 | 75 | 0.01552382 | 0.8045089 | 0.8168814 | -0.4048437 | 68.01478 | 0.3400739
0.426 | 85.2 | 0.791 | 0.02062098 | 85.2 | 0.01612098 | 0.7997845 | 0.8125362 | -0.4091889 | 78.19844 | 0.3909922
0.479 | 95.8 | 0.785 | 0.02150164 | 95.8 | 0.01700164 | 0.7952993 | 0.8086456 | -0.4130796 | 88.48395 | 0.44241975
0.533 | 106.6 | 0.779 | 0.02074512 | 106.6 | 0.01624512 | 0.7900571 | 0.8027121 | -0.4190131 | 98.66761 | 0.49333805
0.588 | 117.6 | 0.774 | 0.02223156 | 117.6 | 0.01773156 | 0.7870722 | 0.8007964 | -0.4209288 | 109.05496 | 0.5452748
0.639 | 127.8 | 0.768 | 0.02061886 | 127.8 | 0.01611886 | 0.7811754 | 0.7935547 | -0.4281704 | 119.4423 | 0.5972115
0.689 | 137.8 | 0.764 | 0.02157804 | 137.8 | 0.01707804 | 0.7788673 | 0.7919149 | -0.4298103 | 129.52412 | 0.6476206
0.743 | 148.6 | 0.759 | 0.02084491 | 148.6 | 0.01634491 | 0.7744878 | 0.7868936 | -0.4348316 | 139.60594 | 0.6980297
0.794 | 158.8 | 0.754 | 0.02178681 | 158.8 | 0.01728681 | 0.7712987 | 0.784333 | -0.4373922 | 150.29879 | 0.75149395
0.847 | 169.4 | 0.75 | 0.02149804 | 169.4 | 0.01699804 | 0.7682088 | 0.7809574 | -0.4407678 | 160.38063 | 0.80190315
0.899 | 179.8 | 0.746 | 0.02160312 | 179.8 | 0.01710312 | 0.7654212 | 0.7781801 | -0.443545 | 170.76796 | 0.8538398
0.951 | 190.2 | 0.742 | 0.02212035 | 190.2 | 0.01762035 | 0.7630365 | 0.7761108 | -0.4456144 | 180.84979 | 0.90424895
1 | 200 | 0.737 | 0.02196707 | 200 | 0.01746707 | 0.7589671 | 0.7718403 | -0.4498849 | 191.54263 | 0.95771315
1.06 | 212 | 0.733 | 0.02210068 | 212 | 0.01760068 | 0.7564267 | 0.769328 | -0.4523971 | 201.92998 | 1.0096499
1.11 | 222 | 0.729 | 0.0212447 | 222 | 0.0167447 | 0.7525816 | 0.7647885 | -0.4569367 | 212.72468 | 1.0636234
1.16 | 232 | 0.726 | 0.02223465 | 232 | 0.01773465 | 0.7517922 | 0.7646676 | -0.4570576 | 223.0102 | 1.115051
1.21 | 242 | 0.722 | 0.02199914 | 242 | 0.01749914 | 0.748619 | 0.7612533 | -0.4604718 | 233.39754 | 1.1669877
1.27 | 254 | 0.718 | 0.02260286 | 254 | 0.01810286 | 0.7467056 | 0.7597035 | -0.4620217 | 243.47934 | 1.2173967
1.32 | 264 | 0.714 | 0.02136674 | 264 | 0.01686674 | 0.7422041 | 0.754247 | -0.4674782 | 253.76484 | 1.2688242
1.37 | 274 | 0.711 | 0.02244501 | 274 | 0.01794501 | 0.7417497 | 0.7545086 | -0.4672166 | 264.66138 | 1.3233069
1.42 | 284 | 0.707 | 0.0206898 | 284 | 0.0161898 | 0.7363795 | 0.7478257 | -0.4738994 | 275.35422 | 1.3767711
1.47 | 294 | 0.704 | 0.02188486 | 294 | 0.01738486 | 0.7361707 | 0.7484097 | -0.4733155 | 285.74156 | 1.4287078
1.52 | 304 | 0.701 | 0.02142327 | 304 | 0.01692327 | 0.7335634 | 0.7454266 | -0.4762986 | 295.82338 | 1.4791169
1.57 | 314 | 0.697 | 0.0220603 | 314 | 0.0175603 | 0.7316347 | 0.7438742 | -0.4778509 | 305.9052 | 1.529526
1.62 | 324 | 0.694 | 0.02066032 | 324 | 0.01616032 | 0.7274697 | 0.738685 | -0.4830402 | 316.29258 | 1.5814629
1.68 | 336 | 0.691 | 0.02202637 | 336 | 0.01752637 | 0.7280043 | 0.740115 | -0.4816101 | 326.57806 | 1.6328903
1.73 | 346 | 0.687 | 0.02086247 | 346 | 0.01636247 | 0.7230921 | 0.7343331 | -0.4873921 | 336.65988 | 1.6832994
1.78 | 356 | 0.684 | 0.02169629 | 356 | 0.01719629 | 0.7226194 | 0.7343817 | -0.4873435 | 347.14904 | 1.7357452
1.83 | 366 | 0.681 | 0.02072627 | 366 | 0.01622627 | 0.7189291 | 0.7299792 | -0.491746 | 357.33272 | 1.7866636
1.88 | 376 | 0.678 | 0.02208459 | 376 | 0.01758459 | 0.719519 | 0.7314414 | -0.4902838 | 367.92376 | 1.8396188
1.93 | 386 | 0.675 | 0.02080467 | 386 | 0.01630467 | 0.715153 | 0.7261587 | -0.4955665 | 378.51474 | 1.8925737
1.98 | 396 | 0.672 | 0.02198246 | 396 | 0.01748246 | 0.7155253 | 0.7272735 | -0.4944517 | 388.59658 | 1.9429829
2.04 | 408 | 0.669 | 0.02076213 | 408 | 0.01626213 | 0.7113548 | 0.7222341 | -0.499491 | 399.08576 | 1.9954288
2.09 | 418 | 0.666 | 0.02174874 | 418 | 0.01724874 | 0.7114549 | 0.7229425 | -0.4987826 | 409.6768 | 2.048384
2.14 | 428 | 0.663 | 0.0207989 | 428 | 0.0162989 | 0.7075096 | 0.7183158 | -0.5034093 | 419.7586 | 2.098793
2.19 | 438 | 0.66 | 0.02128464 | 438 | 0.01678464 | 0.7066134 | 0.7176912 | -0.5040339 | 429.94228 | 2.1497114
2.25 | 450 | 0.657 | 0.02105837 | 450 | 0.01655837 | 0.7043813 | 0.7152602 | -0.506465 | 440.32964 | 2.2016482
2.3 | 460 | 0.654 | 0.02128435 | 460 | 0.01678435 | 0.702954 | 0.713931 | -0.5077942 | 450.71694 | 2.2535847
2.35 | 470 | 0.651 | 0.02171559 | 470 | 0.01721559 | 0.7020316 | 0.713239 | -0.5084862 | 461.20616 | 2.3060308
2.4 | 480 | 0.648 | 0.02162325 | 480 | 0.01712325 | 0.6998958 | 0.7109917 | -0.5107335 | 472.51006 | 2.3625503
2.45 | 490 | 0.646 | 0.02090091 | 490 | 0.01640091 | 0.6972072 | 0.7078022 | -0.5139229 | 483.71206 | 2.4185603
2.5 | 500 | 0.643 | 0.02139897 | 500 | 0.01689897 | 0.6964974 | 0.7073634 | -0.5143617 | 494.91406 | 2.4745703
2.56 | 512 | 0.64 | 0.02111426 | 512 | 0.01661426 | 0.6940525 | 0.7046856 | -0.5170395 | 505.19956 | 2.5259978
2.61 | 522 | 0.637 | 0.02089146 | 522 | 0.01639146 | 0.6915267 | 0.7019681 | -0.5197571 | 515.79052 | 2.5789526
2.66 | 532 | 0.634 | 0.02088642 | 532 | 0.01638642 | 0.6895579 | 0.6999469 | -0.5217783 | 526.17792 | 2.6308896
2.71 | 542 | 0.631 | 0.02163969 | 542 | 0.01713969 | 0.6896435 | 0.7004587 | -0.5212665 | 536.25972 | 2.6812986
2.76 | 552 | 0.629 | 0.02085368 | 552 | 0.01635368 | 0.6865562 | 0.6968426 | -0.5248825 | 546.74888 | 2.7337444
2.81 | 562 | 0.626 | 0.02042404 | 562 | 0.01592404 | 0.6833915 | 0.69336 | -0.5283652 | 557.33994 | 2.7866997
2.87 | 574 | 0.623 | 0.02127383 | 574 | 0.01677383 | 0.6840559 | 0.694506 | -0.5272192 | 567.62544 | 2.8381272
2.92 | 584 | 0.621 | 0.02156965 | 584 | 0.01706965 | 0.6839834 | 0.6945836 | -0.5271415 | 578.52198 | 2.8926099
2.97 | 594 | 0.618 | 0.02069188 | 594 | 0.01619188 | 0.6794549 | 0.6894615 | -0.5322637 | 589.11294 | 2.9455647
3.02 | 604 | 0.615 | 0.02107076 | 604 | 0.01657076 | 0.6786337 | 0.6888247 | -0.5329004 | 599.29664 | 2.9964832
3.07 | 614 | 0.613 | 0.02087909 | 614 | 0.01637909 | 0.6770988 | 0.6871392 | -0.534586 | 609.37846 | 3.0468923
3.13 | 626 | 0.61 | 0.02139942 | 626 | 0.01689942 | 0.6769802 | 0.6872888 | -0.5344363 | 619.4603 | 3.0973015
3.18 | 636 | 0.608 | 0.02168706 | 636 | 0.01718706 | 0.6769648 | 0.6874146 | -0.5343106 | 630.35684 | 3.1517842
3.23 | 646 | 0.605 | 0.02088872 | 646 | 0.01638872 | 0.6724706 | 0.6823857 | -0.5393394 | 640.43862 | 3.2021931
3.28 | 656 | 0.603 | 0.02038131 | 656 | 0.01588131 | 0.6698507 | 0.6794271 | -0.542298 | 651.74252 | 3.2587126
3.33 | 666 | 0.6 | 0.02090148 | 666 | 0.01640148 | 0.6696019 | 0.6794428 | -0.5422823 | 662.02798 | 3.3101399
3.38 | 676 | 0.597 | 0.02089936 | 676 | 0.01639936 | 0.6676398 | 0.6774303 | -0.5442949 | 672.7208 | 3.363604
3.43 | 686 | 0.595 | 0.02123693 | 686 | 0.01673693 | 0.6678427 | 0.6778012 | -0.543924 | 682.80264 | 3.4140132
3.49 | 698 | 0.592 | 0.02121634 | 698 | 0.01671634 | 0.666045 | 0.6759411 | -0.5457841 | 692.98632 | 3.4649316
3.54 | 708 | 0.59 | 0.02192089 | 708 | 0.01742089 | 0.6675999 | 0.6778783 | -0.5438469 | 703.06822 | 3.5153411
3.59 | 718 | 0.587 | 0.02134181 | 718 | 0.01684181 | 0.6636171 | 0.6735032 | -0.5482219 | 713.45552 | 3.5672776
3.64 | 728 | 0.585 | 0.02118257 | 728 | 0.01668257 | 0.6621046 | 0.6718639 | -0.5498613 | 723.53736 | 3.6176868
3.69 | 738 | 0.582 | 0.02070923 | 738 | 0.01620923 | 0.6584171 | 0.6678508 | -0.5538743 | 733.721 | 3.668605
3.74 | 748 | 0.58 | 0.02084983 | 748 | 0.01634983 | 0.6579784 | 0.6674613 | -0.5542639 | 744.21016 | 3.7210508
3.8 | 760 | 0.578 | 0.02178003 | 760 | 0.01728003 | 0.6607641 | 0.670752 | -0.5509732 | 754.39384 | 3.7719692
3.85 | 770 | 0.575 | 0.02163067 | 770 | 0.01713067 | 0.6582781 | 0.6681282 | -0.5535969 | 764.57754 | 3.8228877
3.9 | 780 | 0.573 | 0.02152289 | 780 | 0.01702289 | 0.6569393 | 0.6666934 | -0.5550318 | 774.86304 | 3.8743152
3.95 | 790 | 0.57 | 0.02099637 | 790 | 0.01649637 | 0.6529357 | 0.6623386 | -0.5593866 | 785.14848 | 3.9257424
4 | 800 | 0.568 | 0.02120653 | 800 | 0.01670653 | 0.6528261 | 0.6623154 | -0.5594097 | 795.6377 | 3.9781885
4.05 | 810 | 0.565 | 0.02128704 | 810 | 0.01678704 | 0.6512125 | 0.6606972 | -0.5610279 | 806.12686 | 4.0306343
4.1 | 820 | 0.563 | 0.02156987 | 820 | 0.01706987 | 0.6514365 | 0.6610468 | -0.5606783 | 816.2087 | 4.0810435
4.16 | 832 | 0.561 | 0.02135146 | 832 | 0.01685146 | 0.6498221 | 0.6592758 | -0.5624494 | 826.49424 | 4.1324712
4.21 | 842 | 0.558 | 0.0221993 | 842 | 0.0176993 | 0.651459 | 0.6613352 | -0.5603899 | 836.57608 | 4.1828804
4.26 | 852 | 0.556 | 0.02134931 | 852 | 0.01684931 | 0.646948 | 0.6563163 | -0.5654089 | 846.65792 | 4.2332896
4.31 | 862 | 0.554 | 0.02121298 | 862 | 0.01671298 | 0.6454279 | 0.6546869 | -0.5670382 | 857.04522 | 4.2852261
4.37 | 874 | 0.551 | 0.02233623 | 874 | 0.01783623 | 0.6486093 | 0.6584371 | -0.563288 | 867.73808 | 4.3386904
4.42 | 884 | 0.549 | 0.02095336 | 884 | 0.01645336 | 0.6416138 | 0.6506467 | -0.5710784 | 877.81992 | 4.3890996
4.47 | 894 | 0.546 | 0.02204925 | 894 | 0.01754925 | 0.6445602 | 0.654142 | -0.5675831 | 887.90176 | 4.4395088
4.53 | 906 | 0.544 | 0.02171573 | 906 | 0.01721573 | 0.6423723 | 0.6517376 | -0.5699875 | 898.1873 | 4.4909365
4.58 | 916 | 0.542 | 0.02169617 | 916 | 0.01719617 | 0.6413685 | 0.6506888 | -0.5710363 | 909.18564 | 4.5459282
4.63 | 926 | 0.539 | 0.02190677 | 926 | 0.01740677 | 0.6404283 | 0.6498106 | -0.5719146 | 919.87852 | 4.5993926
4.68 | 936 | 0.537 | 0.02175609 | 936 | 0.01725609 | 0.6388185 | 0.648085 | -0.5736401 | 930.0621 | 4.6503105
4.73 | 946 | 0.534 | 0.02242949 | 946 | 0.01792949 | 0.6400915 | 0.6496658 | -0.5720593 | 940.55126 | 4.7027563
4.79 | 958 | 0.533 | 0.02154141 | 958 | 0.01704141 | 0.6361834 | 0.6452665 | -0.5764587 | 952.16064 | 4.7608032
4.84 | 968 | 0.53 | 0.02252338 | 968 | 0.01802338 | 0.6390132 | 0.6485655 | -0.5731596 | 962.75166 | 4.8137583
4.89 | 978 | 0.528 | 0.02160503 | 978 | 0.01710503 | 0.6336486 | 0.64268 | -0.5790451 | 973.54638 | 4.8677319
4.94 | 988 | 0.526 | 0.02235906 | 988 | 0.01785906 | 0.6364538 | 0.6458476 | -0.5758775 | 984.03564 | 4.9201782
4.99 | 998 | 0.524 | 0.0217084 | 998 | 0.0172084 | 0.6323249 | 0.6413421 | -0.580383 | 994.62656 | 4.9731328
5.05 | 1010 | 0.521 | 0.02225402 | 1010 | 0.01775402 | 0.6333828 | 0.6426327 | -0.5790925 | 1005.93038 | 5.0296519
5.1 | 1020 | 0.519 | 0.02203676 | 1020 | 0.01753676 | 0.6313875 | 0.640489 | -0.5812361 | 1016.52138 | 5.0826069
5.15 | 1030 | 0.517 | 0.02238717 | 1030 | 0.01788717 | 0.6322939 | 0.6415416 | -0.5801836 | 1027.31612 | 5.1365806
5.21 | 1042 | 0.514 | 0.02200328 | 1042 | 0.01750328 | 0.6286371 | 0.6376338 | -0.5840914 | 1037.4998 | 5.187499
5.26 | 1052 | 0.512 | 0.02229078 | 1052 | 0.01779078 | 0.6292495 | 0.6383584 | -0.5833667 | 1047.6834 | 5.238417
5.31 | 1062 | 0.51 | 0.02204913 | 1062 | 0.01754913 | 0.6270809 | 0.6360309 | -0.5856942 | 1057.76534 | 5.2888267
5.36 | 1072 | 0.508 | 0.02202762 | 1072 | 0.01752762 | 0.626068 | 0.634972 | -0.5867531 | 1069.3746 | 5.346873
5.41 | 1082 | 0.506 | 0.02176796 | 1082 | 0.01726796 | 0.6237647 | 0.6325023 | -0.5892229 | 1079.76202 | 5.3988101
5.48 | 1096 | 0.503 | 0.02218663 | 1096 | 0.01768663 | 0.6245827 | 0.6334791 | -0.5882461 | 1090.04756 | 5.4502378
5.53 | 1106 | 0.501 | 0.02234361 | 1106 | 0.01784361 | 0.6245602 | 0.6334998 | -0.5882253 | 1100.333 | 5.501665
5.58 | 1116 | 0.499 | 0.02194086 | 1116 | 0.01744086 | 0.62143 | 0.630133 | -0.5915922 | 1111.53496 | 5.5576748
5.63 | 1126 | 0.496 | 0.02266308 | 1126 | 0.01816308 | 0.6235931 | 0.632602 | -0.5891231 | 1122.12608 | 5.6106304
5.69 | 1138 | 0.494 | 0.02264226 | 1138 | 0.01814226 | 0.6228345 | 0.6317967 | -0.5899284 | 1132.30976 | 5.6615488
5.74 | 1148 | 0.492 | 0.02145605 | 1148 | 0.01695605 | 0.6151577 | 0.6235001 | -0.5982251 | 1143.00254 | 5.7150127
5.79 | 1158 | 0.49 | 0.02272169 | 1158 | 0.01822169 | 0.6215586 | 0.6304872 | -0.5912379 | 1153.08448 | 5.7654224
5.84 | 1168 | 0.488 | 0.02283627 | 1168 | 0.01833627 | 0.6213638 | 0.6303119 | -0.5914132 | 1164.28642 | 5.8214321
5.9 | 1180 | 0.485 | 0.02256098 | 1180 | 0.01806098 | 0.6181098 | 0.6268693 | -0.5948558 | 1174.77568 | 5.8738784
5.95 | 1190 | 0.483 | 0.0228319 | 1190 | 0.0183319 | 0.6188498 | 0.6277041 | -0.594021 | 1185.57032 | 5.9278516
6 | 1200 | 0.481 | 0.02224513 | 1200 | 0.01774513 | 0.6144708 | 0.6230062 | -0.598719 | 1195.65206 | 5.9782603
6.05 | 1210 | 0.479 | 0.02277129 | 1210 | 0.01827129 | 0.6167663 | 0.6255183 | -0.5962069 | 1206.03946 | 6.0301973
6.11 | 1222 | 0.477 | 0.02282169 | 1222 | 0.01832169 | 0.6164405 | 0.62518 | -0.5965452 | 1216.22314 | 6.0811157
6.16 | 1232 | 0.474 | 0.02233252 | 1232 | 0.01783252 | 0.6115683 | 0.6200209 | -0.6017042 | 1226.40674 | 6.1320337
6.21 | 1242 | 0.473 | 0.02308385 | 1242 | 0.01858385 | 0.6163507 | 0.6251409 | -0.5965843 | 1236.48868 | 6.1824434
6.27 | 1254 | 0.47 | 0.02248585 | 1254 | 0.01798585 | 0.6109863 | 0.6194396 | -0.6022855 | 1247.07968 | 6.2353984
6.32 | 1264 | 0.468 | 0.02315919 | 1264 | 0.01865919 | 0.6143661 | 0.6230986 | -0.5986266 | 1257.36504 | 6.2868252
6.37 | 1274 | 0.466 | 0.02308138 | 1274 | 0.01858138 | 0.6130284 | 0.6216873 | -0.6000378 | 1267.54874 | 6.3377437
6.42 | 1284 | 0.464 | 0.02228741 | 1284 | 0.01778741 | 0.6070852 | 0.6153386 | -0.6063866 | 1277.93604 | 6.3896802
6.47 | 1294 | 0.462 | 0.02303111 | 1294 | 0.01853111 | 0.6110113 | 0.6195726 | -0.6021525 | 1288.629 | 6.443145
6.53 | 1306 | 0.46 | 0.02348831 | 1306 | 0.01898831 | 0.6133787 | 0.6221133 | -0.5996118 | 1299.11816 | 6.4955908
6.58 | 1316 | 0.458 | 0.02262923 | 1316 | 0.01812923 | 0.6069004 | 0.6152035 | -0.6065216 | 1309.40362 | 6.5470181
6.63 | 1326 | 0.455 | 0.02375647 | 1326 | 0.01925647 | 0.6125054 | 0.6212671 | -0.6004581 | 1320.19834 | 6.6009917
6.68 | 1336 | 0.453 | 0.0229804 | 1336 | 0.0184804 | 0.6065091 | 0.6148807 | -0.6068444 | 1330.6875 | 6.6534375
6.73 | 1346 | 0.451 | 0.02284266 | 1346 | 0.01834266 | 0.6047311 | 0.6130036 | -0.6087215 | 1341.17666 | 6.7058833
6.78 | 1356 | 0.449 | 0.02334821 | 1356 | 0.01884821 | 0.6073009 | 0.6157637 | -0.6059614 | 1352.48046 | 6.7624023
6.83 | 1366 | 0.447 | 0.02255835 | 1366 | 0.01805835 | 0.6010735 | 0.6091456 | -0.6125795 | 1362.5623 | 6.8128115
6.88 | 1376 | 0.445 | 0.0231224 | 1376 | 0.0186224 | 0.6040821 | 0.6123691 | -0.6093561 | 1372.746 | 6.86373
6.94 | 1388 | 0.443 | 0.02291267 | 1388 | 0.01841267 | 0.6020139 | 0.6101707 | -0.6115544 | 1382.92958 | 6.9146479
6.99 | 1398 | 0.441 | 0.02317603 | 1398 | 0.01867603 | 0.6030005 | 0.6112366 | -0.6104885 | 1393.3169 | 6.9665845
7.04 | 1408 | 0.439 | 0.02292532 | 1408 | 0.01842532 | 0.6003943 | 0.608483 | -0.6132422 | 1403.60254 | 7.0180127
7.09 | 1418 | 0.437 | 0.02327945 | 1418 | 0.01877945 | 0.6020513 | 0.6102579 | -0.6114672 | 1413.88798 | 7.0694399
7.15 | 1430 | 0.434 | 0.02313652 | 1430 | 0.01863652 | 0.5994261 | 0.6075144 | -0.6142108 | 1424.17354 | 7.1208677
7.2 | 1440 | 0.432 | 0.02359609 | 1440 | 0.01909609 | 0.6018919 | 0.6101414 | -0.6115838 | 1434.45898 | 7.1722949
7.25 | 1450 | 0.43 | 0.02316554 | 1450 | 0.01866554 | 0.5979502 | 0.6059763 | -0.6157488 | 1444.84648 | 7.2242324
7.31 | 1462 | 0.428 | 0.024038 | 1462 | 0.019538 | 0.6037178 | 0.61208 | -0.6096451 | 1455.53926 | 7.2776963
7.36 | 1472 | 0.426 | 0.02287487 | 1472 | 0.01837487 | 0.594359 | 0.6021867 | -0.6195384 | 1465.621 | 7.328105
7.41 | 1482 | 0.424 | 0.02321753 | 1482 | 0.01871753 | 0.5960419 | 0.6039781 | -0.617747 | 1475.80458 | 7.3790229
7.46 | 1492 | 0.422 | 0.02334983 | 1492 | 0.01884983 | 0.5961897 | 0.6041444 | -0.6175808 | 1486.29384 | 7.4314692
7.52 | 1504 | 0.42 | 0.02308961 | 1504 | 0.01858961 | 0.5936339 | 0.6014415 | -0.6202836 | 1496.88486 | 7.4844243
7.57 | 1514 | 0.418 | 0.02444537 | 1514 | 0.01994537 | 0.6030515 | 0.6113886 | -0.6103365 | 1506.9666 | 7.534833
7.62 | 1524 | 0.416 | 0.02307135 | 1524 | 0.01857135 | 0.5918037 | 0.5995294 | -0.6221957 | 1517.76142 | 7.5888071
7.67 | 1534 | 0.413 | 0.0237929 | 1534 | 0.0192929 | 0.5954915 | 0.6034595 | -0.6182656 | 1528.55616 | 7.6427808
7.72 | 1544 | 0.411 | 0.02341685 | 1544 | 0.01891685 | 0.5917781 | 0.5995529 | -0.6221722 | 1538.8417 | 7.6942085
7.77 | 1554 | 0.409 | 0.02343933 | 1554 | 0.01893933 | 0.5911236 | 0.5988698 | -0.6228554 | 1548.92344 | 7.7446172
7.82 | 1564 | 0.407 | 0.02361766 | 1564 | 0.01911766 | 0.5916901 | 0.599471 | -0.6222542 | 1559.71816 | 7.7985908
7.87 | 1574 | 0.405 | 0.02412284 | 1574 | 0.01962284 | 0.5948468 | 0.602794 | -0.6189311 | 1569.7999 | 7.8489995
7.92 | 1584 | 0.403 | 0.02367999 | 1584 | 0.01917999 | 0.5905455 | 0.598275 | -0.6234501 | 1580.9001 | 7.9045005
7.98 | 1596 | 0.401 | 0.02378237 | 1596 | 0.01928237 | 0.5907833 | 0.5985155 | -0.6232096 | 1590.98194 | 7.9549097
8.03 | 1606 | 0.399 | 0.0238119 | 1606 | 0.0193119 | 0.5902096 | 0.597915 | -0.6238101 | 1601.26748 | 8.0063374
8.08 | 1616 | 0.397 | 0.02335664 | 1616 | 0.01885664 | 0.5857216 | 0.5932077 | -0.6285174 | 1612.26592 | 8.0613296
8.13 | 1626 | 0.395 | 0.02376626 | 1626 | 0.01926626 | 0.5882197 | 0.5958298 | -0.6258953 | 1622.55136 | 8.1127568
8.18 | 1636 | 0.393 | 0.0234815 | 1636 | 0.0189815 | 0.5850787 | 0.5925384 | -0.6291867 | 1632.73506 | 8.1636753
8.23 | 1646 | 0.39 | 0.02421257 | 1646 | 0.01971257 | 0.5892695 | 0.5969574 | -0.6247678 | 1643.42792 | 8.2171396
8.28 | 1656 | 0.388 | 0.02338164 | 1656 | 0.01888164 | 0.5816 | 0.5889261 | -0.6327991 | 1653.50976 | 8.2675488
8.34 | 1668 | 0.386 | 0.02417968 | 1668 | 0.01967968 | 0.5876585 | 0.5952549 | -0.6264703 | 1663.5916 | 8.317958
8.39 | 1678 | 0.384 | 0.02359801 | 1678 | 0.01909801 | 0.5819873 | 0.5893209 | -0.6324042 | 1674.08086 | 8.3704043
8.44 | 1688 | 0.382 | 0.0240571 | 1688 | 0.0195571 | 0.585042 | 0.5925128 | -0.6292124 | 1684.26446 | 8.4213223
8.49 | 1698 | 0.38 | 0.02362007 | 1698 | 0.01912007 | 0.5805344 | 0.5878 | -0.6339251 | 1694.55 | 8.47275
8.55 | 1710 | 0.378 | 0.02441133 | 1710 | 0.01991133 | 0.5867168 | 0.5942433 | -0.6274818 | 1704.83554 | 8.5241777
8.6 | 1720 | 0.375 | 0.02377548 | 1720 | 0.01927548 | 0.5794691 | 0.5866974 | -0.6350277 | 1715.3248 | 8.576624
8.65 | 1730 | 0.373 | 0.02424615 | 1730 | 0.01974615 | 0.5827292 | 0.5900945 | -0.6316307 | 1725.61016 | 8.6280508
8.71 | 1742 | 0.371 | 0.02394501 | 1742 | 0.01944501 | 0.579561 | 0.5867751 | -0.6349501 | 1735.79376 | 8.6789688
8.76 | 1752 | 0.369 | 0.02406876 | 1752 | 0.01956876 | 0.5798423 | 0.5870632 | -0.634662 | 1746.283 | 8.731415
8.81 | 1762 | 0.367 | 0.02440095 | 1762 | 0.01990095 | 0.5819724 | 0.589276 | -0.6324491 | 1756.4666 | 8.782333
8.87 | 1774 | 0.365 | 0.02434028 | 1774 | 0.01984028 | 0.5808982 | 0.5881399 | -0.6335852 | 1766.54844 | 8.8327422
8.92 | 1784 | 0.362 | 0.02376594 | 1784 | 0.01926594 | 0.5739922 | 0.5809665 | -0.6407587 | 1776.63028 | 8.8831514
8.97 | 1794 | 0.361 | 0.02431243 | 1794 | 0.01981243 | 0.5790825 | 0.5862348 | -0.6354904 | 1786.7121 | 8.9335605
9.02 | 1804 | 0.358 | 0.02424492 | 1804 | 0.01974492 | 0.5766891 | 0.5837578 | -0.6379673 | 1796.79394 | 8.9839697
9.07 | 1814 | 0.356 | 0.02432944 | 1814 | 0.01982944 | 0.576668 | 0.5837273 | -0.6379978 | 1807.38496 | 9.0369248
9.12 | 1824 | 0.354 | 0.02473657 | 1824 | 0.02023657 | 0.5795975 | 0.5867613 | -0.6349639 | 1817.4668 | 9.087334
9.17 | 1834 | 0.352 | 0.02427547 | 1834 | 0.01977547 | 0.5746061 | 0.5815671 | -0.6401581 | 1828.36348 | 9.1418174
9.22 | 1844 | 0.35 | 0.02418883 | 1844 | 0.01968883 | 0.573021 | 0.5799121 | -0.6418131 | 1838.54688 | 9.1927344
9.28 | 1856 | 0.348 | 0.02459159 | 1856 | 0.02009159 | 0.5762099 | 0.5832018 | -0.6385233 | 1849.03614 | 9.2451807
9.33 | 1866 | 0.346 | 0.02487228 | 1866 | 0.02037228 | 0.5780584 | 0.5851072 | -0.6366179 | 1859.11796 | 9.2955898
9.38 | 1876 | 0.343 | 0.02499474 | 1876 | 0.02049474 | 0.5774507 | 0.5844804 | -0.6372448 | 1870.1164 | 9.350582
9.43 | 1886 | 0.341 | 0.02505173 | 1886 | 0.02055173 | 0.5772378 | 0.584246 | -0.6374792 | 1880.60546 | 9.4030273
9.48 | 1896 | 0.339 | 0.0245658 | 1896 | 0.0200658 | 0.5718838 | 0.5786861 | -0.643039 | 1890.99296 | 9.4549648
9.53 | 1906 | 0.337 | 0.02429625 | 1906 | 0.01979625 | 0.5685433 | 0.5752146 | -0.6465106 | 1901.0748 | 9.505374
9.58 | 1916 | 0.335 | 0.02401649 | 1916 | 0.01951649 | 0.565078 | 0.571616 | -0.6501092 | 1911.15664 | 9.5557832
9.63 | 1926 | 0.333 | 0.02495005 | 1926 | 0.02045005 | 0.5732689 | 0.5800788 | -0.6416463 | 1921.74746 | 9.6087373
9.69 | 1938 | 0.33 | 0.02474694 | 1938 | 0.02024694 | 0.5697978 | 0.5764793 | -0.6452459 | 1931.93126 | 9.6596563
9.74 | 1948 | 0.328 | 0.02479771 | 1948 | 0.02029771 | 0.5695297 | 0.5761874 | -0.6455378 | 1942.42032 | 9.7121016
9.79 | 1958 | 0.327 | 0.02455391 | 1958 | 0.02005391 | 0.5673828 | 0.5739404 | -0.6477847 | 1952.70606 | 9.7635303
9.84 | 1968 | 0.324 | 0.02487 | 1968 | 0.02037 | 0.5687208 | 0.5753207 | -0.6464045 | 1962.88946 | 9.8144473
9.9 | 1980 | 0.322 | 0.02434825 | 1980 | 0.01984825 | 0.5630476 | 0.5694388 | -0.6522864 | 1973.07324 | 9.8653662
9.95 | 1990 | 0.32 | 0.02544496 | 1990 | 0.02094496 | 0.5731774 | 0.5798797 | -0.6418454 | 1983.25684 | 9.9162842
10 | 2000 | 0.317 | 0.02464304 | 2000 | 0.02014304 | 0.5634304 | 0.5698158 | -0.6519094 | 1993.64434 | 9.9682217
10 | 2000 | 0.315 | 0.02476062 | 2000 | 0.02026062 | 0.5626062 | 0.5689882 | -0.6527369 | 2004.2352 | 10.021176
10.1 | 2020 | 0.313 | 0.02476062 | 2020 | 0.02026062 | 0.5630822 | 0.5694238 | -0.6523014 | 2014.419 | 10.072095
10.2 | 2040 | 0.311 | 0.024 | 2040 | 0.02037 | 0.5558 | 0.5621351 | -0.6595901 | 2024.6026 | 10.123013
10.2 | 2040 | 0.309 | 0.024 | 2040 | 0.01984825 | 0.5538 | 0.5599331 | -0.661792 | 2035.0918 | 10.175459
10.3 | 2060 | 0.306 | 0.024 | 2060 | 0.02094496 | 0.5532 | 0.5596092 | -0.662116 | 2045.1734 | 10.225867
10.3 | 2060 | 0.304 | 0.024 | 2060 | 0.02014304 | 0.5512 | 0.5573235 | -0.6644017 | 2056.07 | 10.28035
10.4 | 2080 | 0.301 | 0.024 | 2080 | 0.01974492 | 0.5506 | 0.5565432 | -0.6651819 | 2066.1518 | 10.330759
10.4 | 2080 | 0.299 | 0.024 | 2080 | 0.01982944 | 0.5486 | 0.554529 | -0.6671961 | 2076.2338 | 10.381169
10.5 | 2100 | 0.297 | 0.024 | 2100 | 0.02023657 | 0.549 | 0.5550103 | -0.6667149 | 2086.5194 | 10.432597
10.5 | 2100 | 0.295 | 0.024 | 2100 | 0.01977547 | 0.547 | 0.5528338 | -0.6688914 | 2097.1102 | 10.485551
10.6 | 2120 | 0.293 | 0.024 | 2120 | 0.01968883 | 0.5474 | 0.5531688 | -0.6685563 | 2107.294 | 10.53647
10.6 | 2120 | 0.291 | 0.024 | 2120 | 0.02009159 | 0.5454 | 0.5512467 | -0.6704785 | 2117.4776 | 10.587388
10.7 | 2140 | 0.288 | 0.024 | 2140 | 0.02037228 | 0.5448 | 0.5506672 | -0.6710579 | 2127.6614 | 10.638307
10.7 | 2140 | 0.286 | 0.024 | 2140 | 0.0200658 | 0.5428 | 0.5485388 | -0.6731863 | 2138.6596 | 10.693298
10.8 | 2160 | 0.284 | 0.024 | 2160 | 0.01979625 | 0.5432 | 0.5488221 | -0.672903 | 2149.3524 | 10.746762
10.8 | 2160 | 0.282 | 0.024 | 2160 | 0.01951649 | 0.5412 | 0.5467036 | -0.6750215 | 2159.4342 | 10.797171
10.9 | 2180 | 0.279 | 0.024 | 2180 | 0.02045005 | 0.5406 | 0.5463056 | -0.6754196 | 2170.0252 | 10.850126
10.9 | 2180 | 0.277 | 0.024 | 2180 | 0.02024694 | 0.5386 | 0.5442084 | -0.6775168 | 2180.107 | 10.900535
11 | 2200 | 0.275 | 0.024 | 2200 | 0.02029771 | 0.539 | 0.5445819 | -0.6771433 | 2190.6982 | 10.953491
11 | 2200 | 0.272 | 0.024 | 2200 | 0.02094496 | 0.536 | 0.541697 | -0.6800281 | 2200.78 | 11.0039
11.1 | 2220 | 0.27 | 0.024 | 2220 | 0.02014304 | 0.5364 | 0.5418386 | -0.6798865 | 2211.0654 | 11.055327
11.1 | 2220 | 0.268 | 0.024 | 2220 | 0.01974492 | 0.5344 | 0.5396916 | -0.6820335 | 2221.147 | 11.105735
11.2 | 2240 | 0.265 | 0.024 | 2240 | 0.01982944 | 0.5338 | 0.5390548 | -0.6826703 | 2231.6364 | 11.158182
11.2 | 2240 | 0.263 | 0.024 | 2240 | 0.02023657 | 0.5318 | 0.5371222 | -0.6846029 | 2241.82 | 11.2091
11.3 | 2260 | 0.261 | 0.024 | 2260 | 0.01977547 | 0.5322 | 0.5373614 | -0.6843638 | 2252.3092 | 11.261546
11.4 | 2280 | 0.259 | 0.024 | 2280 | 0.01968883 | 0.5326 | 0.5376994 | -0.6840257 | 2262.493 | 11.312465
11.4 | 2280 | 0.256 | 0.024 | 2280 | 0.02009159 | 0.5296 | 0.5347434 | -0.6869817 | 2272.982 | 11.36491
11.5 | 2300 | 0.254 | 0.024 | 2300 | 0.02094496 | 0.53 | 0.53532 | -0.6864051 | 2283.1658 | 11.415829
11.5 | 2300 | 0.252 | 0.024 | 2300 | 0.02014304 | 0.528 | 0.533076 | -0.6886491 | 2293.4512 | 11.467256
11.5 | 2300 | 0.252 | 0.024 | 2300 | 0.01974492 | 0.528 | 0.5329757 | -0.6887494 | 2303.5332 | 11.517666
[9 empty] | 2314.1242 | 11.570621
[9 empty] | 2325.4282 | 11.627141
[9 empty] | 2335.8152 | 11.679076
[9 empty] | 2345.9988 | 11.729994
[9 empty] | 2356.7938 | 11.783969
[9 empty] | 2366.8756 | 11.834378
[9 empty] | 2377.0594 | 11.885297
[9 empty] | 2387.141 | 11.935705
[9 empty] | 2394.066 | 11.97033