## Sheet1
Overpotential Calculation | [14 empty] | T | Log() | P_H2 | P_O2
Raw |  |  |  |  | mA/cm2 |  | mW/cm2 |  | Total Opot |  | Erev | 1.221725 |  |  | 353 | 225.9349 | 250 | 250
I | V | P | IR |  | I | V | P |  | Ln(i) | Total Opot | Kin Opot | Ohmic | proton | Mass
0.06155065 | 0.82829 | 0.05098179 | 0.0165 | 0.0141 | 12.31013 | -0.82829 | -10.19636 | 1 | -4.397333 | -0.3934352 | 0.3586536 | 0.001015585725 | 0.000867864165 | 0.03289808 | Intercept | -0.513 |  |  | -6 | -0.3024
0.1150149 | 0.81914 | 0.09421331 | 0.0165 | 0.0141 | 23.00298 | -0.81914 | -18.84266 | 1 | -3.772132 | -0.4025852 | 0.3805982 | 0.00189774585 | 0.00162171009 | 0.01846751 | Slope | -0.0351 |  |  | -5.9 | -0.30591
0.1664424 | 0.80841 | 0.1345537 | 0.0165 | 0.0141 | 33.28848 | -0.80841 | -26.91074 | 1 | -3.402544 | -0.4133152 | 0.3935707 | 0.0027462996 | 0.00234683784 | 0.0146513 |  |  |  |  | -5.8 | -0.30942
0.21736075 | 0.79938 | 0.1737538 | 0.0165 | 0.0141 | 43.47215 | -0.79938 | -34.75077 | 1 | -3.135635 | -0.4223452 | 0.4029392 | 0.003586452375 | 0.003064786575 | 0.01275469 |  |  |  |  | -5.7 | -0.31293
0.2677699 | 0.79138 | 0.2119077 | 0.0165 | 0.0141 | 53.55398 | -0.79138 | -42.38155 | 1 | -2.927065 | -0.4303452 | 0.41026 | 0.00441820335 | 0.00377555559 | 0.01189138 |  |  |  |  | -5.6 | -0.31644
0.3217433 | 0.78382 | 0.2521888 | 0.0165 | 0.0141 | 64.34866 | -0.78382 | -50.43777 | 1 | -2.743439 | -0.4379052 | 0.4167053 | 0.00530876445 | 0.00453658053 | 0.01135452 |  |  |  |  | -5.5 | -0.31995
0.37266165 | 0.77584 | 0.2891258 | 0.0165 | 0.0141 | 74.53233 | -0.77584 | -57.82516 | 1 | -2.596522 | -0.4458852 | 0.4218621 | 0.006148917225 | 0.005254529265 | 0.01261964 |  |  |  |  | -5.4 | -0.32346
0.42459835 | 0.7692 | 0.3266011 | 0.0165 | 0.0141 | 84.91967 | -0.7692 | -65.32021 | 1 | -2.46605 | -0.4525252 | 0.4264417 | 0.007005872775 | 0.005986836735 | 0.01309078 |  |  |  |  | -5.3 | -0.32697
0.47551665 | 0.7632 | 0.3629143 | 0.0165 | 0.0141 | 95.10333 | -0.7632 | -72.58286 | 1 | -2.352791 | -0.4585252 | 0.430417 | 0.007846024725 | 0.006704784765 | 0.01355732 |  |  |  |  | -5.2 | -0.33048
0.52592585 | 0.75721 | 0.3982363 | 0.0165 | 0.0141 | 105.18517 | -0.75721 | -79.64726 | 1 | -2.252033 | -0.4645152 | 0.4339536 | 0.008677776525 | 0.007415554485 | 0.01446818 |  |  |  |  | -5.1 | -0.33399
0.576335 | 0.75135 | 0.4330293 | 0.0165 | 0.0141 | 115.267 | -0.75135 | -86.60586045 | 1 | -2.160504 | -0.4703752 | 0.4371663 | 0.0095095275 | 0.0081263235 | 0.01557299 |  |  |  |  | -5 | -0.3375
0.62929 | 0.74577 | 0.4693056033 | 0.0165 | 0.0141 | 125.858 | -0.74577 | -93.86112066 | 1 | -2.072601 | -0.4759552 | 0.4402517 | 0.010383285 | 0.008872989 | 0.01644717 |  |  |  |  | -4.9 | -0.34101
0.67969915 | 0.74031 | 0.5031881 | 0.0165 | 0.0141 | 135.93983 | -0.74031 | -100.6376 | 1 | -1.995543 | -0.4814152 | 0.4429564 | 0.01121504 | 0.009583758015 | 0.01765991 |  |  |  |  | -4.8 | -0.34452
0.73163585 | 0.7347 | 0.5375329 | 0.0165 | 0.0141 | 146.32717 | -0.7347 | -107.5066 | 1 | -1.92191 | -0.4870252 | 0.4455409 | 0.01207199 | 0.01031607 | 0.01909615 |  |  |  |  | -4.7 | -0.34803
0.7825542 | 0.7299 | 0.5711863 | 0.0165 | 0.0141 | 156.51084 | -0.7299 | -114.2373 | 1 | -1.85463 | -0.4918252 | 0.4479025 | 0.0129121443 | 0.01103401422 | 0.01997651 |  |  |  |  | -4.6 | -0.35154
0.83500005 | 0.72439 | 0.6048657 | 0.0165 | 0.0141 | 167.00001 | -0.72439 | -120.9731 | 1 | -1.789761 | -0.4973352 | 0.4501794 | 0.0137775 | 0.0117735 | 0.02160478 |  |  |  |  | -4.5 | -0.35505
0.88693675 | 0.71956 | 0.6382042 | 0.0165 | 0.0141 | 177.38735 | -0.71956 | -127.6408 | 1 | -1.72942 | -0.5021652 | 0.4522974 | 0.01463446 | 0.01250581 | 0.02272751 |  |  |  |  | -4.4 | -0.35856
0.94091015 | 0.71446 | 0.6722427 | 0.0165 | 0.0141 | 188.18203 | -0.71446 | -134.4485 | 1 | -1.670346 | -0.5072652 | 0.4543709 | 0.01552502 | 0.01326683 | 0.02410243 |  |  |  |  | -4.3 | -0.36207
0.99182855 | 0.70957 | 0.7037718 | 0.0165 | 0.0141 | 198.36571 | -0.70957 | -140.7544 | 1 | -1.617643 | -0.5121552 | 0.4562207 | 0.01636517 | 0.01398478 | 0.02558447 |  |  |  |  | -4.2 | -0.36558
1.0422377 | 0.70512 | 0.7349026 | 0.0165 | 0.0141 | 208.44754 | -0.70512 | -146.9805 | 1 | -1.568068 | -0.5166052 | 0.4579608 | 0.01719692205 | 0.01469555157 | 0.02675186 |  |  |  |  | -4.1 | -0.36909
1.0951927 | 0.70027 | 0.7669306 | 0.0165 | 0.0141 | 219.03854 | -0.70027 | -153.3861 | 1 | -1.518508 | -0.5214552 | 0.4597004 | 0.01807067955 | 0.01544221707 | 0.02824187 |  |  |  |  | -4 | -0.3726
1.1471295 | 0.69594 | 0.7983333 | 0.0165 | 0.0141 | 229.4259 | -0.69594 | -159.6667 | 1 | -1.472175 | -0.5257852 | 0.4613267 | 0.01892763675 | 0.01617452595 | 0.02935634 |  |  |  |  | -3.9 | -0.37611
1.1995753 | 0.6912 | 0.8291464 | 0.0165 | 0.0141 | 239.91506 | -0.6912 | -165.8293 | 1 | -1.42747 | -0.5305252 | 0.4628958 | 0.01979299245 | 0.01691401173 | 0.03092236 |  |  |  |  | -3.8 | -0.37962
1.2510029 | 0.6867 | 0.8590637 | 0.0165 | 0.0141 | 250.20058 | -0.6867 | -171.8127 | 1 | -1.385492 | -0.5350252 | 0.4643692 | 0.02064154785 | 0.01763914089 | 0.03237524 |  |  |  |  | -3.7 | -0.38313
1.3024303 | 0.68234 | 0.8887003 | 0.0165 | 0.0141 | 260.48606 | -0.68234 | -177.7401 | 1 | -1.345206 | -0.5393852 | 0.4657833 | 0.02149009995 | 0.01836426723 | 0.03374751 |  |  |  |  | -3.6 | -0.38664
1.3553854 | 0.67818 | 0.9191953 | 0.0165 | 0.0141 | 271.07708 | -0.67818 | -183.8391 | 1 | -1.305352 | -0.5435452 | 0.4671821 | 0.0223638591 | 0.01911093414 | 0.03488822 |  |  |  |  | -3.5 | -0.39015
1.4093588 | 0.67349 | 0.9491891 | 0.0165 | 0.0141 | 281.87176 | -0.67349 | -189.8378 | 1 | -1.266303 | -0.5482352 | 0.4685528 | 0.0232544202 | 0.01987195908 | 0.03655601 |  |  |  |  | -3.4 | -0.39366
1.4597678 | 0.66915 | 0.9768036 | 0.0165 | 0.0141 | 291.95356 | -0.66915 | -195.3607 | 1 | -1.231161 | -0.5525752 | 0.4697863 | 0.0240861687 | 0.02058272598 | 0.03811999 |  |  |  |  | -3.3 | -0.39717
1.5117047 | 0.66499 | 1.005269 | 0.0165 | 0.0141 | 302.34094 | -0.66499 | -201.0537 | 1 | -1.1962 | -0.5567352 | 0.4710134 | 0.02494312755 | 0.02131503627 | 0.03946361 |  |  |  |  | -3.2 | -0.40068
1.5631322 | 0.66098 | 1.033199 | 0.0165 | 0.0141 | 312.62644 | -0.66098 | -206.6398 | 1 | -1.162746 | -0.5607452 | 0.4721876 | 0.0257916813 | 0.02204016402 | 0.0407257 |  |  |  |  | -3.1 | -0.40419
1.6135413 | 0.65668 | 1.05958 | 0.0165 | 0.0141 | 322.70826 | -0.65668 | -211.9161 | 1 | -1.131007 | -0.5650452 | 0.4733017 | 0.02662343145 | 0.02275093233 | 0.04236912 |  |  |  |  | -3 | -0.4077
1.6649688 | 0.65256 | 1.086492 | 0.0165 | 0.0141 | 332.99376 | -0.65256 | -217.2984 | 1 | -1.099632 | -0.5691652 | 0.4744029 | 0.0274719852 | 0.02347606008 | 0.04381417 |  |  |  |  | -2.9 | -0.41121
1.7158872 | 0.6487 | 1.113096 | 0.0165 | 0.0141 | 343.17744 | -0.6487 | -222.6192 | 1 | -1.069508 | -0.5730252 | 0.4754603 | 0.0283121388 | 0.02419400952 | 0.04505872 |  |  |  |  | -2.8 | -0.41472
1.7703698 | 0.64456 | 1.14111 | 0.0165 | 0.0141 | 354.07396 | -0.64456 | -228.2219 | 1 | -1.038249 | -0.5771652 | 0.4765574 | 0.0292111017 | 0.02496221418 | 0.04643439 |  |  |  |  | -2.7 | -0.41823
1.8212881 | 0.64038 | 1.166316 | 0.0165 | 0.0141 | 364.25762 | -0.64038 | -233.2633 | 1 | -1.009894 | -0.5813452 | 0.4775527 | 0.03005125365 | 0.02568016221 | 0.04806101 |  |  |  |  | -2.6 | -0.42174
1.8737339 | 0.63662 | 1.192856 | 0.0165 | 0.0141 | 374.74678 | -0.63662 | -238.5713 | 1 | -0.9815047 | -0.5851052 | 0.4785492 | 0.03091660935 | 0.02641964799 | 0.04921971 |  |  |  |  | -2.5 | -0.42525
1.9251615 | 0.6323 | 1.21728 | 0.0165 | 0.0141 | 385.0323 | -0.6323 | -243.4559 | 1 | -0.9544281 | -0.5894252 | 0.4794996 | 0.03176516475 | 0.02714477715 | 0.05101563 |  |  |  |  | -2.4 | -0.42876
1.9760797 | 0.62896 | 1.242875 | 0.0165 | 0.0141 | 395.21594 | -0.62896 | -248.575 | 1 | -0.928323 | -0.5927652 | 0.4804159 | 0.03260531505 | 0.02786272377 | 0.05188125 |  |  |  |  | -2.3 | -0.43227
2.0295441 | 0.6244 | 1.267247 | 0.0165 | 0.0141 | 405.90882 | -0.6244 | -253.4495 | 1 | -0.9016267 | -0.5973252 | 0.4813529 | 0.03348747765 | 0.02861657181 | 0.0538682 |  |  |  |  | -2.2 | -0.43578
2.0830083 | 0.62085 | 1.293236 | 0.0165 | 0.0141 | 416.60166 | -0.62085 | -258.6471 | 1 | -0.8756248 | -0.6008752 | 0.4822656 | 0.03436963695 | 0.02937041703 | 0.05486953 |  |  |  |  | -2.1 | -0.43929
2.1364727 | 0.61649 | 1.317114 | 0.0165 | 0.0141 | 427.29454 | -0.61649 | -263.4228 | 1 | -0.8502817 | -0.6052352 | 0.4831551 | 0.03525179955 | 0.03012426507 | 0.05670398 |  |  |  |  | -2 | -0.4428
2.1894277 | 0.61262 | 1.341287 | 0.0165 | 0.0141 | 437.88554 | -0.61262 | -268.2574 | 1 | -0.8257977 | -0.6091052 | 0.4840145 | 0.03612555705 | 0.03087093057 | 0.05809416 |  |  |  |  | -1.9 | -0.44631
2.2408552 | 0.60905 | 1.364793 | 0.0165 | 0.0141 | 448.17104 | -0.60905 | -272.9586 | 1 | -0.8025803 | -0.6126752 | 0.4848294 | 0.0369741108 | 0.03159605832 | 0.05927555 |  |  |  |  | -1.8 | -0.44982
2.2917734 | 0.60525 | 1.387096 | 0.0165 | 0.0141 | 458.35468 | -0.60525 | -277.4192 | 1 | -0.780112 | -0.6164752 | 0.4856181 | 0.0378142611 | 0.03231400494 | 0.06072882 |  |  |  |  | -1.7 | -0.45333
2.3447285 | 0.60139 | 1.410096 | 0.0165 | 0.0141 | 468.9457 | -0.60139 | -282.0193 | 1 | -0.7572683 | -0.6203352 | 0.4864199 | 0.03868802025 | 0.03306067185 | 0.06216658 |  |  |  |  | -1.6 | -0.45684
2.395647 | 0.59753 | 1.431471 | 0.0165 | 0.0141 | 479.1294 | -0.59753 | -286.2942 | 1 | -0.7357846 | -0.6241952 | 0.487174 | 0.0395281755 | 0.0337786227 | 0.06371439 |  |  |  |  | -1.5 | -0.46035
2.4470745 | 0.59414 | 1.453905 | 0.0165 | 0.0141 | 489.4149 | -0.59414 | -290.781 | 1 | -0.7145447 | -0.6275852 | 0.4879195 | 0.04037672925 | 0.03450375045 | 0.06478519 |  |  |  |  | -1.4 | -0.46386
2.4974836 | 0.59032 | 1.474315 | 0.0165 | 0.0141 | 499.49672 | -0.59032 | -294.8629 | 1 | -0.6941542 | -0.6314052 | 0.4886352 | 0.0412084794 | 0.03521451876 | 0.06634697 |  |  |  |  | -1.3 | -0.46737
2.5519661 | 0.58667 | 1.497162 | 0.0165 | 0.0141 | 510.39322 | -0.58667 | -299.4324 | 1 | -0.6725738 | -0.6350552 | 0.4893927 | 0.04210744065 | 0.03598272201 | 0.06757233 |  |  |  |  | -1.2 | -0.47088
2.6023752 | 0.58287 | 1.516846 | 0.0165 | 0.0141 | 520.47504 | -0.58287 | -303.3693 | 1 | -0.6530133 | -0.6388552 | 0.4900792 | 0.0429391908 | 0.03669349032 | 0.06914324 |  |  |  |  | -1.1 | -0.47439
2.6532935 | 0.57934 | 1.537159 | 0.0165 | 0.0141 | 530.6587 | -0.57934 | -307.4318 | 1 | -0.6336362 | -0.6423852 | 0.4907594 | 0.04377934275 | 0.03741143835 | 0.070435 |  |  |  |  | -1 | -0.4779
2.7047212 | 0.57628 | 1.558677 | 0.0165 | 0.0141 | 540.94424 | -0.57628 | -311.7353 | 1 | -0.6144391 | -0.6454452 | 0.4914332 | 0.0446278998 | 0.03813656892 | 0.07124749 |  |  |  |  | -0.9 | -0.48141
2.7592036 | 0.57237 | 1.579285 | 0.0165 | 0.0141 | 551.84072 | -0.57237 | -315.8571 | 1 | -0.5944958 | -0.6493552 | 0.4921332 | 0.0455268594 | 0.03890477076 | 0.07279033 |  |  |  |  | -0.8 | -0.48492
2.8111406 | 0.56857 | 1.59833 | 0.0165 | 0.0141 | 562.22812 | -0.56857 | -319.666 | 1 | -0.5758476 | -0.6531552 | 0.4927877 | 0.0463838199 | 0.03963708246 | 0.0743465 |  |  |  |  | -0.7 | -0.48843
2.8615496 | 0.56475 | 1.61606 | 0.0165 | 0.0141 | 572.30992 | -0.56475 | -323.212 | 1 | -0.5580746 | -0.6569752 | 0.4934116 | 0.0472155684 | 0.04034784936 | 0.07600015 |  |  |  |  | -0.6 | -0.49194
2.9165415 | 0.56118 | 1.636705 | 0.0165 | 0.0141 | 583.3083 | -0.56118 | -327.341 | 1 | -0.5390394 | -0.6605452 | 0.4940797 | 0.04812293475 | 0.04112323515 | 0.07721927 |  |  |  |  | -0.5 | -0.49545
2.9679688 | 0.55744 | 1.654465 | 0.0165 | 0.0141 | 593.59376 | -0.55744 | -330.8929 | 1 | -0.5215601 | -0.6642852 | 0.4946932 | 0.0489714852 | 0.04184836008 | 0.07877207 |  |  |  |  | -0.4 | -0.49896
3.0188872 | 0.5544 | 1.673671 | 0.0165 | 0.0141 | 603.77744 | -0.5544 | -334.7342 | 1 | -0.5045496 | -0.6673252 | 0.4952903 | 0.0498116388 | 0.04256630952 | 0.0796569 |  |  |  |  | -0.3 | -0.50247
3.0698057 | 0.55091 | 1.691187 | 0.0165 | 0.0141 | 613.96114 | -0.55091 | -338.2373 | 1 | -0.4878236 | -0.6708152 | 0.4958774 | 0.05065179405 | 0.04328426037 | 0.08100171 |  |  |  |  | -0.2 | -0.50598
3.1207239 | 0.54726 | 1.707847 | 0.0165 | 0.0141 | 624.14478 | -0.54726 | -341.5695 | 1 | -0.4713729 | -0.6744652 | 0.4964548 | 0.05149194435 | 0.04400220699 | 0.08251619 |  |  |  |  | -0.1 | -0.50949
3.1767339 | 0.5436 | 1.726873 | 0.0165 | 0.0141 | 635.34678 | -0.5436 | -345.3745 | 1 | -0.4535843 | -0.6781252 | 0.4970792 | 0.05241610935 | 0.04479194799 | 0.0838379 |  |  |  |  | -2.04281e-14 | -0.513
3.2281614 | 0.54003 | 1.743304 | 0.0165 | 0.0141 | 645.63228 | -0.54003 | -348.6608 | 1 | -0.4375252 | -0.6816952 | 0.4976429 | 0.0532646631 | 0.04551707574 | 0.08527055 |  |  |  |  | 0.1 | -0.51651
3.2785706 | 0.53667 | 1.75951 | 0.0165 | 0.0141 | 655.71412 | -0.53667 | -351.9021 | 1 | -0.4220304 | -0.6850552 | 0.4981867 | 0.0540964149 | 0.04622784546 | 0.08654416 |  |  |  |  | 0.2 | -0.52002
3.329489 | 0.53327 | 1.775517 | 0.0165 | 0.0141 | 665.8978 | -0.53327 | -355.1033 | 1 | -0.4066191 | -0.6884552 | 0.4987277 | 0.0549365685 | 0.0469457949 | 0.08784512 |  |  |  |  | 0.3 | -0.52353
3.3829531 | 0.52962 | 1.79168 | 0.0165 | 0.0141 | 676.59062 | -0.52962 | -358.3359 | 1 | -0.3906889 | -0.6921052 | 0.4992868 | 0.05581872615 | 0.04769963871 | 0.08929997 |  |  |  |  | 0.4 | -0.52704
3.4399814 | 0.52584 | 1.80888 | 0.0165 | 0.0141 | 687.99628 | -0.52584 | -361.776 | 1 | -0.3739718 | -0.6958852 | 0.4998736 | 0.0567596931 | 0.04850373774 | 0.09074813 |  |  |  |  | 0.5 | -0.53055
3.4919182 | 0.52248 | 1.824457 | 0.0165 | 0.0141 | 698.38364 | -0.52248 | -364.8915 | 1 | -0.3589867 | -0.6992452 | 0.5003996 | 0.0576166503 | 0.04923604662 | 0.09199289 |  |  |  |  | 0.6 | -0.53406
3.543855 | 0.51883 | 1.838658 | 0.0165 | 0.0141 | 708.771 | -0.51883 | -367.7317 | 1 | -0.3442228 | -0.7028952 | 0.5009178 | 0.0584736075 | 0.0499683555 | 0.09353541 |  |  |  |  | 0.7 | -0.53757
3.5947734 | 0.51572 | 1.853897 | 0.0165 | 0.0141 | 718.95468 | -0.51572 | -370.7793 | 1 | -0.329957 | -0.7060052 | 0.5014185 | 0.0593137611 | 0.05068630494 | 0.09458657 |  |  |  |  | 0.8 | -0.54108
3.6451826 | 0.51215 | 1.86688 | 0.0165 | 0.0141 | 729.03652 | -0.51215 | -373.3761 | 1 | -0.3160315 | -0.7095752 | 0.5019073 | 0.0601455129 | 0.05139707466 | 0.09612527 |  |  |  |  | 0.9 | -0.54459
3.6966099 | 0.50877 | 1.880724 | 0.0165 | 0.0141 | 739.32198 | -0.50877 | -376.1448 | 1 | -0.3020218 | -0.7129552 | 0.502399 | 0.06099406335 | 0.05212219959 | 0.09743985 |  |  |  |  | 1 | -0.5481
3.7480376 | 0.50526 | 1.893733 | 0.0165 | 0.0141 | 749.60752 | -0.50526 | -378.7467 | 1 | -0.2882055 | -0.7164652 | 0.502884 | 0.0618426204 | 0.05284733016 | 0.09889121 |  |  |  |  | 1.1 | -0.55161
3.7999744 | 0.50203 | 1.907701 | 0.0165 | 0.0141 | 759.99488 | -0.50203 | -381.5402 | 1 | -0.2744436 | -0.7196952 | 0.503367 | 0.0626995776 | 0.05357963904 | 0.1000489 |  |  |  |  | 1.2 | -0.55512
3.8519109 | 0.49861 | 1.920601 | 0.0165 | 0.0141 | 770.38218 | -0.49861 | -384.1203 | 1 | -0.2608685 | -0.7231152 | 0.5038435 | 0.06355652985 | 0.05431194369 | 0.1014032 |  |  |  |  | 1.3 | -0.55863
3.9043567 | 0.49508 | 1.932969 | 0.0165 | 0.0141 | 780.87134 | -0.49508 | -386.5938 | 1 | -0.2473449 | -0.7266452 | 0.5043182 | 0.06442188555 | 0.05505142947 | 0.1028536 |  |  |  |  | 1.4 | -0.56214
3.9552751 | 0.49161 | 1.944453 | 0.0165 | 0.0141 | 791.05502 | -0.49161 | -388.8906 | 1 | -0.2343878 | -0.7301152 | 0.504773 | 0.06526203915 | 0.05576937891 | 0.1043107 |  |  |  |  | 1.5 | -0.56565
4.0061934 | 0.4884 | 1.956625 | 0.0165 | 0.0141 | 801.23868 | -0.4884 | -391.325 | 1 | -0.2215964 | -0.7333252 | 0.505222 | 0.0661021911 | 0.05648732694 | 0.1055137 |  |  |  |  | 1.6 | -0.56916
4.0576211 | 0.48515 | 1.968555 | 0.0165 | 0.0141 | 811.52422 | -0.48515 | -393.711 | 1 | -0.208841 | -0.7365752 | 0.5056697 | 0.06695074815 | 0.05721245751 | 0.1067423 |  |  |  |  | 1.7 | -0.57267
4.1095581 | 0.48175 | 1.97978 | 0.0165 | 0.0141 | 821.91162 | -0.48175 | -395.9559 | 1 | -0.1961224 | -0.7399752 | 0.5061161 | 0.06780770865 | 0.05794476921 | 0.1081066 |  |  |  |  | 1.8 | -0.57618
4.1609854 | 0.47839 | 1.990574 | 0.0165 | 0.0141 | 832.19708 | -0.47839 | -398.1148 | 1 | -0.183686 | -0.7433352 | 0.5065526 | 0.0686562591 | 0.05866989414 | 0.1094564 |  |  |  |  | 1.9 | -0.57969
4.2119038 | 0.47502 | 2.000739 | 0.0165 | 0.0141 | 842.38076 | -0.47502 | -400.1477 | 1 | -0.1715232 | -0.7467052 | 0.5069795 | 0.0694964127 | 0.05938784358 | 0.1108414 |  |  |  |  | 2 | -0.5832
4.262313 | 0.47192 | 2.011471 | 0.0165 | 0.0141 | 852.4626 | -0.47192 | -402.2942 | 1 | -0.1596259 | -0.7498052 | 0.5073971 | 0.0703281645 | 0.0600986133 | 0.1119812 |  |  |  |  | 2.1 | -0.58671
4.3127222 | 0.46856 | 2.020769 | 0.0165 | 0.0141 | 862.54444 | -0.46856 | -404.1538 | 1 | -0.1478686 | -0.7531652 | 0.5078098 | 0.0711599163 | 0.06080938302 | 0.113386 |  |  |  |  | 2.2 | -0.59022
4.3636401 | 0.46505 | 2.029311 | 0.0165 | 0.0141 | 872.72802 | -0.46505 | -405.8622 | 1 | -0.1361313 | -0.7566752 | 0.5082218 | 0.07200006165 | 0.06152732541 | 0.114926 |  |  |  |  | 2.3 | -0.59373
4.4145591 | 0.46213 | 2.0401 | 0.0165 | 0.0141 | 882.91182 | -0.46213 | -408.02 | 1 | -0.1245299 | -0.7595952 | 0.508629 | 0.07284022515 | 0.06224528331 | 0.1158806 |  |  |  |  | 2.4 | -0.59724
4.4664956 | 0.45852 | 2.047978 | 0.0165 | 0.0141 | 893.29912 | -0.45852 | -409.5955 | 1 | -0.1128338 | -0.7632052 | 0.5090395 | 0.0736971774 | 0.06297758796 | 0.1174909 |  |  |  |  | 2.5 | -0.60075
4.5174141 | 0.45525 | 2.056553 | 0.0165 | 0.0141 | 903.48282 | -0.45525 | -411.3106 | 1 | -0.1014982 | -0.7664752 | 0.5094374 | 0.07453733265 | 0.06369553881 | 0.1188049 |  |  |  |  | 2.6 | -0.60426
4.5688413 | 0.45193 | 2.064796 | 0.0165 | 0.0141 | 913.76826 | -0.45193 | -412.9593 | 1 | -0.09017828 | -0.7697952 | 0.5098347 | 0.07538588145 | 0.06442066233 | 0.1201539 |  |  |  |  | 2.7 | -0.60777
4.6212871 | 0.44827 | 2.071584 | 0.0165 | 0.0141 | 924.25742 | -0.44827 | -414.3169 | 1 | -0.07876465 | -0.7734552 | 0.5102354 | 0.07625123715 | 0.06516014811 | 0.1218084 |  |  |  |  | 2.8 | -0.61128
4.6747515 | 0.44506 | 2.080545 | 0.0165 | 0.0141 | 934.9503 | -0.44506 | -416.109 | 1 | -0.06726191 | -0.7766652 | 0.5106391 | 0.07713339975 | 0.06591399615 | 0.1229786 |  |  |  |  | 2.9 | -0.61479
4.726688 | 0.44145 | 2.086596 | 0.0165 | 0.0141 | 945.3376 | -0.44145 | -417.3193 | 1 | -0.05621317 | -0.7802752 | 0.5110269 | 0.077990352 | 0.0666463008 | 0.1246116 |  |  |  |  | 3 | -0.6183
4.7781157 | 0.43807 | 2.093149 | 0.0165 | 0.0141 | 955.62314 | -0.43807 | -418.6298 | 1 | -0.04539165 | -0.7836552 | 0.5114068 | 0.07883890905 | 0.06737143137 | 0.1260381 |  |  |  |  | 3.1 | -0.62181
4.8285249 | 0.43431 | 2.097077 | 0.0165 | 0.0141 | 965.70498 | -0.43431 | -419.4153 | 1 | -0.0348969 | -0.7874152 | 0.5117751 | 0.07967066085 | 0.06808220109 | 0.1278872 |  |  |  |  | 3.2 | -0.62532
4.8794429 | 0.43133 | 2.10465 | 0.0165 | 0.0141 | 975.88858 | -0.43133 | -420.93 | 1 | -0.02440686 | -0.7903952 | 0.5121433 | 0.08051080785 | 0.06880014489 | 0.1289409 |  |  |  |  | 3.3 | -0.62883
4.9298525 | 0.42782 | 2.109089 | 0.0165 | 0.0141 | 985.9705 | -0.42782 | -421.8179 | 1 | -0.01412884 | -0.7939052 | 0.5125041 | 0.08134256625 | 0.06951092025 | 0.1305476 |  |  |  |  | 3.4 | -0.63234
4.9807705 | 0.42474 | 2.115532 | 0.0165 | 0.0141 | 996.1541 | -0.42474 | -423.1065 | 1 | -0.003853314 | -0.7969852 | 0.5128647 | 0.08218271325 | 0.07022886405 | 0.1317088 |  |  |  |  | 3.5 | -0.63585
5.0332168 | 0.42081 | 2.118028 | 0.0165 | 0.0141 | 1006.64336 | -0.42081 | -423.6056 | 1 | 0.00662139 | -0.8009152 | 0.5132324 | 0.0830480772 | 0.07096835688 | 0.1336663 |  |  |  |  | 3.6 | -0.63936
5.0851533 | 0.41734 | 2.122238 | 0.0165 | 0.0141 | 1017.03066 | -0.41734 | -424.4476 | 1 | 0.01688726 | -0.8043852 | 0.5135927 | 0.08390502945 | 0.07170066153 | 0.1351867 |  |  |  |  | 3.7 | -0.64287
5.135562 | 0.41409 | 2.126585 | 0.0165 | 0.0141 | 1027.1124 | -0.41409 | -425.317 | 1 | 0.02675137 | -0.8076352 | 0.513939 | 0.084736773 | 0.0724114242 | 0.136548 |  |  |  |  | 3.8 | -0.64638
5.1890269 | 0.41077 | 2.131497 | 0.0165 | 0.0141 | 1037.80538 | -0.41077 | -426.2993 | 1 | 0.03710827 | -0.8109552 | 0.5143025 | 0.08561894385 | 0.07316527929 | 0.1378684 |  |  |  |  | 3.9 | -0.64989
5.2394355 | 0.40722 | 2.133603 | 0.0165 | 0.0141 | 1047.8871 | -0.40722 | -426.7206 | 1 | 0.04677585 | -0.8145052 | 0.5146418 | 0.08645068575 | 0.07387604055 | 0.1395366 |  |  |  |  | 4 | -0.6534
5.2934087 | 0.40338 | 2.135255 | 0.0165 | 0.0141 | 1058.68174 | -0.40338 | -427.051 | 1 | 0.05702449 | -0.8183452 | 0.5150016 | 0.08734124355 | 0.07463706267 | 0.1413653 |  |  |  |  | 4.1 | -0.65691
5.3438184 | 0.40029 | 2.139077 | 0.0165 | 0.0141 | 1068.76368 | -0.40029 | -427.8154 | 1 | 0.06650254 | -0.8214352 | 0.5153342 | 0.0881730036 | 0.07534783944 | 0.1425801 |  |  |  |  | 4.2 | -0.66042
5.3952456 | 0.39654 | 2.139431 | 0.0165 | 0.0141 | 1079.04912 | -0.39654 | -427.8861 | 1 | 0.07608021 | -0.8251852 | 0.5156704 | 0.0890215524 | 0.07607296296 | 0.1444202 |  |  |  |  | 4.3 | -0.66393
5.4476914 | 0.39324 | 2.14225 | 0.0165 | 0.0141 | 1089.53828 | -0.39324 | -428.45 | 1 | 0.08575401 | -0.8284852 | 0.51601 | 0.0898869081 | 0.07681244874 | 0.1457758 |  |  |  |  | 4.4 | -0.66744
5.4986099 | 0.38929 | 2.140554 | 0.0165 | 0.0141 | 1099.72198 | -0.38929 | -428.1108 | 1 | 0.0950574 | -0.8324352 | 0.5163365 | 0.09072706335 | 0.07753039959 | 0.1478412 |  |  |  |  | 4.5 | -0.67095
5.5490186 | 0.38591 | 2.141422 | 0.0165 | 0.0141 | 1109.80372 | -0.38591 | -428.2844 | 1 | 0.1041832 | -0.8358152 | 0.5166568 | 0.0915588069 | 0.07824116226 | 0.1493584 |  |  |  |  | 4.6 | -0.67446
5.6014648 | 0.38243 | 2.142168 | 0.0165 | 0.0141 | 1120.29296 | -0.38243 | -428.4336 | 1 | 0.1135902 | -0.8392952 | 0.516987 | 0.0924241692 | 0.07898065368 | 0.1509033 |  |  |  |  | 4.7 | -0.67797
5.6528921 | 0.37884 | 2.141542 | 0.0165 | 0.0141 | 1130.57842 | -0.37884 | -428.3083 | 1 | 0.1227294 | -0.8428852 | 0.5173078 | 0.09327271965 | 0.07970577861 | 0.1525989 |  |  |  |  | 4.8 | -0.68148
5.7043198 | 0.3751 | 2.13969 | 0.0165 | 0.0141 | 1140.86396 | -0.3751 | -427.9381 | 1 | 0.1317858 | -0.8466252 | 0.5176257 | 0.0941212767 | 0.08043090918 | 0.1544473 |  |  |  |  | 4.9 | -0.68499
5.7567656 | 0.37176 | 2.140135 | 0.0165 | 0.0141 | 1151.35312 | -0.37176 | -428.027 | 1 | 0.1409379 | -0.8499652 | 0.5179469 | 0.0949866324 | 0.08117039496 | 0.1558612 |  |  |  |  | 5 | -0.6885
5.8071748 | 0.36783 | 2.136053 | 0.0165 | 0.0141 | 1161.43496 | -0.36783 | -427.2106 | 1 | 0.1496563 | -0.8538952 | 0.5182529 | 0.0958183842 | 0.08188116468 | 0.1579427 |  |  |  |  | 5.1 | -0.69201
5.8580933 | 0.36405 | 2.132639 | 0.0165 | 0.0141 | 1171.61866 | -0.36405 | -426.5278 | 1 | 0.1583863 | -0.8576752 | 0.5185594 | 0.09665853945 | 0.08259911553 | 0.1598581 |  |  |  |  | 5.2 | -0.69552
5.9085024 | 0.36076 | 2.131551 | 0.0165 | 0.0141 | 1181.70048 | -0.36076 | -426.3103 | 1 | 0.1669545 | -0.8609652 | 0.5188601 | 0.0974902896 | 0.08330988384 | 0.1613049 |  |  |  |  | 5.3 | -0.69903
5.9599302 | 0.35664 | 2.12555 | 0.0165 | 0.0141 | 1191.98604 | -0.35664 | -425.1099 | 1 | 0.1756209 | -0.8650852 | 0.5191643 | 0.0983388483 | 0.08403501582 | 0.163547 |  |  |  |  | 5.4 | -0.70254
6.0108486 | 0.35307 | 2.12225 | 0.0165 | 0.0141 | 1202.16972 | -0.35307 | -424.4501 | 1 | 0.184128 | -0.8686552 | 0.5194629 | 0.0991790019 | 0.08475296526 | 0.1652603 |  |  |  |  | 5.5 | -0.70605
6.0638032 | 0.34925 | 2.117783 | 0.0165 | 0.0141 | 1212.76064 | -0.34925 | -423.5567 | 1 | 0.1928993 | -0.8724752 | 0.5197708 | 0.1000527528 | 0.08549962512 | 0.167152 |  |  |  |  | 5.6 | -0.70956
6.1172671 | 0.34518 | 2.111558 | 0.0165 | 0.0141 | 1223.45342 | -0.34518 | -422.3117 | 1 | 0.2016775 | -0.8765452 | 0.5200789 | 0.1009349 | 0.08625346611 | 0.1692779 |  |  |  |  | 5.7 | -0.71307
6.1686953 | 0.34146 | 2.106363 | 0.0165 | 0.0141 | 1233.73906 | -0.34146 | -421.2725 | 1 | 0.2100494 | -0.8802652 | 0.5203727 | 0.1017835 | 0.08697860373 | 0.1711303 |  |  |  |  | 5.8 | -0.71658
6.219104 | 0.33778 | 2.100689 | 0.0165 | 0.0141 | 1243.8208 | -0.33778 | -420.1378 | 1 | 0.2181879 | -0.8839452 | 0.5206584 | 0.102615216 | 0.0876893664 | 0.1729822 |  |  |  |  | 5.9 | -0.72009
6.2725684 | 0.33367 | 2.092968 | 0.0165 | 0.0141 | 1254.51368 | -0.33367 | -418.5936 | 1 | 0.226748 | -0.8880552 | 0.5209589 | 0.1034973786 | 0.08844321444 | 0.1751557 |  |  |  |  | 6 | -0.7236
6.322978 | 0.32951 | 2.083484 | 0.0165 | 0.0141 | 1264.5956 | -0.32951 | -416.6969 | 1 | 0.2347524 | -0.8922152 | 0.5212398 | 0.104329137 | 0.0891539898 | 0.1774922 |  |  |  |  | 6.1 | -0.72711
6.3769502 | 0.32582 | 2.077738 | 0.0165 | 0.0141 | 1275.39004 | -0.32582 | -415.5476 | 1 | 0.243252 | -0.8959052 | 0.5215381 | 0.1052196783 | 0.08991499782 | 0.1792323 |  |  |  |  | 6.2 | -0.73062
6.4273599 | 0.32157 | 2.066846 | 0.0165 | 0.0141 | 1285.47198 | -0.32157 | -413.3692 | 1 | 0.251126 | -0.9001552 | 0.5218145 | 0.1060514 | 0.09062577459 | 0.1816634
6.4777686 | 0.31742 | 2.056173 | 0.0165 | 0.0141 | 1295.55372 | -0.31742 | -411.2347 | 1 | 0.2589382 | -0.9043052 | 0.5220887 | 0.1068831819 | 0.09133653726 | 0.1839967
6.53327 | 0.31372 | 2.049617 | 0.0165 | 0.0141 | 1306.654 | -0.31372 | -409.9235 | 1 | 0.2674697 | -0.9080052 | 0.5223882 | 0.107798955 | 0.092119107 | 0.1856989
6.5841885 | 0.30931 | 2.036555 | 0.0165 | 0.0141 | 1316.8377 | -0.30931 | -407.3111 | 1 | 0.2752332 | -0.9124152 | 0.5226607 | 0.1086391 | 0.09283705785 | 0.1882783
6.6366343 | 0.30518 | 2.025368 | 0.0165 | 0.0141 | 1327.32686 | -0.30518 | -405.0736 | 1 | 0.283167 | -0.9165452 | 0.5229392 | 0.1095045 | 0.09357654363 | 0.190525
6.688062 | 0.30117 | 2.014244 | 0.0165 | 0.0141 | 1337.6124 | -0.30117 | -402.8487 | 1 | 0.2908862 | -0.9205552 | 0.5232101 | 0.110353023 | 0.0943016742 | 0.1926903
6.73898 | 0.29697 | 2.001275 | 0.0165 | 0.0141 | 1347.796 | -0.29697 | -400.255 | 1 | 0.2984707 | -0.9247552 | 0.5234763 | 0.11119317 | 0.095019618 | 0.195066
6.7904082 | 0.29241 | 1.985583 | 0.0165 | 0.0141 | 1358.08164 | -0.29241 | -397.1167 | 1 | 0.3060731 | -0.9293152 | 0.5237432 | 0.1120417353 | 0.09574475562 | 0.1977855
6.8413262 | 0.28829 | 1.972286 | 0.0165 | 0.0141 | 1368.26524 | -0.28829 | -394.4572 | 1 | 0.3135437 | -0.9334352 | 0.5240054 | 0.1128818823 | 0.09646269942 | 0.2000852
6.8922446 | 0.28395 | 1.957053 | 0.0165 | 0.0141 | 1378.44892 | -0.28395 | -391.4106 | 1 | 0.3209589 | -0.9377752 | 0.5242657 | 0.1137220359 | 0.09718064886 | 0.2026068
6.9426533 | 0.27973 | 1.942068 | 0.0165 | 0.0141 | 1388.53066 | -0.27973 | -388.4137 | 1 | 0.3282461 | -0.9419952 | 0.5245214 | 0.1145538 | 0.09789141153 | 0.2050285
6.9940806 | 0.27551 | 1.926939 | 0.0165 | 0.0141 | 1398.81612 | -0.27551 | -385.3878 | 1 | 0.3356263 | -0.9462152 | 0.5247805 | 0.1154023299 | 0.09861653646 | 0.2074158
7.0444897 | 0.27089 | 1.908282 | 0.0165 | 0.0141 | 1408.89794 | -0.27089 | -381.6564 | 1 | 0.3428078 | -0.9508352 | 0.5250326 | 0.1162341 | 0.09932730477 | 0.2102412
7.0954087 | 0.26652 | 1.891068 | 0.0165 | 0.0141 | 1419.08174 | -0.26652 | -378.2137 | 1 | 0.35001 | -0.9552052 | 0.5252854 | 0.1170742 | 0.1000453 | 0.2128003
7.1468354 | 0.26219 | 1.873829 | 0.0165 | 0.0141 | 1429.36708 | -0.26219 | -374.7658 | 1 | 0.3572317 | -0.9595352 | 0.5255388 | 0.1179227841 | 0.1007704 | 0.2153032
7.2002998 | 0.25738 | 1.853213 | 0.0165 | 0.0141 | 1440.05996 | -0.25738 | -370.6426 | 1 | 0.3646848 | -0.9643452 | 0.5258004 | 0.1188049467 | 0.1015242 | 0.2182155
7.250709 | 0.25293 | 1.833922 | 0.0165 | 0.0141 | 1450.1418 | -0.25293 | -366.7844 | 1 | 0.3716613 | -0.9687952 | 0.5260453 | 0.1196366985 | 0.1022349969 | 0.2208781
7.2649668 | 0.2513 | 1.825686 | 0.0165 | 0.0141 | 1452.99336 | -0.2513 | -365.1372 | 1 | 0.3736258 | -0.9704252 | 0.5261143 | 0.1198719522 | 0.102436 | 0.2220029

## Sheet2
12.31013 | 0.82829 | 0.06155065 | 0.82829
23.00298 | 0.81914 | 0.1150149 | 0.81914
33.28848 | 0.80841 | 0.1664424 | 0.80841
43.47215 | 0.79938 | 0.21736075 | 0.79938
53.55398 | 0.79138 | 0.2677699 | 0.79138
64.34866 | 0.78382 | 0.3217433 | 0.78382
74.53233 | 0.77584 | 0.37266165 | 0.77584
84.91967 | 0.7692 | 0.42459835 | 0.7692
95.10333 | 0.7632 | 0.47551665 | 0.7632
105.18517 | 0.75721 | 0.52592585 | 0.75721
115.267 | 0.75135 | 0.576335 | 0.75135
125.858 | 0.74577 | 0.62929 | 0.74577
135.93983 | 0.74031 | 0.67969915 | 0.74031
146.32717 | 0.7347 | 0.73163585 | 0.7347
156.51084 | 0.7299 | 0.7825542 | 0.7299
167.00001 | 0.72439 | 0.83500005 | 0.72439
177.38735 | 0.71956 | 0.88693675 | 0.71956
188.18203 | 0.71446 | 0.94091015 | 0.71446
198.36571 | 0.70957 | 0.99182855 | 0.70957
208.44754 | 0.70512 | 1.0422377 | 0.70512
219.03854 | 0.70027 | 1.0951927 | 0.70027
229.4259 | 0.69594 | 1.1471295 | 0.69594
239.91506 | 0.6912 | 1.1995753 | 0.6912
250.20058 | 0.6867 | 1.2510029 | 0.6867
260.48606 | 0.68234 | 1.3024303 | 0.68234
271.07708 | 0.67818 | 1.3553854 | 0.67818
281.87176 | 0.67349 | 1.4093588 | 0.67349
291.95356 | 0.66915 | 1.4597678 | 0.66915
302.34094 | 0.66499 | 1.5117047 | 0.66499
312.62644 | 0.66098 | 1.5631322 | 0.66098
322.70826 | 0.65668 | 1.6135413 | 0.65668
332.99376 | 0.65256 | 1.6649688 | 0.65256
343.17744 | 0.6487 | 1.7158872 | 0.6487
354.07396 | 0.64456 | 1.7703698 | 0.64456
364.25762 | 0.64038 | 1.8212881 | 0.64038
374.74678 | 0.63662 | 1.8737339 | 0.63662
385.0323 | 0.6323 | 1.9251615 | 0.6323
395.21594 | 0.62896 | 1.9760797 | 0.62896
405.90882 | 0.6244 | 2.0295441 | 0.6244
416.60166 | 0.62085 | 2.0830083 | 0.62085
427.29454 | 0.61649 | 2.1364727 | 0.61649
437.88554 | 0.61262 | 2.1894277 | 0.61262
448.17104 | 0.60905 | 2.2408552 | 0.60905
458.35468 | 0.60525 | 2.2917734 | 0.60525
468.9457 | 0.60139 | 2.3447285 | 0.60139
479.1294 | 0.59753 | 2.395647 | 0.59753
489.4149 | 0.59414 | 2.4470745 | 0.59414
499.49672 | 0.59032 | 2.4974836 | 0.59032
510.39322 | 0.58667 | 2.5519661 | 0.58667
520.47504 | 0.58287 | 2.6023752 | 0.58287
530.6587 | 0.57934 | 2.6532935 | 0.57934
540.94424 | 0.57628 | 2.7047212 | 0.57628
551.84072 | 0.57237 | 2.7592036 | 0.57237
562.22812 | 0.56857 | 2.8111406 | 0.56857
572.30992 | 0.56475 | 2.8615496 | 0.56475
583.3083 | 0.56118 | 2.9165415 | 0.56118
593.59376 | 0.55744 | 2.9679688 | 0.55744
603.77744 | 0.5544 | 3.0188872 | 0.5544
613.96114 | 0.55091 | 3.0698057 | 0.55091
624.14478 | 0.54726 | 3.1207239 | 0.54726
635.34678 | 0.5436 | 3.1767339 | 0.5436
645.63228 | 0.54003 | 3.2281614 | 0.54003
655.71412 | 0.53667 | 3.2785706 | 0.53667
665.8978 | 0.53327 | 3.329489 | 0.53327
676.59062 | 0.52962 | 3.3829531 | 0.52962
687.99628 | 0.52584 | 3.4399814 | 0.52584
698.38364 | 0.52248 | 3.4919182 | 0.52248
708.771 | 0.51883 | 3.543855 | 0.51883
718.95468 | 0.51572 | 3.5947734 | 0.51572
729.03652 | 0.51215 | 3.6451826 | 0.51215
739.32198 | 0.50877 | 3.6966099 | 0.50877
749.60752 | 0.50526 | 3.7480376 | 0.50526
759.99488 | 0.50203 | 3.7999744 | 0.50203
770.38218 | 0.49861 | 3.8519109 | 0.49861
780.87134 | 0.49508 | 3.9043567 | 0.49508
791.05502 | 0.49161 | 3.9552751 | 0.49161
801.23868 | 0.4884 | 4.0061934 | 0.4884
811.52422 | 0.48515 | 4.0576211 | 0.48515
821.91162 | 0.48175 | 4.1095581 | 0.48175
832.19708 | 0.47839 | 4.1609854 | 0.47839
842.38076 | 0.47502 | 4.2119038 | 0.47502
852.4626 | 0.47192 | 4.262313 | 0.47192
862.54444 | 0.46856 | 4.3127222 | 0.46856
872.72802 | 0.46505 | 4.3636401 | 0.46505
882.91182 | 0.46213 | 4.4145591 | 0.46213
893.29912 | 0.45852 | 4.4664956 | 0.45852
903.48282 | 0.45525 | 4.5174141 | 0.45525
913.76826 | 0.45193 | 4.5688413 | 0.45193
924.25742 | 0.44827 | 4.6212871 | 0.44827
934.9503 | 0.44506 | 4.6747515 | 0.44506
945.3376 | 0.44145 | 4.726688 | 0.44145
955.62314 | 0.43807 | 4.7781157 | 0.43807
965.70498 | 0.43431 | 4.8285249 | 0.43431
975.88858 | 0.43133 | 4.8794429 | 0.43133
985.9705 | 0.42782 | 4.9298525 | 0.42782
996.1541 | 0.42474 | 4.9807705 | 0.42474
1006.64336 | 0.42081 | 5.0332168 | 0.42081
1017.03066 | 0.41734 | 5.0851533 | 0.41734
1027.1124 | 0.41409 | 5.135562 | 0.41409
1037.80538 | 0.41077 | 5.1890269 | 0.41077
1047.8871 | 0.40722 | 5.2394355 | 0.40722
1058.68174 | 0.40338 | 5.2934087 | 0.40338
1068.76368 | 0.40029 | 5.3438184 | 0.40029
1079.04912 | 0.39654 | 5.3952456 | 0.39654
1089.53828 | 0.39324 | 5.4476914 | 0.39324
1099.72198 | 0.38929 | 5.4986099 | 0.38929
1109.80372 | 0.38591 | 5.5490186 | 0.38591
1120.29296 | 0.38243 | 5.6014648 | 0.38243
1130.57842 | 0.37884 | 5.6528921 | 0.37884
1140.86396 | 0.3751 | 5.7043198 | 0.3751
1151.35312 | 0.37176 | 5.7567656 | 0.37176
1161.43496 | 0.36783 | 5.8071748 | 0.36783
1171.61866 | 0.36405 | 5.8580933 | 0.36405
1181.70048 | 0.36076 | 5.9085024 | 0.36076
1191.98604 | 0.35664 | 5.9599302 | 0.35664
1202.16972 | 0.35307 | 6.0108486 | 0.35307
1212.76064 | 0.34925 | 6.0638032 | 0.34925
1223.45342 | 0.34518 | 6.1172671 | 0.34518
1233.73906 | 0.34146 | 6.1686953 | 0.34146
1243.8208 | 0.33778 | 6.219104 | 0.33778
1254.51368 | 0.33367 | 6.2725684 | 0.33367
1264.5956 | 0.32951 | 6.322978 | 0.32951
1275.39004 | 0.32582 | 6.3769502 | 0.32582
1285.47198 | 0.32157 | 6.4273599 | 0.32157
1295.55372 | 0.31742 | 6.4777686 | 0.31742
1306.654 | 0.31372 | 6.53327 | 0.31372
1316.8377 | 0.30931 | 6.5841885 | 0.30931
1327.32686 | 0.30518 | 6.6366343 | 0.30518
1337.6124 | 0.30117 | 6.688062 | 0.30117
1347.796 | 0.29697 | 6.73898 | 0.29697
1358.08164 | 0.29241 | 6.7904082 | 0.29241
1368.26524 | 0.28829 | 6.8413262 | 0.28829
1378.44892 | 0.28395 | 6.8922446 | 0.28395
1388.53066 | 0.27973 | 6.9426533 | 0.27973
1398.81612 | 0.27551 | 6.9940806 | 0.27551
1408.89794 | 0.27089 | 7.0444897 | 0.27089
1419.08174 | 0.26652 | 7.0954087 | 0.26652
1429.36708 | 0.26219 | 7.1468354 | 0.26219
1440.05996 | 0.25738 | 7.2002998 | 0.25738
1450.1418 | 0.25293 | 7.250709 | 0.25293
1452.99336 | 0.2513 | 7.2649668 | 0.2513