## Sheet1
Overpotential Calculation | [15 empty] | T | Log() | P_H2 | P_O2
Raw |  |  |  |  | mA/cm2 |  | mW/cm2 |  | Total Opot |  |  | Erev | 1.221725 |  |  | 353 | 225.9349 | 250 | 250 |  |  | EIS
I | V | P | IR |  | I | V | P |  | Ln(i) | Total Opot |  | Kin Opot | Ohmic | proton | Mass |  |  |  |  | x | y | X | Y | -0.38054 | intercept
0.02794455 | 0.96089 | 0.02685164 | 0.015 | 0.0099 | 5.58891 | -0.96089 | -5.370328 | 1 | -5.186971 | -0.2608352 | 1 | 0.2241002 | 0.00041916825 | 0.000276651045 | 0.03603915 | Intercept | -0.471 |  |  | -6 | -0.1854 | 0 | -0.38054 | 11.14474 | slope
0.0788629 | 0.95343 | 0.07519025 | 0.015 | 0.0099 | 15.77258 | -0.95343 | -15.03805 | 1 | -4.149482 | -0.2682952 | 1 | 0.2734846 | 0.0011829435 | 0.00078074271 | -0.007153177 | Slope | -0.0476 |  |  | -5.9 | -0.19016 | 0.01 | -0.2690926
0.12927205 | 0.89968 | 0.1163035 | 0.015 | 0.0099 | 25.85441 | -0.89968 | -23.2607 | 1 | -3.655274 | -0.3220452 | 1 | 0.297009 | 0.00193908075 | 0.001279793295 | 0.02181732 |  |  |  |  | -5.8 | -0.19492 | 0.02 | -0.1576452 | y=0
0.18069955 | 0.8832 | 0.1595938 | 0.015 | 0.0099 | 36.13991 | -0.8832 | -31.91877 | 1 | -3.320357 | -0.3385252 | 1 | 0.312951 | 0.00271049325 | 0.001788925545 | 0.02107475 |  |  |  |  | -5.7 | -0.19968 | 0.03 | -0.0461978 | x= | 0.03414526
0.2311087 | 0.86972 | 0.2009999 | 0.015 | 0.0099 | 46.22174 | -0.86972 | -40.19997 | 1 | -3.074305 | -0.3520052 | 1 | 0.3246631 | 0.0034666305 | 0.00228797613 | 0.02158746 |  |  |  |  | -5.6 | -0.20444 | 0.04 | 0.0652496
0.28151785 | 0.86044 | 0.2422292 | 0.015 | 0.0099 | 56.30357 | -0.86044 | -48.44584 | 1 | -2.876997 | -0.3612852 | 1 | 0.3340549 | 0.00422276775 | 0.002787026715 | 0.02022043 |  |  |  |  | -5.5 | -0.2092 | 0.05 | 0.176697 | y intercept EIS | 0.03083
0.33243615 | 0.85271 | 0.2834716 | 0.015 | 0.0099 | 66.48723 | -0.85271 | -56.69433 | 1 | -2.710745 | -0.3690152 | 1 | 0.3419685 | 0.00498654225 | 0.003291117885 | 0.01876897 |  |  |  |  | -5.4 | -0.21396 | 0.06 | 0.2881444
0.384882 | 0.84561 | 0.3254601 | 0.015 | 0.0099 | 76.9764 | -0.84561 | -65.09201 | 1 | -2.564256 | -0.3761152 | 1 | 0.3489414 | 0.00577323 | 0.0038103318 | 0.01759019 |  |  |  |  | -5.3 | -0.21872 | 0.07 | 0.3995918 | R= | 0.003315256
0.43529115 | 0.83904 | 0.3652267 | 0.015 | 0.0099 | 87.05823 | -0.83904 | -73.04534 | 1 | -2.441178 | -0.3826852 | 1 | 0.3547999 | 0.00652936725 | 0.004309382385 | 0.01704648 |  |  |  |  | -5.2 | -0.22348 | 0.08 | 0.5110392 |  | 0.009945768
0.4857003 | 0.83331 | 0.4047389 | 0.015 | 0.0099 | 97.14006 | -0.83331 | -80.94778 | 1 | -2.331601 | -0.3884152 | 1 | 0.3600158 | 0.0072855045 | 0.00480843297 | 0.01630544 |  |  |  |  | -5.1 | -0.22824 | 0.09 | 0.6224866
0.53814625 | 0.82755 | 0.4453429 | 0.015 | 0.0099 | 107.62925 | -0.82755 | -89.06859 | 1 | -2.229063 | -0.3941752 | 1 | 0.3648966 | 0.00807219375 | 0.005327647875 | 0.0158787 |  |  |  |  | -5 | -0.233 | 0.1 | 0.733934
0.59161045 | 0.82262 | 0.4866706 | 0.015 | 0.0099 | 118.32209 | -0.82262 | -97.33412 | 1 | -2.134345 | -0.3991052 | 1 | 0.3694052 | 0.00887415675 | 0.005856943455 | 0.01496886 |  |  |  |  | -4.9 | -0.23776 | 0.11 | 0.8453814
0.6450747 | 0.81756 | 0.5273873 | 0.015 | 0.0099 | 129.01494 | -0.81756 | -105.4775 | 1 | -2.047827 | -0.4041652 | 1 | 0.3735234 | 0.0096761205 | 0.00638623953 | 0.01457936 |  |  |  |  | -4.8 | -0.24252 | 0.12 | 0.9568288
0.6954839 | 0.81242 | 0.565025 | 0.015 | 0.0099 | 139.09678 | -0.81242 | -113.005 | 1 | -1.972585 | -0.4093052 | 1 | 0.3771049 | 0.0104322585 | 0.00688529061 | 0.01488266 |  |  |  |  | -4.7 | -0.24728 | 0.13 | 1.0682762
0.74640215 | 0.80807 | 0.6031452 | 0.015 | 0.0099 | 149.28043 | -0.80807 | -120.629 | 1 | -1.901929 | -0.4136552 | 1 | 0.3804682 | 0.01119603225 | 0.007389381285 | 0.01460154 |  |  |  |  | -4.6 | -0.25204 | 0.14 | 1.1797236
0.79681135 | 0.80376 | 0.6404451 | 0.015 | 0.0099 | 159.36227 | -0.80376 | -128.089 | 1 | -1.836575 | -0.4179652 | 1 | 0.383579 | 0.01195217025 | 0.007888432365 | 0.01454553 |  |  |  |  | -4.5 | -0.2568 | 0.15 | 1.291171
0.8497664 | 0.79965 | 0.6795157 | 0.015 | 0.0099 | 169.95328 | -0.79965 | -135.9031 | 1 | -1.772232 | -0.4220752 | 1 | 0.3866418 | 0.012746496 | 0.00841268736 | 0.0142742 |  |  |  |  | -4.4 | -0.26156 | 0.16 | 1.4026184
0.9022122 | 0.79572 | 0.7179083 | 0.015 | 0.0099 | 180.44244 | -0.79572 | -143.5817 | 1 | -1.712343 | -0.4260052 | 1 | 0.3894925 | 0.013533183 | 0.00893190078 | 0.01404762 |  |  |  |  | -4.3 | -0.26632 | 0.17 | 1.5140658
0.9566949 | 0.79165 | 0.7573675 | 0.015 | 0.0099 | 191.33898 | -0.79165 | -151.4735 | 1 | -1.653709 | -0.4300752 | 1 | 0.3922835 | 0.0143504235 | 0.00947127951 | 0.01396998 |  |  |  |  | -4.2 | -0.27108 | 0.18 | 1.6255132
1.007104 | 0.78732 | 0.7929131 | 0.015 | 0.0099 | 201.4208 | -0.78732 | -158.5826 | 1 | -1.602359 | -0.4344052 | 1 | 0.3947277 | 0.01510656 | 0.0099703296 | 0.01460055 |  |  |  |  | -4.1 | -0.27584 | 0.19 | 1.7369606
1.0575132 | 0.78401 | 0.8291009 | 0.015 | 0.0099 | 211.50264 | -0.78401 | -165.8202 | 1 | -1.553518 | -0.4377152 | 1 | 0.3970526 | 0.015862698 | 0.01046938068 | 0.01433052 |  |  |  |  | -4 | -0.2806 | 0.2 | 1.848408
1.1099591 | 0.77989 | 0.865646 | 0.015 | 0.0099 | 221.99182 | -0.77989 | -173.1292 | 1 | -1.505115 | -0.4418352 | 1 | 0.3993565 | 0.0166493865 | 0.01098859509 | 0.01484063 |  |  |  |  | -3.9 | -0.28536 | 0.21 | 1.9598554
1.1608774 | 0.77622 | 0.9010963 | 0.015 | 0.0099 | 232.17548 | -0.77622 | -180.2193 | 1 | -1.460262 | -0.4455052 | 1 | 0.4014915 | 0.017413161 | 0.01149268626 | 0.01510777 |  |  |  |  | -3.8 | -0.29012 | 0.22 | 2.0713028
1.2112866 | 0.77269 | 0.935949 | 0.015 | 0.0099 | 242.25732 | -0.77269 | -187.1898 | 1 | -1.417755 | -0.4490352 | 1 | 0.4035149 | 0.018169299 | 0.01199173734 | 0.01535924 |  |  |  |  | -3.7 | -0.29488 | 0.23 | 2.1827502
1.262714 | 0.76931 | 0.9714185 | 0.015 | 0.0099 | 252.5428 | -0.76931 | -194.2837 | 1 | -1.376175 | -0.4524152 | 1 | 0.4054941 | 0.01894071 | 0.0125008686 | 0.01547948 |  |  |  |  | -3.6 | -0.29964 | 0.24 | 2.2941976
1.3131232 | 0.76549 | 1.005183 | 0.015 | 0.0099 | 262.62464 | -0.76549 | -201.0365 | 1 | -1.337029 | -0.4562352 | 1 | 0.4073574 | 0.019696848 | 0.01299991968 | 0.01618099 |  |  |  |  | -3.5 | -0.3044 | 0.25 | 2.405645
1.3640416 | 0.76221 | 1.039686 | 0.015 | 0.0099 | 272.80832 | -0.76221 | -207.9372 | 1 | -1.298986 | -0.4595152 | 1 | 0.4091683 | 0.020460624 | 0.01350401184 | 0.01638224 |  |  |  |  | -3.4 | -0.30916 | 0.26 | 2.5170924
1.4169966 | 0.75896 | 1.075444 | 0.015 | 0.0099 | 283.39932 | -0.75896 | -215.0887 | 1 | -1.260898 | -0.4627652 | 1 | 0.4109812 | 0.021254949 | 0.01402826634 | 0.0165007 |  |  |  |  | -3.3 | -0.31392 | 0.27 | 2.6285398
1.4689332 | 0.7553 | 1.109485 | 0.015 | 0.0099 | 293.78664 | -0.7553 | -221.897 | 1 | -1.224901 | -0.4664252 | 1 | 0.4126947 | 0.022033998 | 0.01454243868 | 0.01715403 |  |  |  |  | -3.2 | -0.31868
1.5203607 | 0.75188 | 1.143129 | 0.015 | 0.0099 | 304.07214 | -0.75188 | -228.6258 | 1 | -1.19049 | -0.4698452 | 1 | 0.4143327 | 0.0228054105 | 0.01505157093 | 0.01765551 |  |  |  |  | -3.1 | -0.32344
1.5722975 | 0.74881 | 1.177352 | 0.015 | 0.0099 | 314.4595 | -0.74881 | -235.4704 | 1 | -1.1569 | -0.4729152 | 1 | 0.4159316 | 0.0235844625 | 0.01556574525 | 0.01783338 |  |  |  |  | -3 | -0.3282
1.6252524 | 0.74529 | 1.211284 | 0.015 | 0.0099 | 325.05048 | -0.74529 | -242.2569 | 1 | -1.123775 | -0.4764352 | 1 | 0.4175083 | 0.024378786 | 0.01608999876 | 0.01845805 |  |  |  |  | -2.9 | -0.33296
1.6761709 | 0.74188 | 1.243518 | 0.015 | 0.0099 | 335.23418 | -0.74188 | -248.7035 | 1 | -1.092926 | -0.4798452 | 1 | 0.4189767 | 0.0251425635 | 0.01659409191 | 0.01913177 |  |  |  |  | -2.8 | -0.33772
1.7291259 | 0.73853 | 1.277011 | 0.015 | 0.0099 | 345.82518 | -0.73853 | -255.4023 | 1 | -1.061822 | -0.4831952 | 1 | 0.4204573 | 0.0259368885 | 0.01711834641 | 0.01968264 |  |  |  |  | -2.7 | -0.34248
1.7805533 | 0.73519 | 1.309045 | 0.015 | 0.0099 | 356.11066 | -0.73519 | -261.809 | 1 | -1.032514 | -0.4865352 | 1 | 0.4218523 | 0.0267082995 | 0.01762747767 | 0.02034703 |  |  |  |  | -2.6 | -0.34724
1.83249 | 0.73222 | 1.341786 | 0.015 | 0.0099 | 366.498 | -0.73222 | -268.3572 | 1 | -1.003762 | -0.4895052 | 1 | 0.4232209 | 0.02748735 | 0.018141651 | 0.02065523 |  |  |  |  | -2.5 | -0.352
1.8834084 | 0.72885 | 1.372722 | 0.015 | 0.0099 | 376.68168 | -0.72885 | -274.5444 | 1 | -0.9763548 | -0.4928752 | 1 | 0.4245255 | 0.028251126 | 0.01864574316 | 0.02145277 |  |  |  |  | -2.4 | -0.35676
1.9338176 | 0.72582 | 1.403603 | 0.015 | 0.0099 | 386.76352 | -0.72582 | -280.7207 | 1 | -0.9499418 | -0.4959052 | 1 | 0.4257828 | 0.029007264 | 0.01914479424 | 0.02197032 |  |  |  |  | -2.3 | -0.36152
1.985245 | 0.72284 | 1.435014 | 0.015 | 0.0099 | 397.049 | -0.72284 | -287.0029 | 1 | -0.9236956 | -0.4988852 | 1 | 0.4270321 | 0.029778675 | 0.0196539255 | 0.02242046 |  |  |  |  | -2.2 | -0.36628
2.0356543 | 0.71938 | 1.464409 | 0.015 | 0.0099 | 407.13086 | -0.71938 | -292.8818 | 1 | -0.8986206 | -0.5023452 | 1 | 0.4282257 | 0.0305348145 | 0.02015297757 | 0.0234317 |  |  |  |  | -2.1 | -0.37104
2.0860635 | 0.71629 | 1.494226 | 0.015 | 0.0099 | 417.2127 | -0.71629 | -298.8453 | 1 | -0.8741591 | -0.5054352 | 1 | 0.42939 | 0.0312909525 | 0.02065202865 | 0.02410214 |  |  |  |  | -2 | -0.3758
2.1364727 | 0.71343 | 1.524224 | 0.015 | 0.0099 | 427.29454 | -0.71343 | -304.8447 | 1 | -0.8502817 | -0.5082952 | 1 | 0.4305266 | 0.0320470905 | 0.02115107973 | 0.02457039 |  |  |  |  | -1.9 | -0.38056
2.1894277 | 0.71005 | 1.554603 | 0.015 | 0.0099 | 437.88554 | -0.71005 | -310.9206 | 1 | -0.8257977 | -0.5116752 | 1 | 0.431692 | 0.0328414155 | 0.02167533423 | 0.02546637 |  |  |  |  | -1.8 | -0.38532
2.2398369 | 0.70696 | 1.583475 | 0.015 | 0.0099 | 447.96738 | -0.70696 | -316.695 | 1 | -0.8030349 | -0.5147652 | 1 | 0.4327755 | 0.0335975535 | 0.02217438531 | 0.02621767 |  |  |  |  | -1.7 | -0.39008
2.2907551 | 0.70402 | 1.612737 | 0.015 | 0.0099 | 458.15102 | -0.70402 | -322.5475 | 1 | -0.7805564 | -0.5177052 | 1 | 0.4338455 | 0.0343613265 | 0.02267847549 | 0.02681983 |  |  |  |  | -1.6 | -0.39484
2.3411646 | 0.70132 | 1.641906 | 0.015 | 0.0099 | 468.23292 | -0.70132 | -328.3811 | 1 | -0.7587894 | -0.5204052 | 1 | 0.4348816 | 0.035117469 | 0.02317752954 | 0.02722853 |  |  |  |  | -1.5 | -0.3996
2.3925918 | 0.6977 | 1.669311 | 0.015 | 0.0099 | 478.51836 | -0.6977 | -333.8623 | 1 | -0.7370607 | -0.5240252 | 1 | 0.4359159 | 0.035888877 | 0.02368665882 | 0.02853371 |  |  |  |  | -1.4 | -0.40436
2.4480928 | 0.69483 | 1.701008 | 0.015 | 0.0099 | 489.61856 | -0.69483 | -340.2017 | 1 | -0.7141286 | -0.5268952 | 1 | 0.4370075 | 0.036721392 | 0.02423611872 | 0.02893016 |  |  |  |  | -1.3 | -0.40912
2.4985022 | 0.69122 | 1.727015 | 0.015 | 0.0099 | 499.70044 | -0.69122 | -345.4029 | 1 | -0.6937465 | -0.5305052 | 1 | 0.4379777 | 0.037477533 | 0.02473517178 | 0.03031478 |  |  |  |  | -1.2 | -0.41388
2.551457 | 0.68813 | 1.755734 | 0.015 | 0.0099 | 510.2914 | -0.68813 | -351.1468 | 1 | -0.6727733 | -0.5335952 | 1 | 0.438976 | 0.038271855 | 0.0252594243 | 0.03108788 | 0.7827492 |  |  |  | -1.1 | -0.41864
2.6033936 | 0.68523 | 1.783923 | 0.015 | 0.0099 | 520.67872 | -0.68523 | -356.7847 | 1 | -0.6526221 | -0.5364952 | 1 | 0.4399352 | 0.039050904 | 0.02577359664 | 0.03173546 |  |  |  |  | -1 | -0.4234
2.6609312 | 0.68198 | 1.814702 | 0.015 | 0.0099 | 532.18624 | -0.68198 | -362.9404 | 1 | -0.6307618 | -0.5397452 | 1 | 0.4409757 | 0.039913968 | 0.02634321888 | 0.03251223 |  |  |  |  | -0.9 | -0.42816
2.7159231 | 0.67853 | 1.842835 | 0.015 | 0.0099 | 543.18462 | -0.67853 | -368.5671 | 1 | -0.610306 | -0.5431952 | 1 | 0.4419494 | 0.0407388465 | 0.02688763869 | 0.03361923 |  |  |  |  | -0.8 | -0.43292
2.7678599 | 0.6753 | 1.869136 | 0.015 | 0.0099 | 553.57198 | -0.6753 | -373.8272 | 1 | -0.5913635 | -0.5464252 | 1 | 0.4428511 | 0.0415178985 | 0.02740181301 | 0.03465434 |  |  |  |  | -0.7 | -0.43768
2.8187783 | 0.67175 | 1.893514 | 0.015 | 0.0099 | 563.75566 | -0.67175 | -378.7029 | 1 | -0.5731343 | -0.5499752 | 1 | 0.4437188 | 0.0422816745 | 0.02790590517 | 0.03606877 |  |  |  |  | -0.6 | -0.44244
2.87377 | 0.66869 | 1.921661 | 0.015 | 0.0099 | 574.754 | -0.66869 | -384.3323 | 1 | -0.5538132 | -0.5530352 | 1 | 0.4446385 | 0.04310655 | 0.028450323 | 0.03683978 |  |  |  |  | -0.5 | -0.4472
2.9267249 | 0.66533 | 1.947238 | 0.015 | 0.0099 | 585.34498 | -0.66533 | -389.4476 | 1 | -0.5355539 | -0.5563952 | 1 | 0.4455076 | 0.0439008735 | 0.02897457651 | 0.03801207 |  |  |  |  | -0.4 | -0.45196
2.9776436 | 0.66235 | 1.972242 | 0.015 | 0.0099 | 595.52872 | -0.66235 | -394.4484 | 1 | -0.5183057 | -0.5593752 | 1 | 0.4463287 | 0.044664654 | 0.02947867164 | 0.03890318 |  |  |  |  | -0.3 | -0.45672
3.0290708 | 0.65907 | 1.99637 | 0.015 | 0.0099 | 605.81416 | -0.65907 | -399.2739 | 1 | -0.501182 | -0.5626552 | 1 | 0.4471437 | 0.045436062 | 0.02998780092 | 0.04008755 |  |  |  |  | -0.2 | -0.46148
3.0804983 | 0.65602 | 2.020868 | 0.015 | 0.0099 | 616.09966 | -0.65602 | -404.1737 | 1 | -0.4843465 | -0.5657052 | 1 | 0.4479451 | 0.0462074745 | 0.03049693317 | 0.04105564 |  |  |  |  | -0.1 | -0.46624
3.1314165 | 0.65275 | 2.044032 | 0.015 | 0.0099 | 626.2833 | -0.65275 | -408.8064 | 1 | -0.4679525 | -0.5689752 | 1 | 0.4487255 | 0.0469712475 | 0.03100102335 | 0.04227742 |  |  |  |  | -2.04281e-14 | -0.471
3.182844 | 0.64933 | 2.066716 | 0.015 | 0.0099 | 636.5688 | -0.64933 | -413.3432 | 1 | -0.4516628 | -0.5723952 | 1 | 0.4495009 | 0.04774266 | 0.0315101556 | 0.04364148 |  |  |  |  | 0.1 | -0.47576
3.2347808 | 0.6463 | 2.090639 | 0.015 | 0.0099 | 646.95616 | -0.6463 | -418.1278 | 1 | -0.4354767 | -0.5754252 | 1 | 0.4502713 | 0.048521712 | 0.03202432992 | 0.0446078 |  |  |  |  | 0.2 | -0.48052
3.2882451 | 0.6429 | 2.114013 | 0.015 | 0.0099 | 657.64902 | -0.6429 | -422.8026 | 1 | -0.4190839 | -0.5788252 | 1 | 0.4510516 | 0.0493236765 | 0.03255362649 | 0.04589624 |  |  |  |  | 0.3 | -0.48528
3.3401819 | 0.63973 | 2.136815 | 0.015 | 0.0099 | 668.03638 | -0.63973 | -427.3629 | 1 | -0.4034126 | -0.5819952 | 1 | 0.4517976 | 0.0501027285 | 0.03306780081 | 0.04702706 |  |  |  |  | 0.4 | -0.49004
3.3911001 | 0.63599 | 2.156706 | 0.015 | 0.0099 | 678.22002 | -0.63599 | -431.3412 | 1 | -0.3882835 | -0.5857352 | 1 | 0.4525177 | 0.0508665015 | 0.03357189099 | 0.04877906 |  |  |  |  | 0.5 | -0.4948
3.4420186 | 0.63286 | 2.178316 | 0.015 | 0.0099 | 688.40372 | -0.63286 | -435.6632 | 1 | -0.3733798 | -0.5888652 | 1 | 0.4532271 | 0.051630279 | 0.03407598414 | 0.04993177 |  |  |  |  | 0.6 | -0.49956
3.492937 | 0.62965 | 2.199328 | 0.015 | 0.0099 | 698.5874 | -0.62965 | -439.8656 | 1 | -0.358695 | -0.5920752 | 1 | 0.4539261 | 0.052394055 | 0.0345800763 | 0.0511749 |  |  |  |  | 0.7 | -0.50432
3.5453823 | 0.62617 | 2.220012 | 0.015 | 0.0099 | 709.07646 | -0.62617 | -444.0024 | 1 | -0.3437919 | -0.5955552 | 1 | 0.4546355 | 0.0531807345 | 0.03509928477 | 0.05263963 |  |  |  |  | 0.8 | -0.50908
3.5968103 | 0.62285 | 2.240273 | 0.015 | 0.0099 | 719.36206 | -0.62285 | -448.0547 | 1 | -0.3293905 | -0.5988752 | 1 | 0.455321 | 0.0539521545 | 0.03560842197 | 0.05399356 |  |  |  |  | 0.9 | -0.51384
3.6497654 | 0.61953 | 2.261139 | 0.015 | 0.0099 | 729.95308 | -0.61953 | -452.2278 | 1 | -0.314775 | -0.6021952 | 1 | 0.4560167 | 0.054746481 | 0.03613267746 | 0.05529928 |  |  |  |  | 1 | -0.5186
3.7006836 | 0.61586 | 2.279103 | 0.015 | 0.0099 | 740.13672 | -0.61586 | -455.8206 | 1 | -0.3009204 | -0.6058652 | 1 | 0.4566762 | 0.055510254 | 0.03663676764 | 0.05704194 |  |  |  |  | 1.1 | -0.52336
3.7516018 | 0.61262 | 2.298306 | 0.015 | 0.0099 | 750.32036 | -0.61262 | -459.6613 | 1 | -0.287255 | -0.6091052 | 1 | 0.4573267 | 0.056274027 | 0.03714085782 | 0.05836361 |  |  |  |  | 1.2 | -0.52812
3.8071028 | 0.60882 | 2.31784 | 0.015 | 0.0099 | 761.42056 | -0.60882 | -463.5681 | 1 | -0.2725694 | -0.6129052 | 1 | 0.4580257 | 0.057106542 | 0.03769031772 | 0.0600826 |  |  |  |  | 1.3 | -0.53288
3.8590396 | 0.60481 | 2.333986 | 0.015 | 0.0099 | 771.80792 | -0.60481 | -466.7971 | 1 | -0.2590196 | -0.6169152 | 1 | 0.4586707 | 0.057885594 | 0.03820449204 | 0.0621544 |  |  |  |  | 1.4 | -0.53764
3.9135222 | 0.60151 | 2.354023 | 0.015 | 0.0099 | 782.70444 | -0.60151 | -470.8045 | 1 | -0.2450001 | -0.6202152 | 1 | 0.459338 | 0.058702833 | 0.03874386978 | 0.06343045 |  |  |  |  | 1.5 | -0.5424
3.9674956 | 0.59752 | 2.370658 | 0.015 | 0.0099 | 793.49912 | -0.59752 | -474.1316 | 1 | -0.2313028 | -0.6242052 | 1 | 0.45999 | 0.059512434 | 0.03927820644 | 0.06542453 |  |  |  |  | 1.6 | -0.54716
4.0245242 | 0.59316 | 2.387187 | 0.015 | 0.0099 | 804.90484 | -0.59316 | -477.4374 | 1 | -0.2170312 | -0.6285652 | 1 | 0.4606693 | 0.060367863 | 0.03984278958 | 0.06768519 |  |  |  |  | 1.7 | -0.55192
4.0754424 | 0.58963 | 2.403003 | 0.015 | 0.0099 | 815.08848 | -0.58963 | -480.6006 | 1 | -0.2044586 | -0.6320952 | 1 | 0.4612678 | 0.061131636 | 0.04034687976 | 0.06934887 |  |  |  |  | 1.8 | -0.55668
4.1334893 | 0.58541 | 2.419786 | 0.015 | 0.0099 | 826.69786 | -0.58541 | -483.9572 | 1 | -0.190316 | -0.6363152 | 1 | 0.461941 | 0.0620023395 | 0.04092154407 | 0.07145031 |  |  |  |  | 1.9 | -0.56144
4.184917 | 0.58106 | 2.431688 | 0.015 | 0.0099 | 836.9834 | -0.58106 | -486.3376 | 1 | -0.177951 | -0.6406652 | 1 | 0.4625295 | 0.062773755 | 0.0414306783 | 0.07393119 |  |  |  |  | 2 | -0.5662
4.2353262 | 0.57726 | 2.444884 | 0.015 | 0.0099 | 847.06524 | -0.57726 | -488.9769 | 1 | -0.1659776 | -0.6444652 | 1 | 0.4630995 | 0.063529893 | 0.04192972938 | 0.07590606 |  |  |  |  | 2.1 | -0.57096
4.2862446 | 0.5734 | 2.457733 | 0.015 | 0.0099 | 857.24892 | -0.5734 | -491.5465 | 1 | -0.1540269 | -0.6483252 | 1 | 0.4636683 | 0.064293669 | 0.04243382154 | 0.07792934 |  |  |  |  | 2.2 | -0.57572
4.3381816 | 0.56899 | 2.468382 | 0.015 | 0.0099 | 867.63632 | -0.56899 | -493.6764 | 1 | -0.1419826 | -0.6527352 | 1 | 0.4642416 | 0.065072724 | 0.04294799784 | 0.0804728 |  |  |  |  | 2.3 | -0.58048
4.3885908 | 0.56517 | 2.4803 | 0.015 | 0.0099 | 877.71816 | -0.56517 | -496.06 | 1 | -0.1304297 | -0.6565552 | 1 | 0.4647915 | 0.065828862 | 0.04344704892 | 0.0824877 |  |  |  |  | 2.4 | -0.58524
4.439 | 0.56101 | 2.49032339 | 0.015 | 0.0099 | 887.8 | -0.56101 | -498.064678 | 1 | -0.1190088 | -0.6607152 | 1 | 0.4653352 | 0.066585 | 0.0439461 | 0.08484887 |  |  |  |  | 2.5 | -0.59
4.4909365 | 0.55664 | 2.499835 | 0.015 | 0.0099 | 898.1873 | -0.55664 | -499.967 | 1 | -0.1073767 | -0.6650852 | 1 | 0.4658889 | 0.0673640475 | 0.04446027135 | 0.08737196 |  |  |  |  | 2.6 | -0.59476
4.542873 | 0.55226 | 2.508847 | 0.015 | 0.0099 | 908.5746 | -0.55226 | -501.7694 | 1 | -0.09587828 | -0.6694652 | 1 | 0.4664362 | 0.068143095 | 0.0449744427 | 0.08991142 |  |  |  |  | 2.7 | -0.59952
4.5943003 | 0.54803 | 2.517814 | 0.015 | 0.0099 | 918.86006 | -0.54803 | -503.5629 | 1 | -0.08462144 | -0.6736952 | 1 | 0.466972 | 0.0689145045 | 0.04548357297 | 0.09232505 |  |  |  |  | 2.8 | -0.60428
4.6452192 | 0.54297 | 2.522215 | 0.015 | 0.0099 | 929.04384 | -0.54297 | -504.4429 | 1 | -0.07359935 | -0.6787552 | 1 | 0.4674967 | 0.069678288 | 0.04598767008 | 0.09559252 |  |  |  |  | 2.9 | -0.60904
4.6971558 | 0.53848 | 2.529324 | 0.015 | 0.0099 | 939.43116 | -0.53848 | -505.8649 | 1 | -0.06248074 | -0.6832452 | 1 | 0.4680259 | 0.070457337 | 0.04650184242 | 0.09826006 |  |  |  |  | 3 | -0.6138
4.748583 | 0.5339 | 2.535268 | 0.015 | 0.0099 | 949.7166 | -0.5339 | -507.0537 | 1 | -0.05159165 | -0.6878252 | 1 | 0.4685442 | 0.071228745 | 0.0470109717 | 0.1010412 |  |  |  |  | 3.1 | -0.61856
4.8010288 | 0.52882 | 2.53888 | 0.015 | 0.0099 | 960.20576 | -0.52882 | -507.776 | 1 | -0.04060768 | -0.6929052 | 1 | 0.4690671 | 0.072015432 | 0.04753018512 | 0.1042925 |  |  |  |  | 3.2 | -0.62332
4.8524565 | 0.52401 | 2.542736 | 0.015 | 0.0099 | 970.4913 | -0.52401 | -508.5471 | 1 | -0.02995284 | -0.6977152 | 1 | 0.4695742 | 0.0727868475 | 0.04803931935 | 0.1073147 |  |  |  |  | 3.3 | -0.62808
4.9028657 | 0.51912 | 2.545176 | 0.015 | 0.0099 | 980.57314 | -0.51912 | -509.0351 | 1 | -0.01961804 | -0.7026052 | 1 | 0.4700662 | 0.0735429855 | 0.04853837043 | 0.1104576 |  |  |  |  | 3.4 | -0.63284
4.954293 | 0.51387 | 2.545863 | 0.015 | 0.0099 | 990.8586 | -0.51387 | -509.1725 | 1 | -0.009183439 | -0.7078552 | 1 | 0.4705629 | 0.074314395 | 0.0490475007 | 0.1139304 |  |  |  |  | 3.5 | -0.6376
5.0047017 | 0.50915 | 2.548144 | 0.015 | 0.0099 | 1000.94034 | -0.50915 | -509.6288 | 1 | 0.0009398982 | -0.7125752 | 1 | 0.4710447 | 0.0750705255 | 0.04954654683 | 0.1169133 |  |  |  |  | 3.6 | -0.64236
5.0571479 | 0.50386 | 2.548095 | 0.015 | 0.0099 | 1011.42958 | -0.50386 | -509.6189 | 1 | 0.01136476 | -0.7178652 | 1 | 0.471541 | 0.0758572185 | 0.05006576421 | 0.1204012 |  |  |  |  | 3.7 | -0.64712
5.1085757 | 0.49781 | 2.5431 | 0.015 | 0.0099 | 1021.71514 | -0.49781 | -508.62 | 1 | 0.02148272 | -0.7239152 | 1 | 0.4720226 | 0.0766286355 | 0.05057489943 | 0.124689 |  |  |  |  | 3.8 | -0.65188
5.1589849 | 0.49266 | 2.541626 | 0.015 | 0.0099 | 1031.79698 | -0.49266 | -508.3251 | 1 | 0.03130192 | -0.7290652 | 1 | 0.47249 | 0.0773847735 | 0.05107395051 | 0.1281165 |  |  |  |  | 3.9 | -0.65664
5.2099028 | 0.48695 | 2.536962 | 0.015 | 0.0099 | 1041.98056 | -0.48695 | -507.3924 | 1 | 0.04112329 | -0.7347752 | 1 | 0.4729575 | 0.078148542 | 0.05157803772 | 0.1320911 |  |  |  |  | 4 | -0.6614
5.2638765 | 0.48147 | 2.534399 | 0.015 | 0.0099 | 1052.7753 | -0.48147 | -506.8797 | 1 | 0.05142982 | -0.7402552 | 1 | 0.4734481 | 0.0789581475 | 0.05211237735 | 0.1357366 |  |  |  |  | 4.1 | -0.66616
5.3142856 | 0.47544 | 2.526624 | 0.015 | 0.0099 | 1062.85712 | -0.47544 | -505.3248 | 1 | 0.06096068 | -0.7462852 | 1 | 0.4739017 | 0.079714284 | 0.05261142744 | 0.1400577 |  |  |  |  | 4.2 | -0.67092
5.3662227 | 0.46955 | 2.51971 | 0.015 | 0.0099 | 1073.24454 | -0.46955 | -503.942 | 1 | 0.07068634 | -0.7521752 | 1 | 0.4743647 | 0.0804933405 | 0.05312560473 | 0.1441915 |  |  |  |  | 4.3 | -0.67568
5.4171401 | 0.46329 | 2.509707 | 0.015 | 0.0099 | 1083.42802 | -0.46329 | -501.9414 | 1 | 0.08013011 | -0.7584352 | 1 | 0.4748142 | 0.0812571015 | 0.05362968699 | 0.1487342 |  |  |  |  | 4.4 | -0.68044
5.4690776 | 0.45663 | 2.497345 | 0.015 | 0.0099 | 1093.81552 | -0.45663 | -499.469 | 1 | 0.08967206 | -0.7650952 | 1 | 0.4752684 | 0.082036164 | 0.05414386824 | 0.1536467 |  |  |  |  | 4.5 | -0.6852
5.5199951 | 0.45052 | 2.486868 | 0.015 | 0.0099 | 1103.99902 | -0.45052 | -497.3736 | 1 | 0.09893906 | -0.7712052 | 1 | 0.4757095 | 0.0827999265 | 0.05464795149 | 0.1580478 |  |  |  |  | 4.6 | -0.68996
5.5704048 | 0.44414 | 2.47404 | 0.015 | 0.0099 | 1114.08096 | -0.44414 | -494.8079 | 1 | 0.1080298 | -0.7775852 | 1 | 0.4761422 | 0.083556072 | 0.05514700752 | 0.1627399 |  |  |  |  | 4.7 | -0.69472
5.6208135 | 0.43763 | 2.459837 | 0.015 | 0.0099 | 1124.1627 | -0.43763 | -491.9673 | 1 | 0.1170385 | -0.7840952 | 1 | 0.476571 | 0.0843122025 | 0.05564605365 | 0.1675659 |  |  |  |  | 4.8 | -0.69948
5.6747876 | 0.43091 | 2.445323 | 0.015 | 0.0099 | 1134.95752 | -0.43091 | -489.0645 | 1 | 0.1265952 | -0.7908152 | 1 | 0.4770259 | 0.085121814 | 0.05618039724 | 0.172487 |  |  |  |  | 4.9 | -0.70424
5.7302881 | 0.42387 | 2.428897 | 0.015 | 0.0099 | 1146.05762 | -0.42387 | -485.7794 | 1 | 0.1363279 | -0.7978552 | 1 | 0.4774892 | 0.0859543215 | 0.05672985219 | 0.1776818 |  |  |  |  | 5 | -0.709
5.7822246 | 0.41659 | 2.408817 | 0.015 | 0.0099 | 1156.44492 | -0.41659 | -481.7634 | 1 | 0.1453506 | -0.8051352 | 1 | 0.4779187 | 0.086733369 | 0.05724402354 | 0.1832391 |  |  |  |  | 5.1 | -0.71376
5.8331431 | 0.40968 | 2.389722 | 0.015 | 0.0099 | 1166.62862 | -0.40968 | -477.9444 | 1 | 0.1541181 | -0.8120452 | 1 | 0.478336 | 0.0874971465 | 0.05774811669 | 0.1884639 |  |  |  |  | 5.2 | -0.71852
5.8840615 | 0.40258 | 2.368805 | 0.015 | 0.0099 | 1176.8123 | -0.40258 | -473.7611 | 1 | 0.1628093 | -0.8191452 | 1 | 0.4787497 | 0.0882609225 | 0.05825220885 | 0.1938823 |  |  |  |  | 5.3 | -0.72328
5.9390537 | 0.39532 | 2.347827 | 0.015 | 0.0099 | 1187.81074 | -0.39532 | -469.5653 | 1 | 0.1721119 | -0.8264052 | 1 | 0.4791925 | 0.0890858055 | 0.05879663163 | 0.1993302 |  |  |  |  | 5.4 | -0.72804
5.991499 | 0.38738 | 2.320987 | 0.015 | 0.0099 | 1198.2998 | -0.38738 | -464.1974 | 1 | 0.1809037 | -0.8343452 | 1 | 0.479611 | 0.089872485 | 0.0593158401 | 0.2055458 |  |  |  |  | 5.5 | -0.7328
6.0419087 | 0.37957 | 2.293327 | 0.015 | 0.0099 | 1208.38174 | -0.37957 | -458.6655 | 1 | 0.1892821 | -0.8421552 | 1 | 0.4800098 | 0.0906286305 | 0.05981489613 | 0.2117018 |  |  |  |  | 5.6 | -0.73756
6.0928271 | 0.37296 | 2.272381 | 0.015 | 0.0099 | 1218.56542 | -0.37296 | -454.4762 | 1 | 0.1976743 | -0.8487652 | 1 | 0.4804093 | 0.0913924065 | 0.06031898829 | 0.2166445 |  |  |  |  | 5.7 | -0.74232
6.1478184 | 0.36544 | 2.246659 | 0.015 | 0.0099 | 1229.56368 | -0.36544 | -449.3318 | 1 | 0.2066594 | -0.8562852 | 1 | 0.480837 | 0.092217276 | 0.06086340216 | 0.2223675 |  |  |  |  | 5.8 | -0.74708
6.1987373 | 0.3575 | 2.216049 | 0.015 | 0.0099 | 1239.74746 | -0.3575 | -443.2097 | 1 | 0.2149077 | -0.8642252 | 1 | 0.4812296 | 0.0929810595 | 0.06136749927 | 0.228647 |  |  |  |  | 5.9 | -0.75184
6.2532188 | 0.34933 | 2.184437 | 0.015 | 0.0099 | 1250.64376 | -0.34933 | -436.8874 | 1 | 0.2236584 | -0.8723952 | 1 | 0.4816461 | 0.093798282 | 0.06190686612 | 0.2350439 |  |  |  |  | 6 | -0.7566
6.305665 | 0.34085 | 2.149286 | 0.015 | 0.0099 | 1261.133 | -0.34085 | -429.8572 | 1 | 0.2320105 | -0.8808752 | 1 | 0.4820437 | 0.094584975 | 0.0624260835 | 0.2418204 |  |  |  |  | 6.1 | -0.76136
6.3576021 | 0.33275 | 2.115492 | 0.015 | 0.0099 | 1271.52042 | -0.33275 | -423.0984 | 1 | 0.2402134 | -0.8889752 | 1 | 0.4824342 | 0.0953640315 | 0.06294026079 | 0.2482367 |  |  |  |  | 6.2 | -0.76612
6.4105566 | 0.3251 | 2.084072 | 0.015 | 0.0099 | 1282.11132 | -0.3251 | -416.8144 | 1 | 0.2485082 | -0.8966252 | 1 | 0.482829 | 0.096158349 | 0.06346451034 | 0.2541733 |  |  |  |  | 6.3 | -0.77088
6.4665674 | 0.31668 | 2.047833 | 0.015 | 0.0099 | 1293.31348 | -0.31668 | -409.5665 | 1 | 0.2572075 | -0.9050452 | 1 | 0.4832431 | 0.096998511 | 0.06401901726 | 0.2607845 |  |  |  |  | 6.4 | -0.77564
6.5190127 | 0.30786 | 2.006943 | 0.015 | 0.0099 | 1303.80254 | -0.30786 | -401.3886 | 1 | 0.265285 | -0.9138652 | 1 | 0.4836276 | 0.0977851905 | 0.06453822573 | 0.2679142 |  |  |  |  | 6.5 | -0.7804
6.5704409 | 0.29894 | 1.964168 | 0.015 | 0.0099 | 1314.08818 | -0.29894 | -392.8335 | 1 | 0.273143 | -0.9227852 | 1 | 0.4840016 | 0.0985566135 | 0.06504736491 | 0.2751796 |  |  |  |  | 6.6 | -0.78516
6.6208496 | 0.29216 | 1.934347 | 0.015 | 0.0099 | 1324.16992 | -0.29216 | -386.8695 | 1 | 0.2807858 | -0.9295652 | 1 | 0.4843654 | 0.099312744 | 0.06554641104 | 0.2803406 |  |  |  |  | 6.7 | -0.78992
6.6743145 | 0.28393 | 1.895038 | 0.015 | 0.0099 | 1334.8629 | -0.28393 | -379.0076 | 1 | 0.2888286 | -0.9377952 | 1 | 0.4847482 | 0.1001147175 | 0.06607571355 | 0.2868565 |  |  |  |  | 6.8 | -0.79468
6.726251 | 0.27527 | 1.851535 | 0.015 | 0.0099 | 1345.2502 | -0.27527 | -370.307 | 1 | 0.29658 | -0.9464552 | 1 | 0.4851172 | 0.100893765 | 0.0665898849 | 0.2938543 |  |  |  |  | 6.9 | -0.79944
6.7792056 | 0.26629 | 1.805235 | 0.015 | 0.0099 | 1355.84112 | -0.26629 | -361.0469 | 1 | 0.304422 | -0.9554352 | 1 | 0.4854905 | 0.101688084 | 0.06711413544 | 0.3011424 |  |  |  |  | 7 | -0.8042
6.8341973 | 0.25852 | 1.766777 | 0.015 | 0.0099 | 1366.83946 | -0.25852 | -353.3553 | 1 | 0.3125011 | -0.9632052 | 1 | 0.4858751 | 0.1025129595 | 0.06765855327 | 0.3071586 |  |  |  |  | 7.1 | -0.80896
6.86373 | 0.25153 | 1.726434 | 0.015 | 0.0099 | 1372.746 | -0.25153 | -345.2868 | 1 | 0.3168131 | -0.9701952 | 1 | 0.4860803 | 0.10295595 | 0.067950927 | 0.313208 |  |  |  |  | 7.2 | -0.81372
|  | 0 | 0.015 | 0.0099 | 0 | 0 | 0 | 1 | #NUM! | -1.221725 | 1 | #NUM! | 0 | 0 | #NUM! |  |  |  |  | 7.3 | -0.81848
|  | 0 | 0.015 | 0.0099 | 0 | 0 | 0 | 1 | #NUM! | -1.221725 | 1 | #NUM! | 0 | 0 | #NUM! |  |  |  |  | 7.4 | -0.82324
|  | 0 | 0.015 | 0.0099 | 0 | 0 | 0 | 1 | #NUM! | -1.221725 | 1 | #NUM! | 0 | 0 | #NUM! |  |  |  |  | 7.5 | -0.828
|  | 0 | 0.015 | 0.0099 | 0 | 0 | 0 | 1 | #NUM! | -1.221725 | 1 | #NUM! | 0 | 0 | #NUM!
|  | 0 | 0.015 | 0.0099 | 0 | 0 | 0 | 1 | #NUM! | -1.221725 | 1 | #NUM! | 0 | 0 | #NUM!
|  | 0 | 0.015 | 0.0099 | 0 | 0 | 0 | 1 | #NUM! | -1.221725 | 1 | #NUM! | 0 | 0 | #NUM!
|  | 0 | 0.015 | 0.0099 | 0 | 0 | 0 | 1 | #NUM! | -1.221725 | 1 | #NUM! | 0 | 0 | #NUM!
|  | 0 | 0.015 | 0.0099 | 0 | 0 | 0 | 1 | #NUM! | -1.221725 | 1 | #NUM! | 0 | 0 | #NUM!
|  | 0 | 0.015 | 0.0099 | 0 | 0 | 0 | 1 | #NUM! | -1.221725 | 1 | #NUM! | 0 | 0 | #NUM!
|  | 0 | 0.015 | 0.0099 | 0 | 0 | 0 | 1 | #NUM! | -1.221725 | 1 | #NUM! | 0 | 0 | #NUM!
|  | 0 | 0.015 | 0.0099 | 0 | 0 | 0 | 1 | #NUM! | -1.221725 | 1 | #NUM! | 0 | 0 | #NUM!
|  | 0 | 0.015 | 0.0099 | 0 | 0 | 0 | 1 | #NUM! | -1.221725 | 1 | #NUM! | 0 | 0 | #NUM!
|  | 0 | 0.015 | 0.0099 | 0 | 0 | 0 | 1 | #NUM! | -1.221725 | 1 | #NUM! | 0 | 0 | #NUM!
|  | 0 | 0.015 | 0.0099 | 0 | 0 | 0 | 1 | #NUM! | -1.221725 | 1 | #NUM! | 0 | 0 | #NUM!
|  | 0 | 0.015 | 0.0099 | 0 | 0 | 0 | 1 | #NUM! | -1.221725 | 1 | #NUM! | 0 | 0 | #NUM!
|  | 0 | 0.015 | 0.0099 | 0 | 0 | 0 | 1 | #NUM! | -1.221725 | 1 | #NUM! | 0 | 0 | #NUM!
|  | 0 | 0.015 | 0.0099 | 0 | 0 | 0 | 1 | #NUM! | -1.221725 | 1 | #NUM! | 0 | 0 | #NUM!
|  | 0 | 0.015 | 0.0099 | 0 | 0 | 0 | 1 | #NUM! | -1.221725 | 1 | #NUM! | 0 | 0 | #NUM!
|  | 0 | 0.015 | 0.0099 | 0 | 0 | 0 | 1 | #NUM! | -1.221725 | 1 | #NUM! | 0 | 0 | #NUM!
|  | 0 | 0.015 | 0.0099 | 0 | 0 | 0 | 1 | #NUM! | -1.221725 | 1 | #NUM! | 0 | 0 | #NUM!
|  | 0 | 0.015 | 0.0099 | 0 | 0 | 0 | 1 | #NUM! | -1.221725 | 1 | #NUM! | 0 | 0 | #NUM!
|  | 0 | 0.015 | 0.0099 | 0 | 0 | 0 | 1 | #NUM! | -1.221725 | 1 | #NUM! | 0 | 0 | #NUM!
|  | 0 | 0.015 | 0.0099 | 0 | 0 | 0 | 1 | #NUM! | -1.221725 | 1 | #NUM! | 0 | 0 | #NUM!
|  | 0 | 0.015 | 0.0099 | 0 | 0 | 0 | 1 | #NUM! | -1.221725 | 1 | #NUM! | 0 | 0 | #NUM!
|  | 0 | 0.015 | 0.0099 | 0 | 0 | 0 | 1 | #NUM! | -1.221725 | 1 | #NUM! | 0 | 0 | #NUM!
|  | 0 | 0.015 | 0.0099 | 0 | 0 | 0 | 1 | #NUM! | -1.221725 | 1 | #NUM! | 0 | 0 | #NUM!
|  | 0 | 0.015 | 0.0099 | 0 | 0 | 0 | 1 | #NUM! | -1.221725 | 1 | #NUM! | 0 | 0 | #NUM!
|  | 0 | 0.015 | 0.0099 | 0 | 0 | 0 | 1 | #NUM! | -1.221725 | 1 | #NUM! | 0 | 0 | #NUM!
|  | 0 | 0.015 | 0.0099 | 0 | 0 | 0 | 1 | #NUM! | -1.221725 | 1 | #NUM! | 0 | 0 | #NUM!
|  | 0 | 0.015 | 0.0099 | 0 | 0 | 0 | 1 | #NUM! | -1.221725 | 1 | #NUM! | 0 | 0 | #NUM!
|  | 0 | 0.015 | 0.0099 | 0 | 0 | 0 | 1 | #NUM! | -1.221725 | 1 | #NUM! | 0 | 0 | #NUM!
|  | 0 | 0.015 | 0.0099 | 0 | 0 | 0 | 1 | #NUM! | -1.221725 | 1 | #NUM! | 0 | 0 | #NUM!
|  | 0 | 0.015 | 0.0099 | 0 | 0 | 0 | 1 | #NUM! | -1.221725 | 1 | #NUM! | 0 | 0 | #NUM!
|  | 0 | 0.015 | 0.0099 | 0 | 0 | 0 | 1 | #NUM! | -1.221725 | 1 | #NUM! | 0 | 0 | #NUM!
|  | 0 | 0.015 | 0.0099 | 0 | 0 | 0 | 1 | #NUM! | -1.221725 | 1 | #NUM! | 0 | 0 | #NUM!
|  | 0 | 0.015 | 0.0099 | 0 | 0 | 0 | 1 | #NUM! | -1.221725 | 1 | #NUM! | 0 | 0 | #NUM!
|  | 0 | 0.015 | 0.0099 | 0 | 0 | 0 | 1 | #NUM! | -1.221725 | 1 | #NUM! | 0 | 0 | #NUM!
|  | 0 | 0.015 | 0.0099 | 0 | 0 | 0 | 1 | #NUM! | -1.221725 | 1 | #NUM! | 0 | 0 | #NUM!
|  | 0 | 0.015 | 0.0099 | 0 | 0 | 0 | 1 | #NUM! | -1.221725 | 1 | #NUM! | 0 | 0 | #NUM!
|  | 0 | 0.015 | 0.0099 | 0 | 0 | 0 | 1 | #NUM! | -1.221725 | 1 | #NUM! | 0 | 0 | #NUM!
|  | 0 | 0.015 | 0.0099 | 0 | 0 | 0 | 1 | #NUM! | -1.221725 | 1 | #NUM! | 0 | 0 | #NUM!
|  | 0 | 0.015 | 0.0099 | 0 | 0 | 0 | 1 | #NUM! | -1.221725 | 1 | #NUM! | 0 | 0 | #NUM!
|  | 0 | 0.015 | 0.0099 | 0 | 0 | 0 | 1 | #NUM! | -1.221725 | 1 | #NUM! | 0 | 0 | #NUM!
|  | 0 | 0.015 | 0.0099 | 0 | 0 | 0 | 1 | #NUM! | -1.221725 | 1 | #NUM! | 0 | 0 | #NUM!
|  | 0 | 0.015 | 0.0099 | 0 | 0 | 0 | 1 | #NUM! | -1.221725 | 1 | #NUM! | 0 | 0 | #NUM!
|  | 0 | 0.015 | 0.0099 | 0 | 0 | 0 | 1 | #NUM! | -1.221725 | 1 | #NUM! | 0 | 0 | #NUM!
|  | 0 | 0.015 | 0.0099 | 0 | 0 | 0 | 1 | #NUM! | -1.221725 | 1 | #NUM! | 0 | 0 | #NUM!
|  | 0 | 0.015 | 0.0099 | 0 | 0 | 0 | 1 | #NUM! | -1.221725 | 1 | #NUM! | 0 | 0 | #NUM!
|  | 0 | 0.015 | 0.0099 | 0 | 0 | 0 | 1 | #NUM! | -1.221725 | 1 | #NUM! | 0 | 0 | #NUM!
|  | 0 | 0.015 | 0.0099 | 0 | 0 | 0 | 1 | #NUM! | -1.221725 | 1 | #NUM! | 0 | 0 | #NUM!
|  | 0 | 0.015 | 0.0099 | 0 | 0 | 0 | 1 | #NUM! | -1.221725 | 1 | #NUM! | 0 | 0 | #NUM!
|  | 0 | 0.015 | 0.0099 | 0 | 0 | 0 | 1 | #NUM! | -1.221725 | 1 | #NUM! | 0 | 0 | #NUM!
|  | 0 | 0.015 | 0.0099 | 0 | 0 | 0 | 1 | #NUM! | -1.221725 | 1 | #NUM! | 0 | 0 | #NUM!
|  | 0 | 0.015 | 0.0099 | 0 | 0 | 0 | 1 | #NUM! | -1.221725 | 1 | #NUM! | 0 | 0 | #NUM!
|  | 0 | 0.015 | 0.0099 | 0 | 0 | 0 | 1 | #NUM! | -1.221725 | 1 | #NUM! | 0 | 0 | #NUM!
|  | 0 | 0.015 | 0.0099 | 0 | 0 | 0 | 1 | #NUM! | -1.221725 | 1 | #NUM! | 0 | 0 | #NUM!
|  | 0 | 0.015 | 0.0099 | 0 | 0 | 0 | 1 | #NUM! | -1.221725 | 1 | #NUM! | 0 | 0 | #NUM!
|  | 0 | 0.015 | 0.0099 | 0 | 0 | 0 | 1 | #NUM! | -1.221725 | 1 | #NUM! | 0 | 0 | #NUM!
|  | 0 | 0.015 | 0.0099 | 0 | 0 | 0 | 1 | #NUM! | -1.221725 | 1 | #NUM! | 0 | 0 | #NUM!
|  | 0 | 0.015 | 0.0099 | 0 | 0 | 0 | 1 | #NUM! | -1.221725 | 1 | #NUM! | 0 | 0 | #NUM!
|  | 0 | 0.015 | 0.0099 | 0 | 0 | 0 | 1 | #NUM! | -1.221725 | 1 | #NUM! | 0 | 0 | #NUM!
|  | 0 | 0.015 | 0.0099 | 0 | 0 | 0 | 1 | #NUM! | -1.221725 | 1 | #NUM! | 0 | 0 | #NUM!
|  | 0 | 0.015 | 0.0099 | 0 | 0 | 0 | 1 | #NUM! | -1.221725 | 1 | #NUM! | 0 | 0 | #NUM!
|  | 0 | 0.015 | 0.0099 | 0 | 0 | 0 | 1 | #NUM! | -1.221725 | 1 | #NUM! | 0 | 0 | #NUM!
|  | 0 | 0.015 | 0.0099 | 0 | 0 | 0 | 1 | #NUM! | -1.221725 | 1 | #NUM! | 0 | 0 | #NUM!
|  | 0 | 0.015 | 0.0099 | 0 | 0 | 0 | 1 | #NUM! | -1.221725 | 1 | #NUM! | 0 | 0 | #NUM!
|  | 0 | 0.015 | 0.0099 | 0 | 0 | 0 | 1 | #NUM! | -1.221725 | 1 | #NUM! | 0 | 0 | #NUM!
|  | 0 | 0.015 | 0.0099 | 0 | 0 | 0 | 1 | #NUM! | -1.221725 | 1 | #NUM! | 0 | 0 | #NUM!
|  | 0 | 0.015 | 0.0099 | 0 | 0 | 0 | 1 | #NUM! | -1.221725 | 1 | #NUM! | 0 | 0 | #NUM!
|  | 0 | 0.015 | 0.0099 | 0 | 0 | 0 | 1 | #NUM! | -1.221725 | 1 | #NUM! | 0 | 0 | #NUM!
|  | 0 | 0.015 | 0.0099 | 0 | 0 | 0 | 1 | #NUM! | -1.221725 | 1 | #NUM! | 0 | 0 | #NUM!
|  | 0 | 0.015 | 0.0099 | 0 | 0 | 0 | 1 | #NUM! | -1.221725 | 1 | #NUM! | 0 | 0 | #NUM!
|  | 0 | 0.015 | 0.0099 | 0 | 0 | 0 | 1 | #NUM! | -1.221725 | 1 | #NUM! | 0 | 0 | #NUM!
|  | 0 | 0.015 | 0.0099 | 0 | 0 | 0 | 1 | #NUM! | -1.221725 | 1 | #NUM! | 0 | 0 | #NUM!
|  | 0 | 0.015 | 0.0099 | 0 | 0 | 0 | 1 | #NUM! | -1.221725 | 1 | #NUM! | 0 | 0 | #NUM!
|  | 0 | 0.015 | 0.0099 | 0 | 0 | 0 | 1 | #NUM! | -1.221725 | 1 | #NUM! | 0 | 0 | #NUM!
|  | 0 | 0.015 | 0.0099 | 0 | 0 | 0 | 1 | #NUM! | -1.221725 | 1 | #NUM! | 0 | 0 | #NUM!
|  | 0 | 0.015 | 0.0099 | 0 | 0 | 0 | 1 | #NUM! | -1.221725 | 1 | #NUM! | 0 | 0 | #NUM!
|  | 0 | 0.015 | 0.0099 | 0 | 0 | 0 | 1 | #NUM! | -1.221725 | 1 | #NUM! | 0 | 0 | #NUM!
|  | 0 | 0.015 | 0.0099 | 0 | 0 | 0 | 1 | #NUM! | -1.221725 | 1 | #NUM! | 0 | 0 | #NUM!
|  | 0 | 0.015 | 0.0099 | 0 | 0 | 0 | 1 | #NUM! | -1.221725 | 1 | #NUM! | 0 | 0 | #NUM!
|  | 0 | 0.015 | 0.0099 | 0 | 0 | 0 | 1 | #NUM! | -1.221725 | 1 | #NUM! | 0 | 0 | #NUM!
|  | 0 | 0.015 | 0.0099 | 0 | 0 | 0 | 1 | #NUM! | -1.221725 | 1 | #NUM! | 0 | 0 | #NUM!
|  | 0 | 0.015 | 0.0099 | 0 | 0 | 0 | 1 | #NUM! | -1.221725 | 1 | #NUM! | 0 | 0 | #NUM!
|  | 0 | 0.015 | 0.0099 | 0 | 0 | 0 | 1 | #NUM! | -1.221725 | 1 | #NUM! | 0 | 0 | #NUM!
|  | 0 | 0.015 | 0.0099 | 0 | 0 | 0 | 1 | #NUM! | -1.221725 | 1 | #NUM! | 0 | 0 | #NUM!
|  | 0 | 0.015 | 0.0099 | 0 | 0 | 0 | 1 | #NUM! | -1.221725 | 1 | #NUM! | 0 | 0 | #NUM!
|  | 0 | 0.015 | 0.0099 | 0 | 0 | 0 | 1 | #NUM! | -1.221725 | 1 | #NUM! | 0 | 0 | #NUM!
|  | 0 | 0.015 | 0.0099 | 0 | 0 | 0 | 1 | #NUM! | -1.221725 | 1 | #NUM! | 0 | 0 | #NUM! | #NUM!
|  | 0 | 0.015 | 0.0099 | 0 | 0 | 0 | 1 | #NUM! | -1.221725 | 1 | #NUM! | 0 | 0 | #NUM!
|  | 0 | 0.015 | 0.0099 | 0 | 0 | 0 | 1 | #NUM! | -1.221725 | 1 | #NUM! | 0 | 0 | #NUM!
|  | 0 | 0.015 | 0.0099 | 0 | 0 | 0 | 1 | #NUM! | -1.221725 | 1 | #NUM! | 0 | 0 | #NUM!
|  | 0 | 0.015 | 0.0099 | 0 | 0 | 0 | 1 | #NUM! | -1.221725 | 1 | #NUM! | 0 | 0 | #NUM!
|  | 0 | 0.015 | 0.0099 | 0 | 0 | 0 | 1 | #NUM! | -1.221725 | 1 | #NUM! | 0 | 0 | #NUM!
|  | 0 | 0.015 | 0.0099 | 0 | 0 | 0 | 1 | #NUM! | -1.221725 | 1 | #NUM! | 0 | 0 | #NUM!
|  | 0 | 0.015 | 0.0099 | 0 | 0 | 0 | 1 | #NUM! | -1.221725 | 1 | #NUM! | 0 | 0 | #NUM!
|  | 0 | 0.015 | 0.0099 | 0 | 0 | 0 | 1 | #NUM! | -1.221725 | 1 | #NUM! | 0 | 0 | #NUM!
|  | 0 | 0.015 | 0.0099 | 0 | 0 | 0 | 1 | #NUM! | -1.221725 | 1 | #NUM! | 0 | 0 | #NUM!
|  | 0 | 0.015 | 0.0099 | 0 | 0 | 0 | 1 | #NUM! | -1.221725 | 1 | #NUM! | 0 | 0 | #NUM!
|  | 0 | 0.015 | 0.0099 | 0 | 0 | 0 | 1 | #NUM! | -1.221725 | 1 | #NUM! | 0 | 0 | #NUM!
|  | 0 | 0.015 | 0.0099 | 0 | 0 | 0 | 1 | #NUM! | -1.221725 | 1 | #NUM! | 0 | 0 | #NUM!
|  | 0 | 0.015 | 0.0099 | 0 | 0 | 0 | 1 | #NUM! | -1.221725 | 1 | #NUM! | 0 | 0 | #NUM!
|  | 0 | 0.015 | 0.0099 | 0 | 0 | 0 | 1 | #NUM! | -1.221725 | 1 | #NUM! | 0 | 0 | #NUM!
|  | 0 | 0.015 | 0.0099 | 0 | 0 | 0 | 1 | #NUM! | -1.221725 | 1 | #NUM! | 0 | 0 | #NUM!
|  | 0 | 0.015 | 0.0099 | 0 | 0 | 0 | 1 | #NUM! | -1.221725 | 1 | #NUM! | 0 | 0 | #NUM!
|  | 0 | 0.015 | 0.0099 | 0 | 0 | 0 | 1 | #NUM! | -1.221725 | 1 | #NUM! | 0 | 0 | #NUM!
|  | 0 | 0.015 | 0.0099 | 0 | 0 | 0 | 1 | #NUM! | -1.221725 | 1 | #NUM! | 0 | 0 | #NUM!
|  | 0 | 0.015 | 0.0099 | 0 | 0 | 0 | 1 | #NUM! | -1.221725 | 1 | #NUM! | 0 | 0 | #NUM!
|  | 0 | 0.015 | 0.0099 | 0 | 0 | 0 | 1 | #NUM! | -1.221725 | 1 | #NUM! | 0 | 0 | #NUM!
|  | 0 | 0.015 | 0.0099 | 0 | 0 | 0 | 1 | #NUM! | -1.221725 | 1 | #NUM! | 0 | 0 | #NUM!
|  | 0 | 0.015 | 0.0099 | 0 | 0 | 0 | 1 | #NUM! | -1.221725 | 1 | #NUM! | 0 | 0 | #NUM!
|  | 0 | 0.015 | 0.0099 | 0 | 0 | 0 | 1 | #NUM! | -1.221725 | 1 | #NUM! | 0 | 0 | #NUM!
|  | 0 | 0.015 | 0.0099 | 0 | 0 | 0 | 1 | #NUM! | -1.221725 | 1 | #NUM! | 0 | 0 | #NUM!
|  | 0 | 0.015 | 0.0099 | 0 | 0 | 0 | 1 | #NUM! | -1.221725 | 1 | #NUM! | 0 | 0 | #NUM!
|  | 0 | 0.015 | 0.0099 | 0 | 0 | 0 | 1 | #NUM! | -1.221725 | 1 | #NUM! | 0 | 0 | #NUM!
|  | 0 | 0.015 | 0.0099 | 0 | 0 | 0 | 1 | #NUM! | -1.221725 | 1 | #NUM! | 0 | 0 | #NUM!
|  | 0 | 0.015 | 0.0099 | 0 | 0 | 0 | 1 | #NUM! | -1.221725 | 1 | #NUM! | 0 | 0 | #NUM!
|  | 0 | 0.015 | 0.0099 | 0 | 0 | 0 | 1 | #NUM! | -1.221725 | 1 | #NUM! | 0 | 0 | #NUM!
|  | 0 | 0.015 | 0.0099 | 0 | 0 | 0 | 1 | #NUM! | -1.221725 | 1 | #NUM! | 0 | 0 | #NUM!
|  | 0 | 0.015 | 0.0099 | 0 | 0 | 0 | 1 | #NUM! | -1.221725 | 1 | #NUM! | 0 | 0 | #NUM!
|  | 0 | 0.015 | 0.0099 | 0 | 0 | 0 | 1 | #NUM! | -1.221725 | 1 | #NUM! | 0 | 0 | #NUM!
|  | 0 | 0.015 | 0.0099 | 0 | 0 | 0 | 1 | #NUM! | -1.221725 | 1 | #NUM! | 0 | 0 | #NUM!
|  | 0 | 0.015 | 0.0099 | 0 | 0 | 0 | 1 | #NUM! | -1.221725 | 1 | #NUM! | 0 | 0 | #NUM!
|  | 0 | 0.015 | 0.0099 | 0 | 0 | 0 | 1 | #NUM! | -1.221725 | 1 | #NUM! | 0 | 0 | #NUM!
|  | 0 | 0.015 | 0.0099 | 0 | 0 | 0 | 1 | #NUM! | -1.221725 | 1 | #NUM! | 0 | 0 | #NUM!
|  | 0 | 0.015 | 0.0099 | 0 | 0 | 0 | 1 | #NUM! | -1.221725 | 1 | #NUM! | 0 | 0 | #NUM!
|  | 0 | 0.015 | 0.0099 | 0 | 0 | 0 | 1 | #NUM! | -1.221725 | 1 | #NUM! | 0 | 0 | #NUM!
|  | 0 | 0.015 | 0.0099 | 0 | 0 | 0 | 1 | #NUM! | -1.221725 | 1 | #NUM! | 0 | 0 | #NUM!
|  | 0 | 0.015 | 0.0099 | 0 | 0 | 0 | 1 | #NUM! | -1.221725 | 1 | #NUM! | 0 | 0 | #NUM!
|  | 0 | 0.015 | 0.0099 | 0 | 0 | 0 | 1 | #NUM! | -1.221725 | 1 | #NUM! | 0 | 0 | #NUM!
|  | 0 | 0.015 | 0.0099 | 0 | 0 | 0 | 1 | #NUM! | -1.221725 | 1 | #NUM! | 0 | 0 | #NUM!
|  | 0 | 0.015 | 0.0099 | 0 | 0 | 0 | 1 | #NUM! | -1.221725 | 1 | #NUM! | 0 | 0 | #NUM!
|  | 0 | 0.015 | 0.0099 | 0 | 0 | 0 | 1 | #NUM! | -1.221725 | 1 | #NUM! | 0 | 0 | #NUM!
|  | 0 | 0.015 | 0.0099 | 0 | 0 | 0 | 1 | #NUM! | -1.221725 | 1 | #NUM! | 0 | 0 | #NUM!
|  | 0 | 0.015 | 0.0099 | 0 | 0 | 0 | 1 | #NUM! | -1.221725 | 1 | #NUM! | 0 | 0 | #NUM!
|  | 0 | 0.015 | 0.0099 | 0 | 0 | 0 | 1 | #NUM! | -1.221725 | 1 | #NUM! | 0 | 0 | #NUM!
|  | 0 | 0.015 | 0.0099 | 0 | 0 | 0 | 1 | #NUM! | -1.221725 | 1 | #NUM! | 0 | 0 | #NUM!
|  | 0 | 0.015 | 0.0099 | 0 | 0 | 0 | 1 | #NUM! | -1.221725 | 1 | #NUM! | 0 | 0 | #NUM!
|  | 0 | 0.015 | 0.0099 | 0 | 0 | 0 | 1 | #NUM! | -1.221725 | 1 | #NUM! | 0 | 0 | #NUM!
|  | 0 | 0.015 | 0.0099 | 0 | 0 | 0 | 1 | #NUM! | -1.221725 | 1 | #NUM! | 0 | 0 | #NUM!
|  | 0 | 0.015 | 0.0099 | 0 | 0 | 0 | 1 | #NUM! | -1.221725 | 1 | #NUM! | 0 | 0 | #NUM!
|  | 0 | 0.015 | 0.0099 | 0 | 0 | 0 | 1 | #NUM! | -1.221725 | 1 | #NUM! | 0 | 0 | #NUM!
|  | 0 | 0.015 | 0.0099 | 0 | 0 | 0 | 1 | #NUM! | -1.221725 | 1 | #NUM! | 0 | 0 | #NUM!
|  | 0 | 0.015 | 0.0099 | 0 | 0 | 0 | 1 | #NUM! | -1.221725 | 1 | #NUM! | 0 | 0 | #NUM!
|  | 0 | 0.015 | 0.0099 | 0 | 0 | 0 | 1 | #NUM! | -1.221725 | 1 | #NUM! | 0 | 0 | #NUM!
|  | 0 | 0.015 | 0.0099 | 0 | 0 | 0 | 1 | #NUM! | -1.221725 | 1 | #NUM! | 0 | 0 | #NUM!
|  | 0 | 0.015 | 0.0099 | 0 | 0 | 0 | 1 | #NUM! | -1.221725 | 1 | #NUM! | 0 | 0 | #NUM!
|  | 0 | 0.015 | 0.0099 | 0 | 0 | 0 | 1 | #NUM! | -1.221725 | 1 | #NUM! | 0 | 0 | #NUM!
|  | 0 | 0.015 | 0.0099 | 0 | 0 | 0 | 1 | #NUM! | -1.221725 | 1 | #NUM! | 0 | 0 | #NUM!
|  | 0 | 0.015 | 0.0099 | 0 | 0 | 0 | 1 | #NUM! | -1.221725 | 1 | #NUM! | 0 | 0 | #NUM!
|  | 0 | 0.015 | 0.0099 | 0 | 0 | 0 | 1 | #NUM! | -1.221725 | 1 | #NUM! | 0 | 0 | #NUM!
|  | 0 | 0.015 | 0.0099 | 0 | 0 | 0 | 1 | #NUM! | -1.221725 | 1 | #NUM! | 0 | 0 | #NUM!
|  | 0 | 0.015 | 0.0099 | 0 | 0 | 0 | 1 | #NUM! | -1.221725 | 1 | #NUM! | 0 | 0 | #NUM!
|  | 0 | 0.015 | 0.0099 | 0 | 0 | 0 | 1 | #NUM! | -1.221725 | 1 | #NUM! | 0 | 0 | #NUM!
|  | 0 | 0.015 | 0.0099 | 0 | 0 | 0 | 1 | #NUM! | -1.221725 | 1 | #NUM! | 0 | 0 | #NUM!
|  | 0 | 0.015 | 0.0099 | 0 | 0 | 0 | 1 | #NUM! | -1.221725 | 1 | #NUM! | 0 | 0 | #NUM!
|  | 0 | 0.015 | 0.0099 | 0 | 0 | 0 | 1 | #NUM! | -1.221725 | 1 | #NUM! | 0 | 0 | #NUM!
|  | 0 | 0.015 | 0.0099 | 0 | 0 | 0 | 1 | #NUM! | -1.221725 | 1 | #NUM! | 0 | 0 | #NUM!
|  | 0 | 0.015 | 0.0099 | 0 | 0 | 0 | 1 | #NUM! | -1.221725 | 1 | #NUM! | 0 | 0 | #NUM!
|  | 0 | 0.015 | 0.0099 | 0 | 0 | 0 | 1 | #NUM! | -1.221725 | 1 | #NUM! | 0 | 0 | #NUM!
|  | 0 | 0.015 | 0.0099 | 0 | 0 | 0 | 1 | #NUM! | -1.221725 | 1 | #NUM! | 0 | 0 | #NUM!
|  | 0 | 0.015 | 0.0099 | 0 | 0 | 0 | 1 | #NUM! | -1.221725 | 1 | #NUM! | 0 | 0 | #NUM!
|  | 0 | 0.015 | 0.0099 | 0 | 0 | 0 | 1 | #NUM! | -1.221725 | 1 | #NUM! | 0 | 0 | #NUM!
|  | 0 | 0.015 | 0.0099 | 0 | 0 | 0 | 1 | #NUM! | -1.221725 | 1 | #NUM! | 0 | 0 | #NUM!
|  | 0 | 0.015 | 0.0099 | 0 | 0 | 0 | 1 | #NUM! | -1.221725 | 1 | #NUM! | 0 | 0 | #NUM!
|  | 0 | 0.015 | 0.0099 | 0 | 0 | 0 | 1 | #NUM! | -1.221725 | 1 | #NUM! | 0 | 0 | #NUM!
|  | 0 | 0.015 | 0.0099 | 0 | 0 | 0 | 1 | #NUM! | -1.221725 | 1 | #NUM! | 0 | 0 | #NUM!

## Sheet2
I | I | V | AUX |  |  | 1.221725
0.0661 | 13.22 | 0.846 | 0.02188474 | 13.22 | 0.01738474 | 0.8474466 | 0.8621541 | -0.3595711 | 5.2834 | 0.026417
0.117 | 23.4 | 0.837 | 0.02004206 | 23.4 | 0.01554206 | 0.8393449 | 0.8523536 | -0.3693715 | 15.97625 | 0.07988125
0.168 | 33.6 | 0.828 | 0.02024357 | 33.6 | 0.01574357 | 0.8314009 | 0.8444366 | -0.3772886 | 26.05808 | 0.1302904
0.22 | 44 | 0.818 | 0.01856775 | 44 | 0.01406775 | 0.8220849 | 0.8335923 | -0.3881328 | 36.54726 | 0.1827363
0.273 | 54.6 | 0.811 | 0.02292344 | 54.6 | 0.01842344 | 0.8172581 | 0.8321995 | -0.3895256 | 47.44378 | 0.2372189
0.324 | 64.8 | 0.803 | 0.02005913 | 64.8 | 0.01555913 | 0.8094992 | 0.8219931 | -0.399732 | 57.52561 | 0.28762805
0.375 | 75 | 0.797 | 0.02002382 | 75 | 0.01552382 | 0.8045089 | 0.8168814 | -0.4048437 | 68.01478 | 0.3400739
0.426 | 85.2 | 0.791 | 0.02062098 | 85.2 | 0.01612098 | 0.7997845 | 0.8125362 | -0.4091889 | 78.19844 | 0.3909922
0.479 | 95.8 | 0.785 | 0.02150164 | 95.8 | 0.01700164 | 0.7952993 | 0.8086456 | -0.4130796 | 88.48395 | 0.44241975
0.533 | 106.6 | 0.779 | 0.02074512 | 106.6 | 0.01624512 | 0.7900571 | 0.8027121 | -0.4190131 | 98.66761 | 0.49333805
0.588 | 117.6 | 0.774 | 0.02223156 | 117.6 | 0.01773156 | 0.7870722 | 0.8007964 | -0.4209288 | 109.05496 | 0.5452748
0.639 | 127.8 | 0.768 | 0.02061886 | 127.8 | 0.01611886 | 0.7811754 | 0.7935547 | -0.4281704 | 119.4423 | 0.5972115
0.689 | 137.8 | 0.764 | 0.02157804 | 137.8 | 0.01707804 | 0.7788673 | 0.7919149 | -0.4298103 | 129.52412 | 0.6476206
0.743 | 148.6 | 0.759 | 0.02084491 | 148.6 | 0.01634491 | 0.7744878 | 0.7868936 | -0.4348316 | 139.60594 | 0.6980297
0.794 | 158.8 | 0.754 | 0.02178681 | 158.8 | 0.01728681 | 0.7712987 | 0.784333 | -0.4373922 | 150.29879 | 0.75149395
0.847 | 169.4 | 0.75 | 0.02149804 | 169.4 | 0.01699804 | 0.7682088 | 0.7809574 | -0.4407678 | 160.38063 | 0.80190315
0.899 | 179.8 | 0.746 | 0.02160312 | 179.8 | 0.01710312 | 0.7654212 | 0.7781801 | -0.443545 | 170.76796 | 0.8538398
0.951 | 190.2 | 0.742 | 0.02212035 | 190.2 | 0.01762035 | 0.7630365 | 0.7761108 | -0.4456144 | 180.84979 | 0.90424895
1 | 200 | 0.737 | 0.02196707 | 200 | 0.01746707 | 0.7589671 | 0.7718403 | -0.4498849 | 191.54263 | 0.95771315
1.06 | 212 | 0.733 | 0.02210068 | 212 | 0.01760068 | 0.7564267 | 0.769328 | -0.4523971 | 201.92998 | 1.0096499
1.11 | 222 | 0.729 | 0.0212447 | 222 | 0.0167447 | 0.7525816 | 0.7647885 | -0.4569367 | 212.72468 | 1.0636234
1.16 | 232 | 0.726 | 0.02223465 | 232 | 0.01773465 | 0.7517922 | 0.7646676 | -0.4570576 | 223.0102 | 1.115051
1.21 | 242 | 0.722 | 0.02199914 | 242 | 0.01749914 | 0.748619 | 0.7612533 | -0.4604718 | 233.39754 | 1.1669877
1.27 | 254 | 0.718 | 0.02260286 | 254 | 0.01810286 | 0.7467056 | 0.7597035 | -0.4620217 | 243.47934 | 1.2173967
1.32 | 264 | 0.714 | 0.02136674 | 264 | 0.01686674 | 0.7422041 | 0.754247 | -0.4674782 | 253.76484 | 1.2688242
1.37 | 274 | 0.711 | 0.02244501 | 274 | 0.01794501 | 0.7417497 | 0.7545086 | -0.4672166 | 264.66138 | 1.3233069
1.42 | 284 | 0.707 | 0.0206898 | 284 | 0.0161898 | 0.7363795 | 0.7478257 | -0.4738994 | 275.35422 | 1.3767711
1.47 | 294 | 0.704 | 0.02188486 | 294 | 0.01738486 | 0.7361707 | 0.7484097 | -0.4733155 | 285.74156 | 1.4287078
1.52 | 304 | 0.701 | 0.02142327 | 304 | 0.01692327 | 0.7335634 | 0.7454266 | -0.4762986 | 295.82338 | 1.4791169
1.57 | 314 | 0.697 | 0.0220603 | 314 | 0.0175603 | 0.7316347 | 0.7438742 | -0.4778509 | 305.9052 | 1.529526
1.62 | 324 | 0.694 | 0.02066032 | 324 | 0.01616032 | 0.7274697 | 0.738685 | -0.4830402 | 316.29258 | 1.5814629
1.68 | 336 | 0.691 | 0.02202637 | 336 | 0.01752637 | 0.7280043 | 0.740115 | -0.4816101 | 326.57806 | 1.6328903
1.73 | 346 | 0.687 | 0.02086247 | 346 | 0.01636247 | 0.7230921 | 0.7343331 | -0.4873921 | 336.65988 | 1.6832994
1.78 | 356 | 0.684 | 0.02169629 | 356 | 0.01719629 | 0.7226194 | 0.7343817 | -0.4873435 | 347.14904 | 1.7357452
1.83 | 366 | 0.681 | 0.02072627 | 366 | 0.01622627 | 0.7189291 | 0.7299792 | -0.491746 | 357.33272 | 1.7866636
1.88 | 376 | 0.678 | 0.02208459 | 376 | 0.01758459 | 0.719519 | 0.7314414 | -0.4902838 | 367.92376 | 1.8396188
1.93 | 386 | 0.675 | 0.02080467 | 386 | 0.01630467 | 0.715153 | 0.7261587 | -0.4955665 | 378.51474 | 1.8925737
1.98 | 396 | 0.672 | 0.02198246 | 396 | 0.01748246 | 0.7155253 | 0.7272735 | -0.4944517 | 388.59658 | 1.9429829
2.04 | 408 | 0.669 | 0.02076213 | 408 | 0.01626213 | 0.7113548 | 0.7222341 | -0.499491 | 399.08576 | 1.9954288
2.09 | 418 | 0.666 | 0.02174874 | 418 | 0.01724874 | 0.7114549 | 0.7229425 | -0.4987826 | 409.6768 | 2.048384
2.14 | 428 | 0.663 | 0.0207989 | 428 | 0.0162989 | 0.7075096 | 0.7183158 | -0.5034093 | 419.7586 | 2.098793
2.19 | 438 | 0.66 | 0.02128464 | 438 | 0.01678464 | 0.7066134 | 0.7176912 | -0.5040339 | 429.94228 | 2.1497114
2.25 | 450 | 0.657 | 0.02105837 | 450 | 0.01655837 | 0.7043813 | 0.7152602 | -0.506465 | 440.32964 | 2.2016482
2.3 | 460 | 0.654 | 0.02128435 | 460 | 0.01678435 | 0.702954 | 0.713931 | -0.5077942 | 450.71694 | 2.2535847
2.35 | 470 | 0.651 | 0.02171559 | 470 | 0.01721559 | 0.7020316 | 0.713239 | -0.5084862 | 461.20616 | 2.3060308
2.4 | 480 | 0.648 | 0.02162325 | 480 | 0.01712325 | 0.6998958 | 0.7109917 | -0.5107335 | 472.51006 | 2.3625503
2.45 | 490 | 0.646 | 0.02090091 | 490 | 0.01640091 | 0.6972072 | 0.7078022 | -0.5139229 | 483.71206 | 2.4185603
2.5 | 500 | 0.643 | 0.02139897 | 500 | 0.01689897 | 0.6964974 | 0.7073634 | -0.5143617 | 494.91406 | 2.4745703
2.56 | 512 | 0.64 | 0.02111426 | 512 | 0.01661426 | 0.6940525 | 0.7046856 | -0.5170395 | 505.19956 | 2.5259978
2.61 | 522 | 0.637 | 0.02089146 | 522 | 0.01639146 | 0.6915267 | 0.7019681 | -0.5197571 | 515.79052 | 2.5789526
2.66 | 532 | 0.634 | 0.02088642 | 532 | 0.01638642 | 0.6895579 | 0.6999469 | -0.5217783 | 526.17792 | 2.6308896
2.71 | 542 | 0.631 | 0.02163969 | 542 | 0.01713969 | 0.6896435 | 0.7004587 | -0.5212665 | 536.25972 | 2.6812986
2.76 | 552 | 0.629 | 0.02085368 | 552 | 0.01635368 | 0.6865562 | 0.6968426 | -0.5248825 | 546.74888 | 2.7337444
2.81 | 562 | 0.626 | 0.02042404 | 562 | 0.01592404 | 0.6833915 | 0.69336 | -0.5283652 | 557.33994 | 2.7866997
2.87 | 574 | 0.623 | 0.02127383 | 574 | 0.01677383 | 0.6840559 | 0.694506 | -0.5272192 | 567.62544 | 2.8381272
2.92 | 584 | 0.621 | 0.02156965 | 584 | 0.01706965 | 0.6839834 | 0.6945836 | -0.5271415 | 578.52198 | 2.8926099
2.97 | 594 | 0.618 | 0.02069188 | 594 | 0.01619188 | 0.6794549 | 0.6894615 | -0.5322637 | 589.11294 | 2.9455647
3.02 | 604 | 0.615 | 0.02107076 | 604 | 0.01657076 | 0.6786337 | 0.6888247 | -0.5329004 | 599.29664 | 2.9964832
3.07 | 614 | 0.613 | 0.02087909 | 614 | 0.01637909 | 0.6770988 | 0.6871392 | -0.534586 | 609.37846 | 3.0468923
3.13 | 626 | 0.61 | 0.02139942 | 626 | 0.01689942 | 0.6769802 | 0.6872888 | -0.5344363 | 619.4603 | 3.0973015
3.18 | 636 | 0.608 | 0.02168706 | 636 | 0.01718706 | 0.6769648 | 0.6874146 | -0.5343106 | 630.35684 | 3.1517842
3.23 | 646 | 0.605 | 0.02088872 | 646 | 0.01638872 | 0.6724706 | 0.6823857 | -0.5393394 | 640.43862 | 3.2021931
3.28 | 656 | 0.603 | 0.02038131 | 656 | 0.01588131 | 0.6698507 | 0.6794271 | -0.542298 | 651.74252 | 3.2587126
3.33 | 666 | 0.6 | 0.02090148 | 666 | 0.01640148 | 0.6696019 | 0.6794428 | -0.5422823 | 662.02798 | 3.3101399
3.38 | 676 | 0.597 | 0.02089936 | 676 | 0.01639936 | 0.6676398 | 0.6774303 | -0.5442949 | 672.7208 | 3.363604
3.43 | 686 | 0.595 | 0.02123693 | 686 | 0.01673693 | 0.6678427 | 0.6778012 | -0.543924 | 682.80264 | 3.4140132
3.49 | 698 | 0.592 | 0.02121634 | 698 | 0.01671634 | 0.666045 | 0.6759411 | -0.5457841 | 692.98632 | 3.4649316
3.54 | 708 | 0.59 | 0.02192089 | 708 | 0.01742089 | 0.6675999 | 0.6778783 | -0.5438469 | 703.06822 | 3.5153411
3.59 | 718 | 0.587 | 0.02134181 | 718 | 0.01684181 | 0.6636171 | 0.6735032 | -0.5482219 | 713.45552 | 3.5672776
3.64 | 728 | 0.585 | 0.02118257 | 728 | 0.01668257 | 0.6621046 | 0.6718639 | -0.5498613 | 723.53736 | 3.6176868
3.69 | 738 | 0.582 | 0.02070923 | 738 | 0.01620923 | 0.6584171 | 0.6678508 | -0.5538743 | 733.721 | 3.668605
3.74 | 748 | 0.58 | 0.02084983 | 748 | 0.01634983 | 0.6579784 | 0.6674613 | -0.5542639 | 744.21016 | 3.7210508
3.8 | 760 | 0.578 | 0.02178003 | 760 | 0.01728003 | 0.6607641 | 0.670752 | -0.5509732 | 754.39384 | 3.7719692
3.85 | 770 | 0.575 | 0.02163067 | 770 | 0.01713067 | 0.6582781 | 0.6681282 | -0.5535969 | 764.57754 | 3.8228877
3.9 | 780 | 0.573 | 0.02152289 | 780 | 0.01702289 | 0.6569393 | 0.6666934 | -0.5550318 | 774.86304 | 3.8743152
3.95 | 790 | 0.57 | 0.02099637 | 790 | 0.01649637 | 0.6529357 | 0.6623386 | -0.5593866 | 785.14848 | 3.9257424
4 | 800 | 0.568 | 0.02120653 | 800 | 0.01670653 | 0.6528261 | 0.6623154 | -0.5594097 | 795.6377 | 3.9781885
4.05 | 810 | 0.565 | 0.02128704 | 810 | 0.01678704 | 0.6512125 | 0.6606972 | -0.5610279 | 806.12686 | 4.0306343
4.1 | 820 | 0.563 | 0.02156987 | 820 | 0.01706987 | 0.6514365 | 0.6610468 | -0.5606783 | 816.2087 | 4.0810435
4.16 | 832 | 0.561 | 0.02135146 | 832 | 0.01685146 | 0.6498221 | 0.6592758 | -0.5624494 | 826.49424 | 4.1324712
4.21 | 842 | 0.558 | 0.0221993 | 842 | 0.0176993 | 0.651459 | 0.6613352 | -0.5603899 | 836.57608 | 4.1828804
4.26 | 852 | 0.556 | 0.02134931 | 852 | 0.01684931 | 0.646948 | 0.6563163 | -0.5654089 | 846.65792 | 4.2332896
4.31 | 862 | 0.554 | 0.02121298 | 862 | 0.01671298 | 0.6454279 | 0.6546869 | -0.5670382 | 857.04522 | 4.2852261
4.37 | 874 | 0.551 | 0.02233623 | 874 | 0.01783623 | 0.6486093 | 0.6584371 | -0.563288 | 867.73808 | 4.3386904
4.42 | 884 | 0.549 | 0.02095336 | 884 | 0.01645336 | 0.6416138 | 0.6506467 | -0.5710784 | 877.81992 | 4.3890996
4.47 | 894 | 0.546 | 0.02204925 | 894 | 0.01754925 | 0.6445602 | 0.654142 | -0.5675831 | 887.90176 | 4.4395088
4.53 | 906 | 0.544 | 0.02171573 | 906 | 0.01721573 | 0.6423723 | 0.6517376 | -0.5699875 | 898.1873 | 4.4909365
4.58 | 916 | 0.542 | 0.02169617 | 916 | 0.01719617 | 0.6413685 | 0.6506888 | -0.5710363 | 909.18564 | 4.5459282
4.63 | 926 | 0.539 | 0.02190677 | 926 | 0.01740677 | 0.6404283 | 0.6498106 | -0.5719146 | 919.87852 | 4.5993926
4.68 | 936 | 0.537 | 0.02175609 | 936 | 0.01725609 | 0.6388185 | 0.648085 | -0.5736401 | 930.0621 | 4.6503105
4.73 | 946 | 0.534 | 0.02242949 | 946 | 0.01792949 | 0.6400915 | 0.6496658 | -0.5720593 | 940.55126 | 4.7027563
4.79 | 958 | 0.533 | 0.02154141 | 958 | 0.01704141 | 0.6361834 | 0.6452665 | -0.5764587 | 952.16064 | 4.7608032
4.84 | 968 | 0.53 | 0.02252338 | 968 | 0.01802338 | 0.6390132 | 0.6485655 | -0.5731596 | 962.75166 | 4.8137583
4.89 | 978 | 0.528 | 0.02160503 | 978 | 0.01710503 | 0.6336486 | 0.64268 | -0.5790451 | 973.54638 | 4.8677319
4.94 | 988 | 0.526 | 0.02235906 | 988 | 0.01785906 | 0.6364538 | 0.6458476 | -0.5758775 | 984.03564 | 4.9201782
4.99 | 998 | 0.524 | 0.0217084 | 998 | 0.0172084 | 0.6323249 | 0.6413421 | -0.580383 | 994.62656 | 4.9731328
5.05 | 1010 | 0.521 | 0.02225402 | 1010 | 0.01775402 | 0.6333828 | 0.6426327 | -0.5790925 | 1005.93038 | 5.0296519
5.1 | 1020 | 0.519 | 0.02203676 | 1020 | 0.01753676 | 0.6313875 | 0.640489 | -0.5812361 | 1016.52138 | 5.0826069
5.15 | 1030 | 0.517 | 0.02238717 | 1030 | 0.01788717 | 0.6322939 | 0.6415416 | -0.5801836 | 1027.31612 | 5.1365806
5.21 | 1042 | 0.514 | 0.02200328 | 1042 | 0.01750328 | 0.6286371 | 0.6376338 | -0.5840914 | 1037.4998 | 5.187499
5.26 | 1052 | 0.512 | 0.02229078 | 1052 | 0.01779078 | 0.6292495 | 0.6383584 | -0.5833667 | 1047.6834 | 5.238417
5.31 | 1062 | 0.51 | 0.02204913 | 1062 | 0.01754913 | 0.6270809 | 0.6360309 | -0.5856942 | 1057.76534 | 5.2888267
5.36 | 1072 | 0.508 | 0.02202762 | 1072 | 0.01752762 | 0.626068 | 0.634972 | -0.5867531 | 1069.3746 | 5.346873
5.41 | 1082 | 0.506 | 0.02176796 | 1082 | 0.01726796 | 0.6237647 | 0.6325023 | -0.5892229 | 1079.76202 | 5.3988101
5.48 | 1096 | 0.503 | 0.02218663 | 1096 | 0.01768663 | 0.6245827 | 0.6334791 | -0.5882461 | 1090.04756 | 5.4502378
5.53 | 1106 | 0.501 | 0.02234361 | 1106 | 0.01784361 | 0.6245602 | 0.6334998 | -0.5882253 | 1100.333 | 5.501665
5.58 | 1116 | 0.499 | 0.02194086 | 1116 | 0.01744086 | 0.62143 | 0.630133 | -0.5915922 | 1111.53496 | 5.5576748
5.63 | 1126 | 0.496 | 0.02266308 | 1126 | 0.01816308 | 0.6235931 | 0.632602 | -0.5891231 | 1122.12608 | 5.6106304
5.69 | 1138 | 0.494 | 0.02264226 | 1138 | 0.01814226 | 0.6228345 | 0.6317967 | -0.5899284 | 1132.30976 | 5.6615488
5.74 | 1148 | 0.492 | 0.02145605 | 1148 | 0.01695605 | 0.6151577 | 0.6235001 | -0.5982251 | 1143.00254 | 5.7150127
5.79 | 1158 | 0.49 | 0.02272169 | 1158 | 0.01822169 | 0.6215586 | 0.6304872 | -0.5912379 | 1153.08448 | 5.7654224
5.84 | 1168 | 0.488 | 0.02283627 | 1168 | 0.01833627 | 0.6213638 | 0.6303119 | -0.5914132 | 1164.28642 | 5.8214321
5.9 | 1180 | 0.485 | 0.02256098 | 1180 | 0.01806098 | 0.6181098 | 0.6268693 | -0.5948558 | 1174.77568 | 5.8738784
5.95 | 1190 | 0.483 | 0.0228319 | 1190 | 0.0183319 | 0.6188498 | 0.6277041 | -0.594021 | 1185.57032 | 5.9278516
6 | 1200 | 0.481 | 0.02224513 | 1200 | 0.01774513 | 0.6144708 | 0.6230062 | -0.598719 | 1195.65206 | 5.9782603
6.05 | 1210 | 0.479 | 0.02277129 | 1210 | 0.01827129 | 0.6167663 | 0.6255183 | -0.5962069 | 1206.03946 | 6.0301973
6.11 | 1222 | 0.477 | 0.02282169 | 1222 | 0.01832169 | 0.6164405 | 0.62518 | -0.5965452 | 1216.22314 | 6.0811157
6.16 | 1232 | 0.474 | 0.02233252 | 1232 | 0.01783252 | 0.6115683 | 0.6200209 | -0.6017042 | 1226.40674 | 6.1320337
6.21 | 1242 | 0.473 | 0.02308385 | 1242 | 0.01858385 | 0.6163507 | 0.6251409 | -0.5965843 | 1236.48868 | 6.1824434
6.27 | 1254 | 0.47 | 0.02248585 | 1254 | 0.01798585 | 0.6109863 | 0.6194396 | -0.6022855 | 1247.07968 | 6.2353984
6.32 | 1264 | 0.468 | 0.02315919 | 1264 | 0.01865919 | 0.6143661 | 0.6230986 | -0.5986266 | 1257.36504 | 6.2868252
6.37 | 1274 | 0.466 | 0.02308138 | 1274 | 0.01858138 | 0.6130284 | 0.6216873 | -0.6000378 | 1267.54874 | 6.3377437
6.42 | 1284 | 0.464 | 0.02228741 | 1284 | 0.01778741 | 0.6070852 | 0.6153386 | -0.6063866 | 1277.93604 | 6.3896802
6.47 | 1294 | 0.462 | 0.02303111 | 1294 | 0.01853111 | 0.6110113 | 0.6195726 | -0.6021525 | 1288.629 | 6.443145
6.53 | 1306 | 0.46 | 0.02348831 | 1306 | 0.01898831 | 0.6133787 | 0.6221133 | -0.5996118 | 1299.11816 | 6.4955908
6.58 | 1316 | 0.458 | 0.02262923 | 1316 | 0.01812923 | 0.6069004 | 0.6152035 | -0.6065216 | 1309.40362 | 6.5470181
6.63 | 1326 | 0.455 | 0.02375647 | 1326 | 0.01925647 | 0.6125054 | 0.6212671 | -0.6004581 | 1320.19834 | 6.6009917
6.68 | 1336 | 0.453 | 0.0229804 | 1336 | 0.0184804 | 0.6065091 | 0.6148807 | -0.6068444 | 1330.6875 | 6.6534375
6.73 | 1346 | 0.451 | 0.02284266 | 1346 | 0.01834266 | 0.6047311 | 0.6130036 | -0.6087215 | 1341.17666 | 6.7058833
6.78 | 1356 | 0.449 | 0.02334821 | 1356 | 0.01884821 | 0.6073009 | 0.6157637 | -0.6059614 | 1352.48046 | 6.7624023
6.83 | 1366 | 0.447 | 0.02255835 | 1366 | 0.01805835 | 0.6010735 | 0.6091456 | -0.6125795 | 1362.5623 | 6.8128115
6.88 | 1376 | 0.445 | 0.0231224 | 1376 | 0.0186224 | 0.6040821 | 0.6123691 | -0.6093561 | 1372.746 | 6.86373
6.94 | 1388 | 0.443 | 0.02291267 | 1388 | 0.01841267 | 0.6020139 | 0.6101707 | -0.6115544 | 1382.92958 | 6.9146479
6.99 | 1398 | 0.441 | 0.02317603 | 1398 | 0.01867603 | 0.6030005 | 0.6112366 | -0.6104885 | 1393.3169 | 6.9665845
7.04 | 1408 | 0.439 | 0.02292532 | 1408 | 0.01842532 | 0.6003943 | 0.608483 | -0.6132422 | 1403.60254 | 7.0180127
7.09 | 1418 | 0.437 | 0.02327945 | 1418 | 0.01877945 | 0.6020513 | 0.6102579 | -0.6114672 | 1413.88798 | 7.0694399
7.15 | 1430 | 0.434 | 0.02313652 | 1430 | 0.01863652 | 0.5994261 | 0.6075144 | -0.6142108 | 1424.17354 | 7.1208677
7.2 | 1440 | 0.432 | 0.02359609 | 1440 | 0.01909609 | 0.6018919 | 0.6101414 | -0.6115838 | 1434.45898 | 7.1722949
7.25 | 1450 | 0.43 | 0.02316554 | 1450 | 0.01866554 | 0.5979502 | 0.6059763 | -0.6157488 | 1444.84648 | 7.2242324
7.31 | 1462 | 0.428 | 0.024038 | 1462 | 0.019538 | 0.6037178 | 0.61208 | -0.6096451 | 1455.53926 | 7.2776963
7.36 | 1472 | 0.426 | 0.02287487 | 1472 | 0.01837487 | 0.594359 | 0.6021867 | -0.6195384 | 1465.621 | 7.328105
7.41 | 1482 | 0.424 | 0.02321753 | 1482 | 0.01871753 | 0.5960419 | 0.6039781 | -0.617747 | 1475.80458 | 7.3790229
7.46 | 1492 | 0.422 | 0.02334983 | 1492 | 0.01884983 | 0.5961897 | 0.6041444 | -0.6175808 | 1486.29384 | 7.4314692
7.52 | 1504 | 0.42 | 0.02308961 | 1504 | 0.01858961 | 0.5936339 | 0.6014415 | -0.6202836 | 1496.88486 | 7.4844243
7.57 | 1514 | 0.418 | 0.02444537 | 1514 | 0.01994537 | 0.6030515 | 0.6113886 | -0.6103365 | 1506.9666 | 7.534833
7.62 | 1524 | 0.416 | 0.02307135 | 1524 | 0.01857135 | 0.5918037 | 0.5995294 | -0.6221957 | 1517.76142 | 7.5888071
7.67 | 1534 | 0.413 | 0.0237929 | 1534 | 0.0192929 | 0.5954915 | 0.6034595 | -0.6182656 | 1528.55616 | 7.6427808
7.72 | 1544 | 0.411 | 0.02341685 | 1544 | 0.01891685 | 0.5917781 | 0.5995529 | -0.6221722 | 1538.8417 | 7.6942085
7.77 | 1554 | 0.409 | 0.02343933 | 1554 | 0.01893933 | 0.5911236 | 0.5988698 | -0.6228554 | 1548.92344 | 7.7446172
7.82 | 1564 | 0.407 | 0.02361766 | 1564 | 0.01911766 | 0.5916901 | 0.599471 | -0.6222542 | 1559.71816 | 7.7985908
7.87 | 1574 | 0.405 | 0.02412284 | 1574 | 0.01962284 | 0.5948468 | 0.602794 | -0.6189311 | 1569.7999 | 7.8489995
7.92 | 1584 | 0.403 | 0.02367999 | 1584 | 0.01917999 | 0.5905455 | 0.598275 | -0.6234501 | 1580.9001 | 7.9045005
7.98 | 1596 | 0.401 | 0.02378237 | 1596 | 0.01928237 | 0.5907833 | 0.5985155 | -0.6232096 | 1590.98194 | 7.9549097
8.03 | 1606 | 0.399 | 0.0238119 | 1606 | 0.0193119 | 0.5902096 | 0.597915 | -0.6238101 | 1601.26748 | 8.0063374
8.08 | 1616 | 0.397 | 0.02335664 | 1616 | 0.01885664 | 0.5857216 | 0.5932077 | -0.6285174 | 1612.26592 | 8.0613296
8.13 | 1626 | 0.395 | 0.02376626 | 1626 | 0.01926626 | 0.5882197 | 0.5958298 | -0.6258953 | 1622.55136 | 8.1127568
8.18 | 1636 | 0.393 | 0.0234815 | 1636 | 0.0189815 | 0.5850787 | 0.5925384 | -0.6291867 | 1632.73506 | 8.1636753
8.23 | 1646 | 0.39 | 0.02421257 | 1646 | 0.01971257 | 0.5892695 | 0.5969574 | -0.6247678 | 1643.42792 | 8.2171396
8.28 | 1656 | 0.388 | 0.02338164 | 1656 | 0.01888164 | 0.5816 | 0.5889261 | -0.6327991 | 1653.50976 | 8.2675488
8.34 | 1668 | 0.386 | 0.02417968 | 1668 | 0.01967968 | 0.5876585 | 0.5952549 | -0.6264703 | 1663.5916 | 8.317958
8.39 | 1678 | 0.384 | 0.02359801 | 1678 | 0.01909801 | 0.5819873 | 0.5893209 | -0.6324042 | 1674.08086 | 8.3704043
8.44 | 1688 | 0.382 | 0.0240571 | 1688 | 0.0195571 | 0.585042 | 0.5925128 | -0.6292124 | 1684.26446 | 8.4213223
8.49 | 1698 | 0.38 | 0.02362007 | 1698 | 0.01912007 | 0.5805344 | 0.5878 | -0.6339251 | 1694.55 | 8.47275
8.55 | 1710 | 0.378 | 0.02441133 | 1710 | 0.01991133 | 0.5867168 | 0.5942433 | -0.6274818 | 1704.83554 | 8.5241777
8.6 | 1720 | 0.375 | 0.02377548 | 1720 | 0.01927548 | 0.5794691 | 0.5866974 | -0.6350277 | 1715.3248 | 8.576624
8.65 | 1730 | 0.373 | 0.02424615 | 1730 | 0.01974615 | 0.5827292 | 0.5900945 | -0.6316307 | 1725.61016 | 8.6280508
8.71 | 1742 | 0.371 | 0.02394501 | 1742 | 0.01944501 | 0.579561 | 0.5867751 | -0.6349501 | 1735.79376 | 8.6789688
8.76 | 1752 | 0.369 | 0.02406876 | 1752 | 0.01956876 | 0.5798423 | 0.5870632 | -0.634662 | 1746.283 | 8.731415
8.81 | 1762 | 0.367 | 0.02440095 | 1762 | 0.01990095 | 0.5819724 | 0.589276 | -0.6324491 | 1756.4666 | 8.782333
8.87 | 1774 | 0.365 | 0.02434028 | 1774 | 0.01984028 | 0.5808982 | 0.5881399 | -0.6335852 | 1766.54844 | 8.8327422
8.92 | 1784 | 0.362 | 0.02376594 | 1784 | 0.01926594 | 0.5739922 | 0.5809665 | -0.6407587 | 1776.63028 | 8.8831514
8.97 | 1794 | 0.361 | 0.02431243 | 1794 | 0.01981243 | 0.5790825 | 0.5862348 | -0.6354904 | 1786.7121 | 8.9335605
9.02 | 1804 | 0.358 | 0.02424492 | 1804 | 0.01974492 | 0.5766891 | 0.5837578 | -0.6379673 | 1796.79394 | 8.9839697
9.07 | 1814 | 0.356 | 0.02432944 | 1814 | 0.01982944 | 0.576668 | 0.5837273 | -0.6379978 | 1807.38496 | 9.0369248
9.12 | 1824 | 0.354 | 0.02473657 | 1824 | 0.02023657 | 0.5795975 | 0.5867613 | -0.6349639 | 1817.4668 | 9.087334
9.17 | 1834 | 0.352 | 0.02427547 | 1834 | 0.01977547 | 0.5746061 | 0.5815671 | -0.6401581 | 1828.36348 | 9.1418174
9.22 | 1844 | 0.35 | 0.02418883 | 1844 | 0.01968883 | 0.573021 | 0.5799121 | -0.6418131 | 1838.54688 | 9.1927344
9.28 | 1856 | 0.348 | 0.02459159 | 1856 | 0.02009159 | 0.5762099 | 0.5832018 | -0.6385233 | 1849.03614 | 9.2451807
9.33 | 1866 | 0.346 | 0.02487228 | 1866 | 0.02037228 | 0.5780584 | 0.5851072 | -0.6366179 | 1859.11796 | 9.2955898
9.38 | 1876 | 0.343 | 0.02499474 | 1876 | 0.02049474 | 0.5774507 | 0.5844804 | -0.6372448 | 1870.1164 | 9.350582
9.43 | 1886 | 0.341 | 0.02505173 | 1886 | 0.02055173 | 0.5772378 | 0.584246 | -0.6374792 | 1880.60546 | 9.4030273
9.48 | 1896 | 0.339 | 0.0245658 | 1896 | 0.0200658 | 0.5718838 | 0.5786861 | -0.643039 | 1890.99296 | 9.4549648
9.53 | 1906 | 0.337 | 0.02429625 | 1906 | 0.01979625 | 0.5685433 | 0.5752146 | -0.6465106 | 1901.0748 | 9.505374
9.58 | 1916 | 0.335 | 0.02401649 | 1916 | 0.01951649 | 0.565078 | 0.571616 | -0.6501092 | 1911.15664 | 9.5557832
9.63 | 1926 | 0.333 | 0.02495005 | 1926 | 0.02045005 | 0.5732689 | 0.5800788 | -0.6416463 | 1921.74746 | 9.6087373
9.69 | 1938 | 0.33 | 0.02474694 | 1938 | 0.02024694 | 0.5697978 | 0.5764793 | -0.6452459 | 1931.93126 | 9.6596563
9.74 | 1948 | 0.328 | 0.02479771 | 1948 | 0.02029771 | 0.5695297 | 0.5761874 | -0.6455378 | 1942.42032 | 9.7121016
9.79 | 1958 | 0.327 | 0.02455391 | 1958 | 0.02005391 | 0.5673828 | 0.5739404 | -0.6477847 | 1952.70606 | 9.7635303
9.84 | 1968 | 0.324 | 0.02487 | 1968 | 0.02037 | 0.5687208 | 0.5753207 | -0.6464045 | 1962.88946 | 9.8144473
9.9 | 1980 | 0.322 | 0.02434825 | 1980 | 0.01984825 | 0.5630476 | 0.5694388 | -0.6522864 | 1973.07324 | 9.8653662
9.95 | 1990 | 0.32 | 0.02544496 | 1990 | 0.02094496 | 0.5731774 | 0.5798797 | -0.6418454 | 1983.25684 | 9.9162842
10 | 2000 | 0.317 | 0.02464304 | 2000 | 0.02014304 | 0.5634304 | 0.5698158 | -0.6519094 | 1993.64434 | 9.9682217
10 | 2000 | 0.315 | 0.02476062 | 2000 | 0.02026062 | 0.5626062 | 0.5689882 | -0.6527369 | 2004.2352 | 10.021176
10.1 | 2020 | 0.313 | 0.02476062 | 2020 | 0.02026062 | 0.5630822 | 0.5694238 | -0.6523014 | 2014.419 | 10.072095
10.2 | 2040 | 0.311 | 0.024 | 2040 | 0.02037 | 0.5558 | 0.5621351 | -0.6595901 | 2024.6026 | 10.123013
10.2 | 2040 | 0.309 | 0.024 | 2040 | 0.01984825 | 0.5538 | 0.5599331 | -0.661792 | 2035.0918 | 10.175459
10.3 | 2060 | 0.306 | 0.024 | 2060 | 0.02094496 | 0.5532 | 0.5596092 | -0.662116 | 2045.1734 | 10.225867
10.3 | 2060 | 0.304 | 0.024 | 2060 | 0.02014304 | 0.5512 | 0.5573235 | -0.6644017 | 2056.07 | 10.28035
10.4 | 2080 | 0.301 | 0.024 | 2080 | 0.01974492 | 0.5506 | 0.5565432 | -0.6651819 | 2066.1518 | 10.330759
10.4 | 2080 | 0.299 | 0.024 | 2080 | 0.01982944 | 0.5486 | 0.554529 | -0.6671961 | 2076.2338 | 10.381169
10.5 | 2100 | 0.297 | 0.024 | 2100 | 0.02023657 | 0.549 | 0.5550103 | -0.6667149 | 2086.5194 | 10.432597
10.5 | 2100 | 0.295 | 0.024 | 2100 | 0.01977547 | 0.547 | 0.5528338 | -0.6688914 | 2097.1102 | 10.485551
10.6 | 2120 | 0.293 | 0.024 | 2120 | 0.01968883 | 0.5474 | 0.5531688 | -0.6685563 | 2107.294 | 10.53647
10.6 | 2120 | 0.291 | 0.024 | 2120 | 0.02009159 | 0.5454 | 0.5512467 | -0.6704785 | 2117.4776 | 10.587388
10.7 | 2140 | 0.288 | 0.024 | 2140 | 0.02037228 | 0.5448 | 0.5506672 | -0.6710579 | 2127.6614 | 10.638307
10.7 | 2140 | 0.286 | 0.024 | 2140 | 0.0200658 | 0.5428 | 0.5485388 | -0.6731863 | 2138.6596 | 10.693298
10.8 | 2160 | 0.284 | 0.024 | 2160 | 0.01979625 | 0.5432 | 0.5488221 | -0.672903 | 2149.3524 | 10.746762
10.8 | 2160 | 0.282 | 0.024 | 2160 | 0.01951649 | 0.5412 | 0.5467036 | -0.6750215 | 2159.4342 | 10.797171
10.9 | 2180 | 0.279 | 0.024 | 2180 | 0.02045005 | 0.5406 | 0.5463056 | -0.6754196 | 2170.0252 | 10.850126
10.9 | 2180 | 0.277 | 0.024 | 2180 | 0.02024694 | 0.5386 | 0.5442084 | -0.6775168 | 2180.107 | 10.900535
11 | 2200 | 0.275 | 0.024 | 2200 | 0.02029771 | 0.539 | 0.5445819 | -0.6771433 | 2190.6982 | 10.953491
11 | 2200 | 0.272 | 0.024 | 2200 | 0.02094496 | 0.536 | 0.541697 | -0.6800281 | 2200.78 | 11.0039
11.1 | 2220 | 0.27 | 0.024 | 2220 | 0.02014304 | 0.5364 | 0.5418386 | -0.6798865 | 2211.0654 | 11.055327
11.1 | 2220 | 0.268 | 0.024 | 2220 | 0.01974492 | 0.5344 | 0.5396916 | -0.6820335 | 2221.147 | 11.105735
11.2 | 2240 | 0.265 | 0.024 | 2240 | 0.01982944 | 0.5338 | 0.5390548 | -0.6826703 | 2231.6364 | 11.158182
11.2 | 2240 | 0.263 | 0.024 | 2240 | 0.02023657 | 0.5318 | 0.5371222 | -0.6846029 | 2241.82 | 11.2091
11.3 | 2260 | 0.261 | 0.024 | 2260 | 0.01977547 | 0.5322 | 0.5373614 | -0.6843638 | 2252.3092 | 11.261546
11.4 | 2280 | 0.259 | 0.024 | 2280 | 0.01968883 | 0.5326 | 0.5376994 | -0.6840257 | 2262.493 | 11.312465
11.4 | 2280 | 0.256 | 0.024 | 2280 | 0.02009159 | 0.5296 | 0.5347434 | -0.6869817 | 2272.982 | 11.36491
11.5 | 2300 | 0.254 | 0.024 | 2300 | 0.02094496 | 0.53 | 0.53532 | -0.6864051 | 2283.1658 | 11.415829
11.5 | 2300 | 0.252 | 0.024 | 2300 | 0.02014304 | 0.528 | 0.533076 | -0.6886491 | 2293.4512 | 11.467256
11.5 | 2300 | 0.252 | 0.024 | 2300 | 0.01974492 | 0.528 | 0.5329757 | -0.6887494 | 2303.5332 | 11.517666
[9 empty] | 2314.1242 | 11.570621
[9 empty] | 2325.4282 | 11.627141
[9 empty] | 2335.8152 | 11.679076
[9 empty] | 2345.9988 | 11.729994
[9 empty] | 2356.7938 | 11.783969
[9 empty] | 2366.8756 | 11.834378
[9 empty] | 2377.0594 | 11.885297
[9 empty] | 2387.141 | 11.935705
[9 empty] | 2394.066 | 11.97033