## Sheet1
Overpotential Calculation | [15 empty] | T | Log() | P_H2 | P_O2
Raw |  |  |  |  | mA/cm2 |  | mW/cm2 |  | Total Opot |  |  | Erev | 1.179911 |  |  | 353 | 0.9254295 | 100 | 100 |  |  | EIS
I | V | P | IR |  | I | V | P |  | Ln(i) | Total Opot |  | Kin Opot | Ohmic | proton | Mass |  |  |  |  | x | y | X | Y | -0.29493 | intercept
0.09765185 | 0.82302 | 0.08036943 | 0.0198 | 0.004192 | 19.53037 | -0.82302 | -16.07389 | 1 | -3.935785 | -0.3568906 | 1 | 0.3235956 | 0.00193350663 | 0.0004093565552 | 0.03095212 | Intercept | -0.48268 |  |  | -6 | -0.24016 | 0 | -0.29493 | 7.33704 | slope
0.1963889 | 0.79271 | 0.1556794 | 0.0198 | 0.004192 | 39.27778 | -0.79271 | -31.13589 | 1 | -3.237096 | -0.3872006 | 1 | 0.3518366 | 0.00388850022 | 0.0008232622688 | 0.03065224 | Slope | -0.04042 |  |  | -5.9 | -0.244202 | 0.01 | -0.2215596
0.3001709 | 0.77099 | 0.2314288 | 0.0198 | 0.004192 | 60.03418 | -0.77099 | -46.28575 | 1 | -2.812841 | -0.4089206 | 1 | 0.368985 | 0.00594338382 | 0.001258316 | 0.03273391 |  |  |  |  | -5.8 | -0.248244 | 0.02 | -0.1481892 | y=0
0.3974665 | 0.75315 | 0.2993519 | 0.0198 | 0.004192 | 79.4933 | -0.75315 | -59.87038 | 1 | -2.532083 | -0.4267606 | 1 | 0.3803332 | 0.0078698367 | 0.001666179568 | 0.03689133 |  |  |  |  | -5.7 | -0.252286 | 0.03 | -0.0748188 | x= | 0.04019741
0.5005278 | 0.73773 | 0.3692544 | 0.0198 | 0.004192 | 100.10556 | -0.73773 | -73.85087 | 1 | -2.30153 | -0.4421806 | 1 | 0.3896522 | 0.00991045044 | 0.002098213 | 0.04051975 |  |  |  |  | -5.6 | -0.256328 | 0.04 | -0.0014484
0.6007063 | 0.72373 | 0.4347492 | 0.0198 | 0.004192 | 120.14126 | -0.72373 | -86.94983 | 1 | -2.119087 | -0.4561806 | 1 | 0.3970265 | 0.01189398474 | 0.002518161 | 0.04474193 |  |  |  |  | -5.5 | -0.26037 | 0.05 | 0.071922 | y intercept EIS | 0.0388
0.6987226 | 0.71063 | 0.4965332 | 0.0198 | 0.004192 | 139.74452 | -0.71063 | -99.30665 | 1 | -1.967939 | -0.4692806 | 1 | 0.4031359 | 0.01383470748 | 0.002929045 | 0.04938093 |  |  |  |  | -5.4 | -0.264412 | 0.06 | 0.1452924
0.7989011 | 0.69822 | 0.5578087 | 0.0198 | 0.004192 | 159.78022 | -0.69822 | -111.5617 | 1 | -1.833956 | -0.4816906 | 1 | 0.4085515 | 0.01581824178 | 0.003348993 | 0.05397184 |  |  |  |  | -5.3 | -0.268454 | 0.07 | 0.2186628 | R= | 0.001397409
0.8983588 | 0.68648 | 0.6167053 | 0.0198 | 0.004192 | 179.67176 | -0.68648 | -123.3411 | 1 | -1.716624 | -0.4934306 | 1 | 0.4132941 | 0.01778750424 | 0.00376592 | 0.05858308 |  |  |  |  | -5.2 | -0.272496 | 0.08 | 0.2920332 |  | 0.004192228
0.9970959 | 0.67537 | 0.6734087 | 0.0198 | 0.004192 | 199.41918 | -0.67537 | -134.6817 | 1 | -1.612346 | -0.5045406 | 1 | 0.417509 | 0.01974249882 | 0.004179826 | 0.06310928 |  |  |  |  | -5.1 | -0.276538 | 0.09 | 0.3654036
1.0972743 | 0.66462 | 0.7292704 | 0.0198 | 0.004192 | 219.45486 | -0.66462 | -145.8541 | 1 | -1.516609 | -0.5152906 | 1 | 0.4213787 | 0.02172603114 | 0.004599774 | 0.06758609 |  |  |  |  | -5 | -0.28058 | 0.1 | 0.438774
1.1974528 | 0.65439 | 0.7836011 | 0.0198 | 0.004192 | 239.49056 | -0.65439 | -156.7202 | 1 | -1.429241 | -0.5255206 | 1 | 0.4249101 | 0.02370956544 | 0.005019722 | 0.07188122 |  |  |  |  | -4.9 | -0.284622 | 0.11 | 0.5121444
1.2969105 | 0.64438 | 0.8357032 | 0.0198 | 0.004192 | 259.3821 | -0.64438 | -167.1406 | 1 | -1.349453 | -0.5355306 | 1 | 0.4281351 | 0.0256788279 | 0.005436648816 | 0.07627999 |  |  |  |  | -4.8 | -0.288664 | 0.12 | 0.5855148
1.39636825 | 0.63457 | 0.8860934 | 0.0198 | 0.004192 | 279.27365 | -0.63457 | -177.2187 | 1 | -1.275563 | -0.5453406 | 1 | 0.4311217 | 0.02764809135 | 0.005853575704 | 0.08071717 |  |  |  |  | -4.7 | -0.292706 | 0.13 | 0.6588852
1.49222255 | 0.62515 | 0.9328629 | 0.0198 | 0.004192 | 298.44451 | -0.62515 | -186.5726 | 1 | -1.209171 | -0.5547606 | 1 | 0.4338053 | 0.02954600649 | 0.006255397 | 0.08515387 |  |  |  |  | -4.6 | -0.296748 | 0.14 | 0.7322556
1.59456315 | 0.6157 | 0.9817725 | 0.0198 | 0.004192 | 318.91263 | -0.6157 | -196.3545 | 1 | -1.142838 | -0.5642106 | 1 | 0.4364865 | 0.03157235037 | 0.006684409 | 0.08946733 |  |  |  |  | -4.5 | -0.30079 | 0.15 | 0.805626
1.69402085 | 0.60651 | 1.027441 | 0.0198 | 0.004192 | 338.80417 | -0.60651 | -205.4881 | 1 | -1.082333 | -0.5734006 | 1 | 0.4389321 | 0.03354161283 | 0.007101335 | 0.09382552 |  |  |  |  | -4.4 | -0.304832 | 0.16 | 0.8789964
1.79203725 | 0.59767 | 1.071047 | 0.0198 | 0.004192 | 358.40745 | -0.59767 | -214.2094 | 1 | -1.026085 | -0.5822406 | 1 | 0.4412057 | 0.03548233755 | 0.007512220152 | 0.09804036 |  |  |  |  | -4.3 | -0.308874 | 0.17 | 0.9523668
1.8922156 | 0.58853 | 1.113626 | 0.0198 | 0.004192 | 378.44312 | -0.58853 | -222.7251 | 1 | -0.9716895 | -0.5913806 | 1 | 0.4434043 | 0.03746586888 | 0.007932168 | 0.1025782 |  |  |  |  | -4.2 | -0.312916 | 0.18 | 1.0257372
1.9923941 | 0.57989 | 1.155369 | 0.0198 | 0.004192 | 398.47882 | -0.57989 | -231.0739 | 1 | -0.9201009 | -0.6000206 | 1 | 0.4454895 | 0.03944940318 | 0.008352116 | 0.1067295 |  |  |  |  | -4.1 | -0.316958 | 0.19 | 1.0991076
2.0925727 | 0.57092 | 1.194692 | 0.0198 | 0.004192 | 418.51454 | -0.57092 | -238.9383 | 1 | -0.8710436 | -0.6089906 | 1 | 0.4474724 | 0.04143293946 | 0.008772065 | 0.1113132 |  |  |  |  | -4 | -0.321 | 0.2 | 1.172478
2.1913097 | 0.56201 | 1.231538 | 0.0198 | 0.004192 | 438.26194 | -0.56201 | -246.3076 | 1 | -0.8249385 | -0.6179006 | 1 | 0.449336 | 0.04338793206 | 0.00918597 | 0.1159907 |  |  |  |  | -3.9 | -0.325042 | 0.21 | 1.2458484
2.2929294 | 0.55387 | 1.269985 | 0.0198 | 0.004192 | 458.58588 | -0.55387 | -253.997 | 1 | -0.7796077 | -0.6260406 | 1 | 0.4511683 | 0.04540000212 | 0.00961196 | 0.1198604 |  |  |  |  | -3.8 | -0.329084 | 0.22 | 1.3192188
2.39238715 | 0.54446 | 1.302559 | 0.0198 | 0.004192 | 478.47743 | -0.54446 | -260.5118 | 1 | -0.7371462 | -0.6354506 | 1 | 0.4528845 | 0.04736926557 | 0.01002889 | 0.1251679 |  |  |  |  | -3.7 | -0.333126 | 0.23 | 1.3925892
2.4896829 | 0.53558 | 1.333424 | 0.0198 | 0.004192 | 497.93658 | -0.53558 | -266.6849 | 1 | -0.6972826 | -0.6443306 | 1 | 0.4544958 | 0.04929572142 | 0.01043675 | 0.1301023 |  |  |  |  | -3.6 | -0.337168 | 0.24 | 1.4659596
2.59202335 | 0.527 | 1.365996 | 0.0198 | 0.004192 | 518.40467 | -0.527 | -273.1993 | 1 | -0.6569991 | -0.6529106 | 1 | 0.4561241 | 0.05132206233 | 0.01086576 | 0.1345987 |  |  |  |  | -3.5 | -0.34121 | 0.25 | 1.53933
2.69220185 | 0.51765 | 1.393618 | 0.0198 | 0.004192 | 538.44037 | -0.51765 | -278.7237 | 1 | -0.6190785 | -0.6622606 | 1 | 0.4576568 | 0.05330559663 | 0.01128571 | 0.1400124 |  |  |  |  | -3.4 | -0.345252 | 0.26 | 1.6127004
2.79021835 | 0.50817 | 1.417905 | 0.0198 | 0.004192 | 558.04367 | -0.50817 | -283.5811 | 1 | -0.5833181 | -0.6717406 | 1 | 0.4591023 | 0.05524632333 | 0.0116966 | 0.1456954 |  |  |  |  | -3.3 | -0.349294 | 0.27 | 1.6860708
2.89039685 | 0.49879 | 1.441701 | 0.0198 | 0.004192 | 578.07937 | -0.49879 | -288.3402 | 1 | -0.5480441 | -0.6811206 | 1 | 0.4605281 | 0.05722985763 | 0.01211654 | 0.1512461 |  |  |  |  | -3.2 | -0.353336
2.9905753 | 0.48942 | 1.463647 | 0.0198 | 0.004192 | 598.11506 | -0.48942 | -292.7295 | 1 | -0.5139721 | -0.6904906 | 1 | 0.4619052 | 0.05921339094 | 0.01253649 | 0.1568354 |  |  |  |  | -3.1 | -0.357378
3.09003305 | 0.47967 | 1.482196 | 0.0198 | 0.004192 | 618.00661 | -0.47967 | -296.4392 | 1 | -0.4812561 | -0.7002406 | 1 | 0.4632276 | 0.06118265439 | 0.01295342 | 0.1628769 |  |  |  |  | -3 | -0.36142
3.18877005 | 0.46975 | 1.497925 | 0.0198 | 0.004192 | 637.75401 | -0.46975 | -299.5849 | 1 | -0.4498026 | -0.7101606 | 1 | 0.464499 | 0.06313764699 | 0.01336732 | 0.1691566 |  |  |  |  | -2.9 | -0.365462
3.28894855 | 0.45986 | 1.512456 | 0.0198 | 0.004192 | 657.78971 | -0.45986 | -302.4912 | 1 | -0.41887 | -0.7200506 | 1 | 0.4657493 | 0.06512118129 | 0.01378727 | 0.1753928 |  |  |  |  | -2.8 | -0.369504
3.389127 | 0.45002 | 1.525175 | 0.0198 | 0.004192 | 677.8254 | -0.45002 | -305.035 | 1 | -0.3888655 | -0.7298906 | 1 | 0.4669621 | 0.0671047146 | 0.01420722 | 0.1816166 |  |  |  |  | -2.7 | -0.373546
3.48858475 | 0.43934 | 1.532675 | 0.0198 | 0.004192 | 697.71695 | -0.43934 | -306.535 | 1 | -0.3599418 | -0.7405706 | 1 | 0.4681312 | 0.06907397805 | 0.01462415 | 0.1887413 |  |  |  |  | -2.6 | -0.377588
3.5880425 | 0.42914 | 1.539773 | 0.0198 | 0.004192 | 717.6085 | -0.42914 | -307.9545 | 1 | -0.3318311 | -0.7507706 | 1 | 0.4692674 | 0.0710432415 | 0.01504107416 | 0.1954189 |  |  |  |  | -2.5 | -0.38163
3.6889417 | 0.41847 | 1.543711 | 0.0198 | 0.004192 | 737.78834 | -0.41847 | -308.7423 | 1 | -0.3040983 | -0.7614406 | 1 | 0.4703883 | 0.07304104566 | 0.01546404 | 0.2025471 |  |  |  |  | -2.4 | -0.385672
3.78839945 | 0.40693 | 1.541613 | 0.0198 | 0.004192 | 757.67989 | -0.40693 | -308.3227 | 1 | -0.2774943 | -0.7729806 | 1 | 0.4714637 | 0.07501030911 | 0.01588097 | 0.2106256 |  |  |  |  | -2.3 | -0.389714
3.88713645 | 0.39579 | 1.53849 | 0.0198 | 0.004192 | 777.42729 | -0.39579 | -307.6979 | 1 | -0.2517652 | -0.7841206 | 1 | 0.4725037 | 0.07696530171 | 0.01629488 | 0.2183567 |  |  |  |  | -2.2 | -0.393756
3.984432 | 0.38425 | 1.531017996 | 0.0198 | 0.004192 | 796.8864 | -0.38425 | -306.2035992 | 1 | -0.2270431 | -0.7956606 | 1 | 0.4735029 | 0.0788917536 | 0.01670274 | 0.2265632 |  |  |  |  | -2.1 | -0.397798
4.08533095 | 0.37222 | 1.520642 | 0.0198 | 0.004192 | 817.06619 | -0.37222 | -304.1284 | 1 | -0.2020352 | -0.8076906 | 1 | 0.4745137 | 0.08088955281 | 0.01712571 | 0.2351616 |  |  |  |  | -2 | -0.40184
4.1847892 | 0.35981 | 1.505729 | 0.0198 | 0.004192 | 836.95784 | -0.35981 | -301.1458 | 1 | -0.1779816 | -0.8201006 | 1 | 0.475486 | 0.08285882616 | 0.01754264 | 0.2442131 |  |  |  |  | -1.9 | -0.405882
4.2842469 | 0.34724 | 1.487662 | 0.0198 | 0.004192 | 856.84938 | -0.34724 | -297.5324 | 1 | -0.1544931 | -0.8326706 | 1 | 0.4764354 | 0.08482808862 | 0.01795956 | 0.2534475 |  |  |  |  | -1.8 | -0.409924
4.38370465 | 0.33432 | 1.46556 | 0.0198 | 0.004192 | 876.74093 | -0.33432 | -293.112 | 1 | -0.1315437 | -0.8455906 | 1 | 0.477363 | 0.08679735207 | 0.01837649 | 0.2630537 |  |  |  |  | -1.7 | -0.413966
4.48244145 | 0.32099 | 1.438819 | 0.0198 | 0.004192 | 896.48829 | -0.32099 | -287.7638 | 1 | -0.10927 | -0.8589206 | 1 | 0.4782633 | 0.08875234071 | 0.01879039 | 0.2731145 |  |  |  |  | -1.6 | -0.418008
4.5840616 | 0.30717 | 1.408086 | 0.0198 | 0.004192 | 916.81232 | -0.30717 | -281.6172 | 1 | -0.0868525 | -0.8727406 | 1 | 0.4791694 | 0.09076441968 | 0.01921639 | 0.2835903 |  |  |  |  | -1.5 | -0.42205
4.6827984 | 0.29267 | 1.370515 | 0.0198 | 0.004192 | 936.55968 | -0.29267 | -274.1029 | 1 | -0.06554203 | -0.8872406 | 1 | 0.4800308 | 0.09271940832 | 0.01963029 | 0.2948601 |  |  |  |  | -1.4 | -0.426092
4.7829771 | 0.27776 | 1.32852 | 0.0198 | 0.004192 | 956.59542 | -0.27776 | -265.7039 | 1 | -0.04437474 | -0.9021506 | 1 | 0.4808864 | 0.09470294658 | 0.02005024 | 0.306511 |  |  |  |  | -1.3 | -0.430134
4.88315535 | 0.26297 | 1.284123 | 0.0198 | 0.004192 | 976.63107 | -0.26297 | -256.8247 | 1 | -0.02364631 | -0.9169406 | 1 | 0.4817242 | 0.09668647593 | 0.02047019 | 0.3180597 |  |  |  |  | -1.2 | -0.434176
4.9818926 | 0.24976 | 1.244277 | 0.0198 | 0.004192 | 996.37852 | -0.24976 | -248.8555 | 1 | -0.003628053 | -0.9301506 | 1 | 0.4825334 | 0.09864147348 | 0.02088409 | 0.3280917 |  |  |  |  | -1.1 | -0.438218
|  | 0 | 0.0198 | 0.004192 | 0 | 0 | 0 | 1 | #NUM! | -1.179911 | 1 | #NUM! | 0 | 0 | #NUM! |  |  |  |  | -1 | -0.44226
|  | 0 | 0.0198 | 0.004192 | 0 | 0 | 0 | 1 | #NUM! | -1.179911 | 1 | #NUM! | 0 | 0 | #NUM! |  |  |  |  | -0.9 | -0.446302
|  | 0 | 0.0198 | 0.004192 | 0 | 0 | 0 | 1 | #NUM! | -1.179911 | 1 | #NUM! | 0 | 0 | #NUM! |  |  |  |  | -0.8 | -0.450344
|  | 0 | 0.0198 | 0.004192 | 0 | 0 | 0 | 1 | #NUM! | -1.179911 | 1 | #NUM! | 0 | 0 | #NUM! |  |  |  |  | -0.7 | -0.454386
|  | 0 | 0.0198 | 0.004192 | 0 | 0 | 0 | 1 | #NUM! | -1.179911 | 1 | #NUM! | 0 | 0 | #NUM! |  |  |  |  | -0.6 | -0.458428
|  | 0 | 0.0198 | 0.004192 | 0 | 0 | 0 | 1 | #NUM! | -1.179911 | 1 | #NUM! | 0 | 0 | #NUM! |  |  |  |  | -0.5 | -0.46247
|  | 0 | 0.0198 | 0.004192 | 0 | 0 | 0 | 1 | #NUM! | -1.179911 | 1 | #NUM! | 0 | 0 | #NUM! |  |  |  |  | -0.4 | -0.466512
|  | 0 | 0.0198 | 0.004192 | 0 | 0 | 0 | 1 | #NUM! | -1.179911 | 1 | #NUM! | 0 | 0 | #NUM! |  |  |  |  | -0.3 | -0.470554
|  | 0 | 0.0198 | 0.004192 | 0 | 0 | 0 | 1 | #NUM! | -1.179911 | 1 | #NUM! | 0 | 0 | #NUM! |  |  |  |  | -0.2 | -0.474596
|  | 0 | 0.0198 | 0.004192 | 0 | 0 | 0 | 1 | #NUM! | -1.179911 | 1 | #NUM! | 0 | 0 | #NUM! |  |  |  |  | -0.1 | -0.478638
|  | 0 | 0.0198 | 0.004192 | 0 | 0 | 0 | 1 | #NUM! | -1.179911 | 1 | #NUM! | 0 | 0 | #NUM! |  |  |  |  | -2.04281e-14 | -0.48268
|  | 0 | 0.0198 | 0.004192 | 0 | 0 | 0 | 1 | #NUM! | -1.179911 | 1 | #NUM! | 0 | 0 | #NUM! |  |  |  |  | 0.1 | -0.486722
|  | 0 | 0.0198 | 0.004192 | 0 | 0 | 0 | 1 | #NUM! | -1.179911 | 1 | #NUM! | 0 | 0 | #NUM! |  |  |  |  | 0.2 | -0.490764
|  | 0 | 0.0198 | 0.004192 | 0 | 0 | 0 | 1 | #NUM! | -1.179911 | 1 | #NUM! | 0 | 0 | #NUM! |  |  |  |  | 0.3 | -0.494806
|  | 0 | 0.0198 | 0.004192 | 0 | 0 | 0 | 1 | #NUM! | -1.179911 | 1 | #NUM! | 0 | 0 | #NUM! |  |  |  |  | 0.4 | -0.498848
|  | 0 | 0.0198 | 0.004192 | 0 | 0 | 0 | 1 | #NUM! | -1.179911 | 1 | #NUM! | 0 | 0 | #NUM! |  |  |  |  | 0.5 | -0.50289
|  | 0 | 0.0198 | 0.004192 | 0 | 0 | 0 | 1 | #NUM! | -1.179911 | 1 | #NUM! | 0 | 0 | #NUM! |  |  |  |  | 0.6 | -0.506932
|  | 0 | 0.0198 | 0.004192 | 0 | 0 | 0 | 1 | #NUM! | -1.179911 | 1 | #NUM! | 0 | 0 | #NUM! |  |  |  |  | 0.7 | -0.510974
|  | 0 | 0.0198 | 0.004192 | 0 | 0 | 0 | 1 | #NUM! | -1.179911 | 1 | #NUM! | 0 | 0 | #NUM! |  |  |  |  | 0.8 | -0.515016
|  | 0 | 0.0198 | 0.004192 | 0 | 0 | 0 | 1 | #NUM! | -1.179911 | 1 | #NUM! | 0 | 0 | #NUM! |  |  |  |  | 0.9 | -0.519058
|  | 0 | 0.0198 | 0.004192 | 0 | 0 | 0 | 1 | #NUM! | -1.179911 | 1 | #NUM! | 0 | 0 | #NUM! |  |  |  |  | 1 | -0.5231
|  | 0 | 0.0198 | 0.004192 | 0 | 0 | 0 | 1 | #NUM! | -1.179911 | 1 | #NUM! | 0 | 0 | #NUM! |  |  |  |  | 1.1 | -0.527142
|  | 0 | 0.0198 | 0.004192 | 0 | 0 | 0 | 1 | #NUM! | -1.179911 | 1 | #NUM! | 0 | 0 | #NUM! |  |  |  |  | 1.2 | -0.531184
|  | 0 | 0.0198 | 0.004192 | 0 | 0 | 0 | 1 | #NUM! | -1.179911 | 1 | #NUM! | 0 | 0 | #NUM! |  |  |  |  | 1.3 | -0.535226
|  | 0 | 0.0198 | 0.004192 | 0 | 0 | 0 | 1 | #NUM! | -1.179911 | 1 | #NUM! | 0 | 0 | #NUM! |  |  |  |  | 1.4 | -0.539268
|  | 0 | 0.0198 | 0.004192 | 0 | 0 | 0 | 1 | #NUM! | -1.179911 | 1 | #NUM! | 0 | 0 | #NUM! |  |  |  |  | 1.5 | -0.54331
|  | 0 | 0.0198 | 0.004192 | 0 | 0 | 0 | 1 | #NUM! | -1.179911 | 1 | #NUM! | 0 | 0 | #NUM! |  |  |  |  | 1.6 | -0.547352
|  | 0 | 0.0198 | 0.004192 | 0 | 0 | 0 | 1 | #NUM! | -1.179911 | 1 | #NUM! | 0 | 0 | #NUM! |  |  |  |  | 1.7 | -0.551394
|  | 0 | 0.0198 | 0.004192 | 0 | 0 | 0 | 1 | #NUM! | -1.179911 | 1 | #NUM! | 0 | 0 | #NUM! |  |  |  |  | 1.8 | -0.555436
|  | 0 | 0.0198 | 0.004192 | 0 | 0 | 0 | 1 | #NUM! | -1.179911 | 1 | #NUM! | 0 | 0 | #NUM! |  |  |  |  | 1.9 | -0.559478
|  | 0 | 0.0198 | 0.004192 | 0 | 0 | 0 | 1 | #NUM! | -1.179911 | 1 | #NUM! | 0 | 0 | #NUM! |  |  |  |  | 2 | -0.56352
|  | 0 | 0.0198 | 0.004192 | 0 | 0 | 0 | 1 | #NUM! | -1.179911 | 1 | #NUM! | 0 | 0 | #NUM! |  |  |  |  | 2.1 | -0.567562
|  | 0 | 0.0198 | 0.004192 | 0 | 0 | 0 | 1 | #NUM! | -1.179911 | 1 | #NUM! | 0 | 0 | #NUM! |  |  |  |  | 2.2 | -0.571604
|  | 0 | 0.0198 | 0.004192 | 0 | 0 | 0 | 1 | #NUM! | -1.179911 | 1 | #NUM! | 0 | 0 | #NUM! |  |  |  |  | 2.3 | -0.575646
|  | 0 | 0.0198 | 0.004192 | 0 | 0 | 0 | 1 | #NUM! | -1.179911 | 1 | #NUM! | 0 | 0 | #NUM! |  |  |  |  | 2.4 | -0.579688
|  | 0 | 0.0198 | 0.004192 | 0 | 0 | 0 | 1 | #NUM! | -1.179911 | 1 | #NUM! | 0 | 0 | #NUM! |  |  |  |  | 2.5 | -0.58373
|  | 0 | 0.0198 | 0.004192 | 0 | 0 | 0 | 1 | #NUM! | -1.179911 | 1 | #NUM! | 0 | 0 | #NUM! |  |  |  |  | 2.6 | -0.587772
|  | 0 | 0.0198 | 0.004192 | 0 | 0 | 0 | 1 | #NUM! | -1.179911 | 1 | #NUM! | 0 | 0 | #NUM! |  |  |  |  | 2.7 | -0.591814
|  | 0 | 0.0198 | 0.004192 | 0 | 0 | 0 | 1 | #NUM! | -1.179911 | 1 | #NUM! | 0 | 0 | #NUM! |  |  |  |  | 2.8 | -0.595856
|  | 0 | 0.0198 | 0.004192 | 0 | 0 | 0 | 1 | #NUM! | -1.179911 | 1 | #NUM! | 0 | 0 | #NUM! |  |  |  |  | 2.9 | -0.599898
|  | 0 | 0.0198 | 0.004192 | 0 | 0 | 0 | 1 | #NUM! | -1.179911 | 1 | #NUM! | 0 | 0 | #NUM! |  |  |  |  | 3 | -0.60394
|  | 0 | 0.0198 | 0.004192 | 0 | 0 | 0 | 1 | #NUM! | -1.179911 | 1 | #NUM! | 0 | 0 | #NUM! |  |  |  |  | 3.1 | -0.607982
|  | 0 | 0.0198 | 0.004192 | 0 | 0 | 0 | 1 | #NUM! | -1.179911 | 1 | #NUM! | 0 | 0 | #NUM! |  |  |  |  | 3.2 | -0.612024
|  | 0 | 0.0198 | 0.004192 | 0 | 0 | 0 | 1 | #NUM! | -1.179911 | 1 | #NUM! | 0 | 0 | #NUM! |  |  |  |  | 3.3 | -0.616066
|  | 0 | 0.0198 | 0.004192 | 0 | 0 | 0 | 1 | #NUM! | -1.179911 | 1 | #NUM! | 0 | 0 | #NUM! |  |  |  |  | 3.4 | -0.620108
|  | 0 | 0.0198 | 0.004192 | 0 | 0 | 0 | 1 | #NUM! | -1.179911 | 1 | #NUM! | 0 | 0 | #NUM! |  |  |  |  | 3.5 | -0.62415
|  | 0 | 0.0198 | 0.004192 | 0 | 0 | 0 | 1 | #NUM! | -1.179911 | 1 | #NUM! | 0 | 0 | #NUM! |  |  |  |  | 3.6 | -0.628192
|  | 0 | 0.0198 | 0.004192 | 0 | 0 | 0 | 1 | #NUM! | -1.179911 | 1 | #NUM! | 0 | 0 | #NUM! |  |  |  |  | 3.7 | -0.632234
|  | 0 | 0.0198 | 0.004192 | 0 | 0 | 0 | 1 | #NUM! | -1.179911 | 1 | #NUM! | 0 | 0 | #NUM! |  |  |  |  | 3.8 | -0.636276
|  | 0 | 0.0198 | 0.004192 | 0 | 0 | 0 | 1 | #NUM! | -1.179911 | 1 | #NUM! | 0 | 0 | #NUM! |  |  |  |  | 3.9 | -0.640318
|  | 0 | 0.0198 | 0.004192 | 0 | 0 | 0 | 1 | #NUM! | -1.179911 | 1 | #NUM! | 0 | 0 | #NUM! |  |  |  |  | 4 | -0.64436
|  | 0 | 0.0198 | 0.004192 | 0 | 0 | 0 | 1 | #NUM! | -1.179911 | 1 | #NUM! | 0 | 0 | #NUM! |  |  |  |  | 4.1 | -0.648402
|  | 0 | 0.0198 | 0.004192 | 0 | 0 | 0 | 1 | #NUM! | -1.179911 | 1 | #NUM! | 0 | 0 | #NUM! |  |  |  |  | 4.2 | -0.652444
|  | 0 | 0.0198 | 0.004192 | 0 | 0 | 0 | 1 | #NUM! | -1.179911 | 1 | #NUM! | 0 | 0 | #NUM! |  |  |  |  | 4.3 | -0.656486
|  | 0 | 0.0198 | 0.004192 | 0 | 0 | 0 | 1 | #NUM! | -1.179911 | 1 | #NUM! | 0 | 0 | #NUM! |  |  |  |  | 4.4 | -0.660528
|  | 0 | 0.0198 | 0.004192 | 0 | 0 | 0 | 1 | #NUM! | -1.179911 | 1 | #NUM! | 0 | 0 | #NUM! |  |  |  |  | 4.5 | -0.66457
|  | 0 | 0.0198 | 0.004192 | 0 | 0 | 0 | 1 | #NUM! | -1.179911 | 1 | #NUM! | 0 | 0 | #NUM! |  |  |  |  | 4.6 | -0.668612
|  | 0 | 0.0198 | 0.004192 | 0 | 0 | 0 | 1 | #NUM! | -1.179911 | 1 | #NUM! | 0 | 0 | #NUM! |  |  |  |  | 4.7 | -0.672654
|  | 0 | 0.0198 | 0.004192 | 0 | 0 | 0 | 1 | #NUM! | -1.179911 | 1 | #NUM! | 0 | 0 | #NUM! |  |  |  |  | 4.8 | -0.676696
|  | 0 | 0.0198 | 0.004192 | 0 | 0 | 0 | 1 | #NUM! | -1.179911 | 1 | #NUM! | 0 | 0 | #NUM! |  |  |  |  | 4.9 | -0.680738
|  | 0 | 0.0198 | 0.004192 | 0 | 0 | 0 | 1 | #NUM! | -1.179911 | 1 | #NUM! | 0 | 0 | #NUM! |  |  |  |  | 5 | -0.68478
|  | 0 | 0.0198 | 0.004192 | 0 | 0 | 0 | 1 | #NUM! | -1.179911 | 1 | #NUM! | 0 | 0 | #NUM! |  |  |  |  | 5.1 | -0.688822
|  | 0 | 0.0198 | 0.004192 | 0 | 0 | 0 | 1 | #NUM! | -1.179911 | 1 | #NUM! | 0 | 0 | #NUM! |  |  |  |  | 5.2 | -0.692864
|  | 0 | 0.0198 | 0.004192 | 0 | 0 | 0 | 1 | #NUM! | -1.179911 | 1 | #NUM! | 0 | 0 | #NUM! |  |  |  |  | 5.3 | -0.696906
|  | 0 | 0.0198 | 0.004192 | 0 | 0 | 0 | 1 | #NUM! | -1.179911 | 1 | #NUM! | 0 | 0 | #NUM! |  |  |  |  | 5.4 | -0.700948
|  | 0 | 0.0198 | 0.004192 | 0 | 0 | 0 | 1 | #NUM! | -1.179911 | 1 | #NUM! | 0 | 0 | #NUM! |  |  |  |  | 5.5 | -0.70499
|  | 0 | 0.0198 | 0.004192 | 0 | 0 | 0 | 1 | #NUM! | -1.179911 | 1 | #NUM! | 0 | 0 | #NUM! |  |  |  |  | 5.6 | -0.709032
|  | 0 | 0.0198 | 0.004192 | 0 | 0 | 0 | 1 | #NUM! | -1.179911 | 1 | #NUM! | 0 | 0 | #NUM! |  |  |  |  | 5.7 | -0.713074
|  | 0 | 0.0198 | 0.004192 | 0 | 0 | 0 | 1 | #NUM! | -1.179911 | 1 | #NUM! | 0 | 0 | #NUM! |  |  |  |  | 5.8 | -0.717116
|  | 0 | 0.0198 | 0.004192 | 0 | 0 | 0 | 1 | #NUM! | -1.179911 | 1 | #NUM! | 0 | 0 | #NUM! |  |  |  |  | 5.9 | -0.721158
|  | 0 | 0.0198 | 0.004192 | 0 | 0 | 0 | 1 | #NUM! | -1.179911 | 1 | #NUM! | 0 | 0 | #NUM! |  |  |  |  | 6 | -0.7252
|  | 0 | 0.0198 | 0.004192 | 0 | 0 | 0 | 1 | #NUM! | -1.179911 | 1 | #NUM! | 0 | 0 | #NUM! |  |  |  |  | 6.1 | -0.729242
|  | 0 | 0.0198 | 0.004192 | 0 | 0 | 0 | 1 | #NUM! | -1.179911 | 1 | #NUM! | 0 | 0 | #NUM! |  |  |  |  | 6.2 | -0.733284
|  | 0 | 0.0198 | 0.004192 | 0 | 0 | 0 | 1 | #NUM! | -1.179911 | 1 | #NUM! | 0 | 0 | #NUM! |  |  |  |  | 6.3 | -0.737326
|  | 0 | 0.0198 | 0.004192 | 0 | 0 | 0 | 1 | #NUM! | -1.179911 | 1 | #NUM! | 0 | 0 | #NUM! |  |  |  |  | 6.4 | -0.741368
|  | 0 | 0.0198 | 0.004192 | 0 | 0 | 0 | 1 | #NUM! | -1.179911 | 1 | #NUM! | 0 | 0 | #NUM! |  |  |  |  | 6.5 | -0.74541
|  | 0 | 0.0198 | 0.004192 | 0 | 0 | 0 | 1 | #NUM! | -1.179911 | 1 | #NUM! | 0 | 0 | #NUM! |  |  |  |  | 6.6 | -0.749452
|  | 0 | 0.0198 | 0.004192 | 0 | 0 | 0 | 1 | #NUM! | -1.179911 | 1 | #NUM! | 0 | 0 | #NUM! |  |  |  |  | 6.7 | -0.753494
|  | 0 | 0.0198 | 0.004192 | 0 | 0 | 0 | 1 | #NUM! | -1.179911 | 1 | #NUM! | 0 | 0 | #NUM! |  |  |  |  | 6.8 | -0.757536
|  | 0 | 0.0198 | 0.004192 | 0 | 0 | 0 | 1 | #NUM! | -1.179911 | 1 | #NUM! | 0 | 0 | #NUM! |  |  |  |  | 6.9 | -0.761578
|  | 0 | 0.0198 | 0.004192 | 0 | 0 | 0 | 1 | #NUM! | -1.179911 | 1 | #NUM! | 0 | 0 | #NUM! |  |  |  |  | 7 | -0.76562
|  | 0 | 0.0198 | 0.004192 | 0 | 0 | 0 | 1 | #NUM! | -1.179911 | 1 | #NUM! | 0 | 0 | #NUM! |  |  |  |  | 7.1 | -0.769662
|  | 0 | 0.0198 | 0.004192 | 0 | 0 | 0 | 1 | #NUM! | -1.179911 | 1 | #NUM! | 0 | 0 | #NUM! |  |  |  |  | 7.2 | -0.773704
|  | 0 | 0.0198 | 0.004192 | 0 | 0 | 0 | 1 | #NUM! | -1.179911 | 1 | #NUM! | 0 | 0 | #NUM! |  |  |  |  | 7.3 | -0.777746
|  | 0 | 0.0198 | 0.004192 | 0 | 0 | 0 | 1 | #NUM! | -1.179911 | 1 | #NUM! | 0 | 0 | #NUM! |  |  |  |  | 7.4 | -0.781788
|  | 0 | 0.0198 | 0.004192 | 0 | 0 | 0 | 1 | #NUM! | -1.179911 | 1 | #NUM! | 0 | 0 | #NUM! |  |  |  |  | 7.5 | -0.78583
|  | 0 | 0.0198 | 0.004192 | 0 | 0 | 0 | 1 | #NUM! | -1.179911 | 1 | #NUM! | 0 | 0 | #NUM!
|  | 0 | 0.0198 | 0.004192 | 0 | 0 | 0 | 1 | #NUM! | -1.179911 | 1 | #NUM! | 0 | 0 | #NUM!
|  | 0 | 0.0198 | 0.004192 | 0 | 0 | 0 | 1 | #NUM! | -1.179911 | 1 | #NUM! | 0 | 0 | #NUM!
|  | 0 | 0.0198 | 0.004192 | 0 | 0 | 0 | 1 | #NUM! | -1.179911 | 1 | #NUM! | 0 | 0 | #NUM!
|  | 0 | 0.0198 | 0.004192 | 0 | 0 | 0 | 1 | #NUM! | -1.179911 | 1 | #NUM! | 0 | 0 | #NUM!
|  | 0 | 0.0198 | 0.004192 | 0 | 0 | 0 | 1 | #NUM! | -1.179911 | 1 | #NUM! | 0 | 0 | #NUM!
|  | 0 | 0.0198 | 0.004192 | 0 | 0 | 0 | 1 | #NUM! | -1.179911 | 1 | #NUM! | 0 | 0 | #NUM!
|  | 0 | 0.0198 | 0.004192 | 0 | 0 | 0 | 1 | #NUM! | -1.179911 | 1 | #NUM! | 0 | 0 | #NUM!
|  | 0 | 0.0198 | 0.004192 | 0 | 0 | 0 | 1 | #NUM! | -1.179911 | 1 | #NUM! | 0 | 0 | #NUM!
|  | 0 | 0.0198 | 0.004192 | 0 | 0 | 0 | 1 | #NUM! | -1.179911 | 1 | #NUM! | 0 | 0 | #NUM!
|  | 0 | 0.0198 | 0.004192 | 0 | 0 | 0 | 1 | #NUM! | -1.179911 | 1 | #NUM! | 0 | 0 | #NUM!
|  | 0 | 0.0198 | 0.004192 | 0 | 0 | 0 | 1 | #NUM! | -1.179911 | 1 | #NUM! | 0 | 0 | #NUM!
|  | 0 | 0.0198 | 0.004192 | 0 | 0 | 0 | 1 | #NUM! | -1.179911 | 1 | #NUM! | 0 | 0 | #NUM!
|  | 0 | 0.0198 | 0.004192 | 0 | 0 | 0 | 1 | #NUM! | -1.179911 | 1 | #NUM! | 0 | 0 | #NUM!
|  | 0 | 0.0198 | 0.004192 | 0 | 0 | 0 | 1 | #NUM! | -1.179911 | 1 | #NUM! | 0 | 0 | #NUM!
|  | 0 | 0.0198 | 0.004192 | 0 | 0 | 0 | 1 | #NUM! | -1.179911 | 1 | #NUM! | 0 | 0 | #NUM!
|  | 0 | 0.0198 | 0.004192 | 0 | 0 | 0 | 1 | #NUM! | -1.179911 | 1 | #NUM! | 0 | 0 | #NUM!
|  | 0 | 0.0198 | 0.004192 | 0 | 0 | 0 | 1 | #NUM! | -1.179911 | 1 | #NUM! | 0 | 0 | #NUM!
|  | 0 | 0.0198 | 0.004192 | 0 | 0 | 0 | 1 | #NUM! | -1.179911 | 1 | #NUM! | 0 | 0 | #NUM!
|  | 0 | 0.0198 | 0.004192 | 0 | 0 | 0 | 1 | #NUM! | -1.179911 | 1 | #NUM! | 0 | 0 | #NUM!
|  | 0 | 0.0198 | 0.004192 | 0 | 0 | 0 | 1 | #NUM! | -1.179911 | 1 | #NUM! | 0 | 0 | #NUM!
|  | 0 | 0.0198 | 0.004192 | 0 | 0 | 0 | 1 | #NUM! | -1.179911 | 1 | #NUM! | 0 | 0 | #NUM!
|  | 0 | 0.0198 | 0.004192 | 0 | 0 | 0 | 1 | #NUM! | -1.179911 | 1 | #NUM! | 0 | 0 | #NUM!
|  | 0 | 0.0198 | 0.004192 | 0 | 0 | 0 | 1 | #NUM! | -1.179911 | 1 | #NUM! | 0 | 0 | #NUM!
|  | 0 | 0.0198 | 0.004192 | 0 | 0 | 0 | 1 | #NUM! | -1.179911 | 1 | #NUM! | 0 | 0 | #NUM!
|  | 0 | 0.0198 | 0.004192 | 0 | 0 | 0 | 1 | #NUM! | -1.179911 | 1 | #NUM! | 0 | 0 | #NUM!
|  | 0 | 0.0198 | 0.004192 | 0 | 0 | 0 | 1 | #NUM! | -1.179911 | 1 | #NUM! | 0 | 0 | #NUM!
|  | 0 | 0.0198 | 0.004192 | 0 | 0 | 0 | 1 | #NUM! | -1.179911 | 1 | #NUM! | 0 | 0 | #NUM!
|  | 0 | 0.0198 | 0.004192 | 0 | 0 | 0 | 1 | #NUM! | -1.179911 | 1 | #NUM! | 0 | 0 | #NUM!
|  | 0 | 0.0198 | 0.004192 | 0 | 0 | 0 | 1 | #NUM! | -1.179911 | 1 | #NUM! | 0 | 0 | #NUM!
|  | 0 | 0.0198 | 0.004192 | 0 | 0 | 0 | 1 | #NUM! | -1.179911 | 1 | #NUM! | 0 | 0 | #NUM!
|  | 0 | 0.0198 | 0.004192 | 0 | 0 | 0 | 1 | #NUM! | -1.179911 | 1 | #NUM! | 0 | 0 | #NUM!
|  | 0 | 0.0198 | 0.004192 | 0 | 0 | 0 | 1 | #NUM! | -1.179911 | 1 | #NUM! | 0 | 0 | #NUM!
|  | 0 | 0.0198 | 0.004192 | 0 | 0 | 0 | 1 | #NUM! | -1.179911 | 1 | #NUM! | 0 | 0 | #NUM!
|  | 0 | 0.0198 | 0.004192 | 0 | 0 | 0 | 1 | #NUM! | -1.179911 | 1 | #NUM! | 0 | 0 | #NUM!
|  | 0 | 0.0198 | 0.004192 | 0 | 0 | 0 | 1 | #NUM! | -1.179911 | 1 | #NUM! | 0 | 0 | #NUM!
|  | 0 | 0.0198 | 0.004192 | 0 | 0 | 0 | 1 | #NUM! | -1.179911 | 1 | #NUM! | 0 | 0 | #NUM!
|  | 0 | 0.0198 | 0.004192 | 0 | 0 | 0 | 1 | #NUM! | -1.179911 | 1 | #NUM! | 0 | 0 | #NUM!
|  | 0 | 0.0198 | 0.004192 | 0 | 0 | 0 | 1 | #NUM! | -1.179911 | 1 | #NUM! | 0 | 0 | #NUM!
|  | 0 | 0.0198 | 0.004192 | 0 | 0 | 0 | 1 | #NUM! | -1.179911 | 1 | #NUM! | 0 | 0 | #NUM!
|  | 0 | 0.0198 | 0.004192 | 0 | 0 | 0 | 1 | #NUM! | -1.179911 | 1 | #NUM! | 0 | 0 | #NUM!
|  | 0 | 0.0198 | 0.004192 | 0 | 0 | 0 | 1 | #NUM! | -1.179911 | 1 | #NUM! | 0 | 0 | #NUM!
|  | 0 | 0.0198 | 0.004192 | 0 | 0 | 0 | 1 | #NUM! | -1.179911 | 1 | #NUM! | 0 | 0 | #NUM!
|  | 0 | 0.0198 | 0.004192 | 0 | 0 | 0 | 1 | #NUM! | -1.179911 | 1 | #NUM! | 0 | 0 | #NUM!
|  | 0 | 0.0198 | 0.004192 | 0 | 0 | 0 | 1 | #NUM! | -1.179911 | 1 | #NUM! | 0 | 0 | #NUM!
|  | 0 | 0.0198 | 0.004192 | 0 | 0 | 0 | 1 | #NUM! | -1.179911 | 1 | #NUM! | 0 | 0 | #NUM!
|  | 0 | 0.0198 | 0.004192 | 0 | 0 | 0 | 1 | #NUM! | -1.179911 | 1 | #NUM! | 0 | 0 | #NUM!
|  | 0 | 0.0198 | 0.004192 | 0 | 0 | 0 | 1 | #NUM! | -1.179911 | 1 | #NUM! | 0 | 0 | #NUM!
|  | 0 | 0.0198 | 0.004192 | 0 | 0 | 0 | 1 | #NUM! | -1.179911 | 1 | #NUM! | 0 | 0 | #NUM!
|  | 0 | 0.0198 | 0.004192 | 0 | 0 | 0 | 1 | #NUM! | -1.179911 | 1 | #NUM! | 0 | 0 | #NUM!
|  | 0 | 0.0198 | 0.004192 | 0 | 0 | 0 | 1 | #NUM! | -1.179911 | 1 | #NUM! | 0 | 0 | #NUM!
|  | 0 | 0.0198 | 0.004192 | 0 | 0 | 0 | 1 | #NUM! | -1.179911 | 1 | #NUM! | 0 | 0 | #NUM!
|  | 0 | 0.0198 | 0.004192 | 0 | 0 | 0 | 1 | #NUM! | -1.179911 | 1 | #NUM! | 0 | 0 | #NUM!
|  | 0 | 0.0198 | 0.004192 | 0 | 0 | 0 | 1 | #NUM! | -1.179911 | 1 | #NUM! | 0 | 0 | #NUM!
|  | 0 | 0.0198 | 0.004192 | 0 | 0 | 0 | 1 | #NUM! | -1.179911 | 1 | #NUM! | 0 | 0 | #NUM!
|  | 0 | 0.0198 | 0.004192 | 0 | 0 | 0 | 1 | #NUM! | -1.179911 | 1 | #NUM! | 0 | 0 | #NUM!
|  | 0 | 0.0198 | 0.004192 | 0 | 0 | 0 | 1 | #NUM! | -1.179911 | 1 | #NUM! | 0 | 0 | #NUM!
|  | 0 | 0.0198 | 0.004192 | 0 | 0 | 0 | 1 | #NUM! | -1.179911 | 1 | #NUM! | 0 | 0 | #NUM!
|  | 0 | 0.0198 | 0.004192 | 0 | 0 | 0 | 1 | #NUM! | -1.179911 | 1 | #NUM! | 0 | 0 | #NUM!
|  | 0 | 0.0198 | 0.004192 | 0 | 0 | 0 | 1 | #NUM! | -1.179911 | 1 | #NUM! | 0 | 0 | #NUM!
|  | 0 | 0.0198 | 0.004192 | 0 | 0 | 0 | 1 | #NUM! | -1.179911 | 1 | #NUM! | 0 | 0 | #NUM!
|  | 0 | 0.0198 | 0.004192 | 0 | 0 | 0 | 1 | #NUM! | -1.179911 | 1 | #NUM! | 0 | 0 | #NUM!
|  | 0 | 0.0198 | 0.004192 | 0 | 0 | 0 | 1 | #NUM! | -1.179911 | 1 | #NUM! | 0 | 0 | #NUM!
|  | 0 | 0.0198 | 0.004192 | 0 | 0 | 0 | 1 | #NUM! | -1.179911 | 1 | #NUM! | 0 | 0 | #NUM!
|  | 0 | 0.0198 | 0.004192 | 0 | 0 | 0 | 1 | #NUM! | -1.179911 | 1 | #NUM! | 0 | 0 | #NUM!
|  | 0 | 0.0198 | 0.004192 | 0 | 0 | 0 | 1 | #NUM! | -1.179911 | 1 | #NUM! | 0 | 0 | #NUM!
|  | 0 | 0.0198 | 0.004192 | 0 | 0 | 0 | 1 | #NUM! | -1.179911 | 1 | #NUM! | 0 | 0 | #NUM!
|  | 0 | 0.0198 | 0.004192 | 0 | 0 | 0 | 1 | #NUM! | -1.179911 | 1 | #NUM! | 0 | 0 | #NUM!
|  | 0 | 0.0198 | 0.004192 | 0 | 0 | 0 | 1 | #NUM! | -1.179911 | 1 | #NUM! | 0 | 0 | #NUM!
|  | 0 | 0.0198 | 0.004192 | 0 | 0 | 0 | 1 | #NUM! | -1.179911 | 1 | #NUM! | 0 | 0 | #NUM!
|  | 0 | 0.0198 | 0.004192 | 0 | 0 | 0 | 1 | #NUM! | -1.179911 | 1 | #NUM! | 0 | 0 | #NUM!
|  | 0 | 0.0198 | 0.004192 | 0 | 0 | 0 | 1 | #NUM! | -1.179911 | 1 | #NUM! | 0 | 0 | #NUM!
|  | 0 | 0.0198 | 0.004192 | 0 | 0 | 0 | 1 | #NUM! | -1.179911 | 1 | #NUM! | 0 | 0 | #NUM!
|  | 0 | 0.0198 | 0.004192 | 0 | 0 | 0 | 1 | #NUM! | -1.179911 | 1 | #NUM! | 0 | 0 | #NUM!
|  | 0 | 0.0198 | 0.004192 | 0 | 0 | 0 | 1 | #NUM! | -1.179911 | 1 | #NUM! | 0 | 0 | #NUM!
|  | 0 | 0.0198 | 0.004192 | 0 | 0 | 0 | 1 | #NUM! | -1.179911 | 1 | #NUM! | 0 | 0 | #NUM!
|  | 0 | 0.0198 | 0.004192 | 0 | 0 | 0 | 1 | #NUM! | -1.179911 | 1 | #NUM! | 0 | 0 | #NUM!
|  | 0 | 0.0198 | 0.004192 | 0 | 0 | 0 | 1 | #NUM! | -1.179911 | 1 | #NUM! | 0 | 0 | #NUM!
|  | 0 | 0.0198 | 0.004192 | 0 | 0 | 0 | 1 | #NUM! | -1.179911 | 1 | #NUM! | 0 | 0 | #NUM!
|  | 0 | 0.0198 | 0.004192 | 0 | 0 | 0 | 1 | #NUM! | -1.179911 | 1 | #NUM! | 0 | 0 | #NUM!
|  | 0 | 0.0198 | 0.004192 | 0 | 0 | 0 | 1 | #NUM! | -1.179911 | 1 | #NUM! | 0 | 0 | #NUM!
|  | 0 | 0.0198 | 0.004192 | 0 | 0 | 0 | 1 | #NUM! | -1.179911 | 1 | #NUM! | 0 | 0 | #NUM!
|  | 0 | 0.0198 | 0.004192 | 0 | 0 | 0 | 1 | #NUM! | -1.179911 | 1 | #NUM! | 0 | 0 | #NUM!
|  | 0 | 0.0198 | 0.004192 | 0 | 0 | 0 | 1 | #NUM! | -1.179911 | 1 | #NUM! | 0 | 0 | #NUM!
|  | 0 | 0.0198 | 0.004192 | 0 | 0 | 0 | 1 | #NUM! | -1.179911 | 1 | #NUM! | 0 | 0 | #NUM!
|  | 0 | 0.0198 | 0.004192 | 0 | 0 | 0 | 1 | #NUM! | -1.179911 | 1 | #NUM! | 0 | 0 | #NUM! | #NUM!
|  | 0 | 0.0198 | 0.004192 | 0 | 0 | 0 | 1 | #NUM! | -1.179911 | 1 | #NUM! | 0 | 0 | #NUM!
|  | 0 | 0.0198 | 0.004192 | 0 | 0 | 0 | 1 | #NUM! | -1.179911 | 1 | #NUM! | 0 | 0 | #NUM!
|  | 0 | 0.0198 | 0.004192 | 0 | 0 | 0 | 1 | #NUM! | -1.179911 | 1 | #NUM! | 0 | 0 | #NUM!
|  | 0 | 0.0198 | 0.004192 | 0 | 0 | 0 | 1 | #NUM! | -1.179911 | 1 | #NUM! | 0 | 0 | #NUM!
|  | 0 | 0.0198 | 0.004192 | 0 | 0 | 0 | 1 | #NUM! | -1.179911 | 1 | #NUM! | 0 | 0 | #NUM!
|  | 0 | 0.0198 | 0.004192 | 0 | 0 | 0 | 1 | #NUM! | -1.179911 | 1 | #NUM! | 0 | 0 | #NUM!
|  | 0 | 0.0198 | 0.004192 | 0 | 0 | 0 | 1 | #NUM! | -1.179911 | 1 | #NUM! | 0 | 0 | #NUM!
|  | 0 | 0.0198 | 0.004192 | 0 | 0 | 0 | 1 | #NUM! | -1.179911 | 1 | #NUM! | 0 | 0 | #NUM!
|  | 0 | 0.0198 | 0.004192 | 0 | 0 | 0 | 1 | #NUM! | -1.179911 | 1 | #NUM! | 0 | 0 | #NUM!
|  | 0 | 0.0198 | 0.004192 | 0 | 0 | 0 | 1 | #NUM! | -1.179911 | 1 | #NUM! | 0 | 0 | #NUM!
|  | 0 | 0.0198 | 0.004192 | 0 | 0 | 0 | 1 | #NUM! | -1.179911 | 1 | #NUM! | 0 | 0 | #NUM!
|  | 0 | 0.0198 | 0.004192 | 0 | 0 | 0 | 1 | #NUM! | -1.179911 | 1 | #NUM! | 0 | 0 | #NUM!
|  | 0 | 0.0198 | 0.004192 | 0 | 0 | 0 | 1 | #NUM! | -1.179911 | 1 | #NUM! | 0 | 0 | #NUM!
|  | 0 | 0.0198 | 0.004192 | 0 | 0 | 0 | 1 | #NUM! | -1.179911 | 1 | #NUM! | 0 | 0 | #NUM!
|  | 0 | 0.0198 | 0.004192 | 0 | 0 | 0 | 1 | #NUM! | -1.179911 | 1 | #NUM! | 0 | 0 | #NUM!
|  | 0 | 0.0198 | 0.004192 | 0 | 0 | 0 | 1 | #NUM! | -1.179911 | 1 | #NUM! | 0 | 0 | #NUM!
|  | 0 | 0.0198 | 0.004192 | 0 | 0 | 0 | 1 | #NUM! | -1.179911 | 1 | #NUM! | 0 | 0 | #NUM!
|  | 0 | 0.0198 | 0.004192 | 0 | 0 | 0 | 1 | #NUM! | -1.179911 | 1 | #NUM! | 0 | 0 | #NUM!
|  | 0 | 0.0198 | 0.004192 | 0 | 0 | 0 | 1 | #NUM! | -1.179911 | 1 | #NUM! | 0 | 0 | #NUM!
|  | 0 | 0.0198 | 0.004192 | 0 | 0 | 0 | 1 | #NUM! | -1.179911 | 1 | #NUM! | 0 | 0 | #NUM!
|  | 0 | 0.0198 | 0.004192 | 0 | 0 | 0 | 1 | #NUM! | -1.179911 | 1 | #NUM! | 0 | 0 | #NUM!
|  | 0 | 0.0198 | 0.004192 | 0 | 0 | 0 | 1 | #NUM! | -1.179911 | 1 | #NUM! | 0 | 0 | #NUM!
|  | 0 | 0.0198 | 0.004192 | 0 | 0 | 0 | 1 | #NUM! | -1.179911 | 1 | #NUM! | 0 | 0 | #NUM!
|  | 0 | 0.0198 | 0.004192 | 0 | 0 | 0 | 1 | #NUM! | -1.179911 | 1 | #NUM! | 0 | 0 | #NUM!
|  | 0 | 0.0198 | 0.004192 | 0 | 0 | 0 | 1 | #NUM! | -1.179911 | 1 | #NUM! | 0 | 0 | #NUM!
|  | 0 | 0.0198 | 0.004192 | 0 | 0 | 0 | 1 | #NUM! | -1.179911 | 1 | #NUM! | 0 | 0 | #NUM!
|  | 0 | 0.0198 | 0.004192 | 0 | 0 | 0 | 1 | #NUM! | -1.179911 | 1 | #NUM! | 0 | 0 | #NUM!
|  | 0 | 0.0198 | 0.004192 | 0 | 0 | 0 | 1 | #NUM! | -1.179911 | 1 | #NUM! | 0 | 0 | #NUM!
|  | 0 | 0.0198 | 0.004192 | 0 | 0 | 0 | 1 | #NUM! | -1.179911 | 1 | #NUM! | 0 | 0 | #NUM!
|  | 0 | 0.0198 | 0.004192 | 0 | 0 | 0 | 1 | #NUM! | -1.179911 | 1 | #NUM! | 0 | 0 | #NUM!
|  | 0 | 0.0198 | 0.004192 | 0 | 0 | 0 | 1 | #NUM! | -1.179911 | 1 | #NUM! | 0 | 0 | #NUM!
|  | 0 | 0.0198 | 0.004192 | 0 | 0 | 0 | 1 | #NUM! | -1.179911 | 1 | #NUM! | 0 | 0 | #NUM!
|  | 0 | 0.0198 | 0.004192 | 0 | 0 | 0 | 1 | #NUM! | -1.179911 | 1 | #NUM! | 0 | 0 | #NUM!
|  | 0 | 0.0198 | 0.004192 | 0 | 0 | 0 | 1 | #NUM! | -1.179911 | 1 | #NUM! | 0 | 0 | #NUM!
|  | 0 | 0.0198 | 0.004192 | 0 | 0 | 0 | 1 | #NUM! | -1.179911 | 1 | #NUM! | 0 | 0 | #NUM!
|  | 0 | 0.0198 | 0.004192 | 0 | 0 | 0 | 1 | #NUM! | -1.179911 | 1 | #NUM! | 0 | 0 | #NUM!
|  | 0 | 0.0198 | 0.004192 | 0 | 0 | 0 | 1 | #NUM! | -1.179911 | 1 | #NUM! | 0 | 0 | #NUM!
|  | 0 | 0.0198 | 0.004192 | 0 | 0 | 0 | 1 | #NUM! | -1.179911 | 1 | #NUM! | 0 | 0 | #NUM!
|  | 0 | 0.0198 | 0.004192 | 0 | 0 | 0 | 1 | #NUM! | -1.179911 | 1 | #NUM! | 0 | 0 | #NUM!
|  | 0 | 0.0198 | 0.004192 | 0 | 0 | 0 | 1 | #NUM! | -1.179911 | 1 | #NUM! | 0 | 0 | #NUM!
|  | 0 | 0.0198 | 0.004192 | 0 | 0 | 0 | 1 | #NUM! | -1.179911 | 1 | #NUM! | 0 | 0 | #NUM!
|  | 0 | 0.0198 | 0.004192 | 0 | 0 | 0 | 1 | #NUM! | -1.179911 | 1 | #NUM! | 0 | 0 | #NUM!
|  | 0 | 0.0198 | 0.004192 | 0 | 0 | 0 | 1 | #NUM! | -1.179911 | 1 | #NUM! | 0 | 0 | #NUM!
|  | 0 | 0.0198 | 0.004192 | 0 | 0 | 0 | 1 | #NUM! | -1.179911 | 1 | #NUM! | 0 | 0 | #NUM!
|  | 0 | 0.0198 | 0.004192 | 0 | 0 | 0 | 1 | #NUM! | -1.179911 | 1 | #NUM! | 0 | 0 | #NUM!
|  | 0 | 0.0198 | 0.004192 | 0 | 0 | 0 | 1 | #NUM! | -1.179911 | 1 | #NUM! | 0 | 0 | #NUM!
|  | 0 | 0.0198 | 0.004192 | 0 | 0 | 0 | 1 | #NUM! | -1.179911 | 1 | #NUM! | 0 | 0 | #NUM!
|  | 0 | 0.0198 | 0.004192 | 0 | 0 | 0 | 1 | #NUM! | -1.179911 | 1 | #NUM! | 0 | 0 | #NUM!
|  | 0 | 0.0198 | 0.004192 | 0 | 0 | 0 | 1 | #NUM! | -1.179911 | 1 | #NUM! | 0 | 0 | #NUM!
|  | 0 | 0.0198 | 0.004192 | 0 | 0 | 0 | 1 | #NUM! | -1.179911 | 1 | #NUM! | 0 | 0 | #NUM!
|  | 0 | 0.0198 | 0.004192 | 0 | 0 | 0 | 1 | #NUM! | -1.179911 | 1 | #NUM! | 0 | 0 | #NUM!
|  | 0 | 0.0198 | 0.004192 | 0 | 0 | 0 | 1 | #NUM! | -1.179911 | 1 | #NUM! | 0 | 0 | #NUM!
|  | 0 | 0.0198 | 0.004192 | 0 | 0 | 0 | 1 | #NUM! | -1.179911 | 1 | #NUM! | 0 | 0 | #NUM!
|  | 0 | 0.0198 | 0.004192 | 0 | 0 | 0 | 1 | #NUM! | -1.179911 | 1 | #NUM! | 0 | 0 | #NUM!
|  | 0 | 0.0198 | 0.004192 | 0 | 0 | 0 | 1 | #NUM! | -1.179911 | 1 | #NUM! | 0 | 0 | #NUM!
|  | 0 | 0.0198 | 0.004192 | 0 | 0 | 0 | 1 | #NUM! | -1.179911 | 1 | #NUM! | 0 | 0 | #NUM!
|  | 0 | 0.0198 | 0.004192 | 0 | 0 | 0 | 1 | #NUM! | -1.179911 | 1 | #NUM! | 0 | 0 | #NUM!
|  | 0 | 0.0198 | 0.004192 | 0 | 0 | 0 | 1 | #NUM! | -1.179911 | 1 | #NUM! | 0 | 0 | #NUM!
|  | 0 | 0.0198 | 0.004192 | 0 | 0 | 0 | 1 | #NUM! | -1.179911 | 1 | #NUM! | 0 | 0 | #NUM!
|  | 0 | 0.0198 | 0.004192 | 0 | 0 | 0 | 1 | #NUM! | -1.179911 | 1 | #NUM! | 0 | 0 | #NUM!
|  | 0 | 0.0198 | 0.004192 | 0 | 0 | 0 | 1 | #NUM! | -1.179911 | 1 | #NUM! | 0 | 0 | #NUM!
|  | 0 | 0.0198 | 0.004192 | 0 | 0 | 0 | 1 | #NUM! | -1.179911 | 1 | #NUM! | 0 | 0 | #NUM!
|  | 0 | 0.0198 | 0.004192 | 0 | 0 | 0 | 1 | #NUM! | -1.179911 | 1 | #NUM! | 0 | 0 | #NUM!
|  | 0 | 0.0198 | 0.004192 | 0 | 0 | 0 | 1 | #NUM! | -1.179911 | 1 | #NUM! | 0 | 0 | #NUM!
|  | 0 | 0.0198 | 0.004192 | 0 | 0 | 0 | 1 | #NUM! | -1.179911 | 1 | #NUM! | 0 | 0 | #NUM!
|  | 0 | 0.0198 | 0.004192 | 0 | 0 | 0 | 1 | #NUM! | -1.179911 | 1 | #NUM! | 0 | 0 | #NUM!
|  | 0 | 0.0198 | 0.004192 | 0 | 0 | 0 | 1 | #NUM! | -1.179911 | 1 | #NUM! | 0 | 0 | #NUM!
|  | 0 | 0.0198 | 0.004192 | 0 | 0 | 0 | 1 | #NUM! | -1.179911 | 1 | #NUM! | 0 | 0 | #NUM!
|  | 0 | 0.0198 | 0.004192 | 0 | 0 | 0 | 1 | #NUM! | -1.179911 | 1 | #NUM! | 0 | 0 | #NUM!
|  | 0 | 0.0198 | 0.004192 | 0 | 0 | 0 | 1 | #NUM! | -1.179911 | 1 | #NUM! | 0 | 0 | #NUM!
|  | 0 | 0.0198 | 0.004192 | 0 | 0 | 0 | 1 | #NUM! | -1.179911 | 1 | #NUM! | 0 | 0 | #NUM!
|  | 0 | 0.0198 | 0.004192 | 0 | 0 | 0 | 1 | #NUM! | -1.179911 | 1 | #NUM! | 0 | 0 | #NUM!
|  | 0 | 0.0198 | 0.004192 | 0 | 0 | 0 | 1 | #NUM! | -1.179911 | 1 | #NUM! | 0 | 0 | #NUM!
|  | 0 | 0.0198 | 0.004192 | 0 | 0 | 0 | 1 | #NUM! | -1.179911 | 1 | #NUM! | 0 | 0 | #NUM!
|  | 0 | 0.0198 | 0.004192 | 0 | 0 | 0 | 1 | #NUM! | -1.179911 | 1 | #NUM! | 0 | 0 | #NUM!
|  | 0 | 0.0198 | 0.004192 | 0 | 0 | 0 | 1 | #NUM! | -1.179911 | 1 | #NUM! | 0 | 0 | #NUM!
|  | 0 | 0.0198 | 0.004192 | 0 | 0 | 0 | 1 | #NUM! | -1.179911 | 1 | #NUM! | 0 | 0 | #NUM!
|  | 0 | 0.0198 | 0.004192 | 0 | 0 | 0 | 1 | #NUM! | -1.179911 | 1 | #NUM! | 0 | 0 | #NUM!

## Sheet2
I | I | V | AUX |  |  | 1.179911
0.0661 | 13.22 | 0.846 | 0.02188474 | 13.22 | 0.01738474 | 0.8474466 | 0.8621541 | -0.3177565 | 5.2834 | 0.026417
0.117 | 23.4 | 0.837 | 0.02004206 | 23.4 | 0.01554206 | 0.8393449 | 0.8523536 | -0.3275569 | 15.97625 | 0.07988125
0.168 | 33.6 | 0.828 | 0.02024357 | 33.6 | 0.01574357 | 0.8314009 | 0.8444366 | -0.335474 | 26.05808 | 0.1302904
0.22 | 44 | 0.818 | 0.01856775 | 44 | 0.01406775 | 0.8220849 | 0.8335923 | -0.3463182 | 36.54726 | 0.1827363
0.273 | 54.6 | 0.811 | 0.02292344 | 54.6 | 0.01842344 | 0.8172581 | 0.8321995 | -0.3477111 | 47.44378 | 0.2372189
0.324 | 64.8 | 0.803 | 0.02005913 | 64.8 | 0.01555913 | 0.8094992 | 0.8219931 | -0.3579174 | 57.52561 | 0.28762805
0.375 | 75 | 0.797 | 0.02002382 | 75 | 0.01552382 | 0.8045089 | 0.8168814 | -0.3630292 | 68.01478 | 0.3400739
0.426 | 85.2 | 0.791 | 0.02062098 | 85.2 | 0.01612098 | 0.7997845 | 0.8125362 | -0.3673743 | 78.19844 | 0.3909922
0.479 | 95.8 | 0.785 | 0.02150164 | 95.8 | 0.01700164 | 0.7952993 | 0.8086456 | -0.371265 | 88.48395 | 0.44241975
0.533 | 106.6 | 0.779 | 0.02074512 | 106.6 | 0.01624512 | 0.7900571 | 0.8027121 | -0.3771985 | 98.66761 | 0.49333805
0.588 | 117.6 | 0.774 | 0.02223156 | 117.6 | 0.01773156 | 0.7870722 | 0.8007964 | -0.3791142 | 109.05496 | 0.5452748
0.639 | 127.8 | 0.768 | 0.02061886 | 127.8 | 0.01611886 | 0.7811754 | 0.7935547 | -0.3863558 | 119.4423 | 0.5972115
0.689 | 137.8 | 0.764 | 0.02157804 | 137.8 | 0.01707804 | 0.7788673 | 0.7919149 | -0.3879957 | 129.52412 | 0.6476206
0.743 | 148.6 | 0.759 | 0.02084491 | 148.6 | 0.01634491 | 0.7744878 | 0.7868936 | -0.393017 | 139.60594 | 0.6980297
0.794 | 158.8 | 0.754 | 0.02178681 | 158.8 | 0.01728681 | 0.7712987 | 0.784333 | -0.3955776 | 150.29879 | 0.75149395
0.847 | 169.4 | 0.75 | 0.02149804 | 169.4 | 0.01699804 | 0.7682088 | 0.7809574 | -0.3989532 | 160.38063 | 0.80190315
0.899 | 179.8 | 0.746 | 0.02160312 | 179.8 | 0.01710312 | 0.7654212 | 0.7781801 | -0.4017304 | 170.76796 | 0.8538398
0.951 | 190.2 | 0.742 | 0.02212035 | 190.2 | 0.01762035 | 0.7630365 | 0.7761108 | -0.4037998 | 180.84979 | 0.90424895
1 | 200 | 0.737 | 0.02196707 | 200 | 0.01746707 | 0.7589671 | 0.7718403 | -0.4080703 | 191.54263 | 0.95771315
1.06 | 212 | 0.733 | 0.02210068 | 212 | 0.01760068 | 0.7564267 | 0.769328 | -0.4105826 | 201.92998 | 1.0096499
1.11 | 222 | 0.729 | 0.0212447 | 222 | 0.0167447 | 0.7525816 | 0.7647885 | -0.4151221 | 212.72468 | 1.0636234
1.16 | 232 | 0.726 | 0.02223465 | 232 | 0.01773465 | 0.7517922 | 0.7646676 | -0.415243 | 223.0102 | 1.115051
1.21 | 242 | 0.722 | 0.02199914 | 242 | 0.01749914 | 0.748619 | 0.7612533 | -0.4186572 | 233.39754 | 1.1669877
1.27 | 254 | 0.718 | 0.02260286 | 254 | 0.01810286 | 0.7467056 | 0.7597035 | -0.4202071 | 243.47934 | 1.2173967
1.32 | 264 | 0.714 | 0.02136674 | 264 | 0.01686674 | 0.7422041 | 0.754247 | -0.4256636 | 253.76484 | 1.2688242
1.37 | 274 | 0.711 | 0.02244501 | 274 | 0.01794501 | 0.7417497 | 0.7545086 | -0.425402 | 264.66138 | 1.3233069
1.42 | 284 | 0.707 | 0.0206898 | 284 | 0.0161898 | 0.7363795 | 0.7478257 | -0.4320849 | 275.35422 | 1.3767711
1.47 | 294 | 0.704 | 0.02188486 | 294 | 0.01738486 | 0.7361707 | 0.7484097 | -0.4315009 | 285.74156 | 1.4287078
1.52 | 304 | 0.701 | 0.02142327 | 304 | 0.01692327 | 0.7335634 | 0.7454266 | -0.434484 | 295.82338 | 1.4791169
1.57 | 314 | 0.697 | 0.0220603 | 314 | 0.0175603 | 0.7316347 | 0.7438742 | -0.4360364 | 305.9052 | 1.529526
1.62 | 324 | 0.694 | 0.02066032 | 324 | 0.01616032 | 0.7274697 | 0.738685 | -0.4412256 | 316.29258 | 1.5814629
1.68 | 336 | 0.691 | 0.02202637 | 336 | 0.01752637 | 0.7280043 | 0.740115 | -0.4397956 | 326.57806 | 1.6328903
1.73 | 346 | 0.687 | 0.02086247 | 346 | 0.01636247 | 0.7230921 | 0.7343331 | -0.4455775 | 336.65988 | 1.6832994
1.78 | 356 | 0.684 | 0.02169629 | 356 | 0.01719629 | 0.7226194 | 0.7343817 | -0.4455289 | 347.14904 | 1.7357452
1.83 | 366 | 0.681 | 0.02072627 | 366 | 0.01622627 | 0.7189291 | 0.7299792 | -0.4499314 | 357.33272 | 1.7866636
1.88 | 376 | 0.678 | 0.02208459 | 376 | 0.01758459 | 0.719519 | 0.7314414 | -0.4484692 | 367.92376 | 1.8396188
1.93 | 386 | 0.675 | 0.02080467 | 386 | 0.01630467 | 0.715153 | 0.7261587 | -0.4537519 | 378.51474 | 1.8925737
1.98 | 396 | 0.672 | 0.02198246 | 396 | 0.01748246 | 0.7155253 | 0.7272735 | -0.4526371 | 388.59658 | 1.9429829
2.04 | 408 | 0.669 | 0.02076213 | 408 | 0.01626213 | 0.7113548 | 0.7222341 | -0.4576765 | 399.08576 | 1.9954288
2.09 | 418 | 0.666 | 0.02174874 | 418 | 0.01724874 | 0.7114549 | 0.7229425 | -0.456968 | 409.6768 | 2.048384
2.14 | 428 | 0.663 | 0.0207989 | 428 | 0.0162989 | 0.7075096 | 0.7183158 | -0.4615948 | 419.7586 | 2.098793
2.19 | 438 | 0.66 | 0.02128464 | 438 | 0.01678464 | 0.7066134 | 0.7176912 | -0.4622194 | 429.94228 | 2.1497114
2.25 | 450 | 0.657 | 0.02105837 | 450 | 0.01655837 | 0.7043813 | 0.7152602 | -0.4646504 | 440.32964 | 2.2016482
2.3 | 460 | 0.654 | 0.02128435 | 460 | 0.01678435 | 0.702954 | 0.713931 | -0.4659796 | 450.71694 | 2.2535847
2.35 | 470 | 0.651 | 0.02171559 | 470 | 0.01721559 | 0.7020316 | 0.713239 | -0.4666716 | 461.20616 | 2.3060308
2.4 | 480 | 0.648 | 0.02162325 | 480 | 0.01712325 | 0.6998958 | 0.7109917 | -0.4689189 | 472.51006 | 2.3625503
2.45 | 490 | 0.646 | 0.02090091 | 490 | 0.01640091 | 0.6972072 | 0.7078022 | -0.4721083 | 483.71206 | 2.4185603
2.5 | 500 | 0.643 | 0.02139897 | 500 | 0.01689897 | 0.6964974 | 0.7073634 | -0.4725471 | 494.91406 | 2.4745703
2.56 | 512 | 0.64 | 0.02111426 | 512 | 0.01661426 | 0.6940525 | 0.7046856 | -0.4752249 | 505.19956 | 2.5259978
2.61 | 522 | 0.637 | 0.02089146 | 522 | 0.01639146 | 0.6915267 | 0.7019681 | -0.4779425 | 515.79052 | 2.5789526
2.66 | 532 | 0.634 | 0.02088642 | 532 | 0.01638642 | 0.6895579 | 0.6999469 | -0.4799637 | 526.17792 | 2.6308896
2.71 | 542 | 0.631 | 0.02163969 | 542 | 0.01713969 | 0.6896435 | 0.7004587 | -0.4794519 | 536.25972 | 2.6812986
2.76 | 552 | 0.629 | 0.02085368 | 552 | 0.01635368 | 0.6865562 | 0.6968426 | -0.4830679 | 546.74888 | 2.7337444
2.81 | 562 | 0.626 | 0.02042404 | 562 | 0.01592404 | 0.6833915 | 0.69336 | -0.4865506 | 557.33994 | 2.7866997
2.87 | 574 | 0.623 | 0.02127383 | 574 | 0.01677383 | 0.6840559 | 0.694506 | -0.4854046 | 567.62544 | 2.8381272
2.92 | 584 | 0.621 | 0.02156965 | 584 | 0.01706965 | 0.6839834 | 0.6945836 | -0.4853269 | 578.52198 | 2.8926099
2.97 | 594 | 0.618 | 0.02069188 | 594 | 0.01619188 | 0.6794549 | 0.6894615 | -0.4904491 | 589.11294 | 2.9455647
3.02 | 604 | 0.615 | 0.02107076 | 604 | 0.01657076 | 0.6786337 | 0.6888247 | -0.4910858 | 599.29664 | 2.9964832
3.07 | 614 | 0.613 | 0.02087909 | 614 | 0.01637909 | 0.6770988 | 0.6871392 | -0.4927714 | 609.37846 | 3.0468923
3.13 | 626 | 0.61 | 0.02139942 | 626 | 0.01689942 | 0.6769802 | 0.6872888 | -0.4926217 | 619.4603 | 3.0973015
3.18 | 636 | 0.608 | 0.02168706 | 636 | 0.01718706 | 0.6769648 | 0.6874146 | -0.492496 | 630.35684 | 3.1517842
3.23 | 646 | 0.605 | 0.02088872 | 646 | 0.01638872 | 0.6724706 | 0.6823857 | -0.4975248 | 640.43862 | 3.2021931
3.28 | 656 | 0.603 | 0.02038131 | 656 | 0.01588131 | 0.6698507 | 0.6794271 | -0.5004835 | 651.74252 | 3.2587126
3.33 | 666 | 0.6 | 0.02090148 | 666 | 0.01640148 | 0.6696019 | 0.6794428 | -0.5004678 | 662.02798 | 3.3101399
3.38 | 676 | 0.597 | 0.02089936 | 676 | 0.01639936 | 0.6676398 | 0.6774303 | -0.5024803 | 672.7208 | 3.363604
3.43 | 686 | 0.595 | 0.02123693 | 686 | 0.01673693 | 0.6678427 | 0.6778012 | -0.5021094 | 682.80264 | 3.4140132
3.49 | 698 | 0.592 | 0.02121634 | 698 | 0.01671634 | 0.666045 | 0.6759411 | -0.5039695 | 692.98632 | 3.4649316
3.54 | 708 | 0.59 | 0.02192089 | 708 | 0.01742089 | 0.6675999 | 0.6778783 | -0.5020323 | 703.06822 | 3.5153411
3.59 | 718 | 0.587 | 0.02134181 | 718 | 0.01684181 | 0.6636171 | 0.6735032 | -0.5064073 | 713.45552 | 3.5672776
3.64 | 728 | 0.585 | 0.02118257 | 728 | 0.01668257 | 0.6621046 | 0.6718639 | -0.5080467 | 723.53736 | 3.6176868
3.69 | 738 | 0.582 | 0.02070923 | 738 | 0.01620923 | 0.6584171 | 0.6678508 | -0.5120597 | 733.721 | 3.668605
3.74 | 748 | 0.58 | 0.02084983 | 748 | 0.01634983 | 0.6579784 | 0.6674613 | -0.5124493 | 744.21016 | 3.7210508
3.8 | 760 | 0.578 | 0.02178003 | 760 | 0.01728003 | 0.6607641 | 0.670752 | -0.5091586 | 754.39384 | 3.7719692
3.85 | 770 | 0.575 | 0.02163067 | 770 | 0.01713067 | 0.6582781 | 0.6681282 | -0.5117823 | 764.57754 | 3.8228877
3.9 | 780 | 0.573 | 0.02152289 | 780 | 0.01702289 | 0.6569393 | 0.6666934 | -0.5132172 | 774.86304 | 3.8743152
3.95 | 790 | 0.57 | 0.02099637 | 790 | 0.01649637 | 0.6529357 | 0.6623386 | -0.517572 | 785.14848 | 3.9257424
4 | 800 | 0.568 | 0.02120653 | 800 | 0.01670653 | 0.6528261 | 0.6623154 | -0.5175952 | 795.6377 | 3.9781885
4.05 | 810 | 0.565 | 0.02128704 | 810 | 0.01678704 | 0.6512125 | 0.6606972 | -0.5192134 | 806.12686 | 4.0306343
4.1 | 820 | 0.563 | 0.02156987 | 820 | 0.01706987 | 0.6514365 | 0.6610468 | -0.5188638 | 816.2087 | 4.0810435
4.16 | 832 | 0.561 | 0.02135146 | 832 | 0.01685146 | 0.6498221 | 0.6592758 | -0.5206348 | 826.49424 | 4.1324712
4.21 | 842 | 0.558 | 0.0221993 | 842 | 0.0176993 | 0.651459 | 0.6613352 | -0.5185753 | 836.57608 | 4.1828804
4.26 | 852 | 0.556 | 0.02134931 | 852 | 0.01684931 | 0.646948 | 0.6563163 | -0.5235943 | 846.65792 | 4.2332896
4.31 | 862 | 0.554 | 0.02121298 | 862 | 0.01671298 | 0.6454279 | 0.6546869 | -0.5252236 | 857.04522 | 4.2852261
4.37 | 874 | 0.551 | 0.02233623 | 874 | 0.01783623 | 0.6486093 | 0.6584371 | -0.5214735 | 867.73808 | 4.3386904
4.42 | 884 | 0.549 | 0.02095336 | 884 | 0.01645336 | 0.6416138 | 0.6506467 | -0.5292639 | 877.81992 | 4.3890996
4.47 | 894 | 0.546 | 0.02204925 | 894 | 0.01754925 | 0.6445602 | 0.654142 | -0.5257685 | 887.90176 | 4.4395088
4.53 | 906 | 0.544 | 0.02171573 | 906 | 0.01721573 | 0.6423723 | 0.6517376 | -0.5281729 | 898.1873 | 4.4909365
4.58 | 916 | 0.542 | 0.02169617 | 916 | 0.01719617 | 0.6413685 | 0.6506888 | -0.5292218 | 909.18564 | 4.5459282
4.63 | 926 | 0.539 | 0.02190677 | 926 | 0.01740677 | 0.6404283 | 0.6498106 | -0.5301 | 919.87852 | 4.5993926
4.68 | 936 | 0.537 | 0.02175609 | 936 | 0.01725609 | 0.6388185 | 0.648085 | -0.5318256 | 930.0621 | 4.6503105
4.73 | 946 | 0.534 | 0.02242949 | 946 | 0.01792949 | 0.6400915 | 0.6496658 | -0.5302447 | 940.55126 | 4.7027563
4.79 | 958 | 0.533 | 0.02154141 | 958 | 0.01704141 | 0.6361834 | 0.6452665 | -0.5346441 | 952.16064 | 4.7608032
4.84 | 968 | 0.53 | 0.02252338 | 968 | 0.01802338 | 0.6390132 | 0.6485655 | -0.531345 | 962.75166 | 4.8137583
4.89 | 978 | 0.528 | 0.02160503 | 978 | 0.01710503 | 0.6336486 | 0.64268 | -0.5372305 | 973.54638 | 4.8677319
4.94 | 988 | 0.526 | 0.02235906 | 988 | 0.01785906 | 0.6364538 | 0.6458476 | -0.5340629 | 984.03564 | 4.9201782
4.99 | 998 | 0.524 | 0.0217084 | 998 | 0.0172084 | 0.6323249 | 0.6413421 | -0.5385684 | 994.62656 | 4.9731328
5.05 | 1010 | 0.521 | 0.02225402 | 1010 | 0.01775402 | 0.6333828 | 0.6426327 | -0.5372779 | 1005.93038 | 5.0296519
5.1 | 1020 | 0.519 | 0.02203676 | 1020 | 0.01753676 | 0.6313875 | 0.640489 | -0.5394215 | 1016.52138 | 5.0826069
5.15 | 1030 | 0.517 | 0.02238717 | 1030 | 0.01788717 | 0.6322939 | 0.6415416 | -0.538369 | 1027.31612 | 5.1365806
5.21 | 1042 | 0.514 | 0.02200328 | 1042 | 0.01750328 | 0.6286371 | 0.6376338 | -0.5422768 | 1037.4998 | 5.187499
5.26 | 1052 | 0.512 | 0.02229078 | 1052 | 0.01779078 | 0.6292495 | 0.6383584 | -0.5415522 | 1047.6834 | 5.238417
5.31 | 1062 | 0.51 | 0.02204913 | 1062 | 0.01754913 | 0.6270809 | 0.6360309 | -0.5438797 | 1057.76534 | 5.2888267
5.36 | 1072 | 0.508 | 0.02202762 | 1072 | 0.01752762 | 0.626068 | 0.634972 | -0.5449385 | 1069.3746 | 5.346873
5.41 | 1082 | 0.506 | 0.02176796 | 1082 | 0.01726796 | 0.6237647 | 0.6325023 | -0.5474083 | 1079.76202 | 5.3988101
5.48 | 1096 | 0.503 | 0.02218663 | 1096 | 0.01768663 | 0.6245827 | 0.6334791 | -0.5464315 | 1090.04756 | 5.4502378
5.53 | 1106 | 0.501 | 0.02234361 | 1106 | 0.01784361 | 0.6245602 | 0.6334998 | -0.5464107 | 1100.333 | 5.501665
5.58 | 1116 | 0.499 | 0.02194086 | 1116 | 0.01744086 | 0.62143 | 0.630133 | -0.5497776 | 1111.53496 | 5.5576748
5.63 | 1126 | 0.496 | 0.02266308 | 1126 | 0.01816308 | 0.6235931 | 0.632602 | -0.5473085 | 1122.12608 | 5.6106304
5.69 | 1138 | 0.494 | 0.02264226 | 1138 | 0.01814226 | 0.6228345 | 0.6317967 | -0.5481138 | 1132.30976 | 5.6615488
5.74 | 1148 | 0.492 | 0.02145605 | 1148 | 0.01695605 | 0.6151577 | 0.6235001 | -0.5564105 | 1143.00254 | 5.7150127
5.79 | 1158 | 0.49 | 0.02272169 | 1158 | 0.01822169 | 0.6215586 | 0.6304872 | -0.5494233 | 1153.08448 | 5.7654224
5.84 | 1168 | 0.488 | 0.02283627 | 1168 | 0.01833627 | 0.6213638 | 0.6303119 | -0.5495986 | 1164.28642 | 5.8214321
5.9 | 1180 | 0.485 | 0.02256098 | 1180 | 0.01806098 | 0.6181098 | 0.6268693 | -0.5530412 | 1174.77568 | 5.8738784
5.95 | 1190 | 0.483 | 0.0228319 | 1190 | 0.0183319 | 0.6188498 | 0.6277041 | -0.5522065 | 1185.57032 | 5.9278516
6 | 1200 | 0.481 | 0.02224513 | 1200 | 0.01774513 | 0.6144708 | 0.6230062 | -0.5569044 | 1195.65206 | 5.9782603
6.05 | 1210 | 0.479 | 0.02277129 | 1210 | 0.01827129 | 0.6167663 | 0.6255183 | -0.5543923 | 1206.03946 | 6.0301973
6.11 | 1222 | 0.477 | 0.02282169 | 1222 | 0.01832169 | 0.6164405 | 0.62518 | -0.5547306 | 1216.22314 | 6.0811157
6.16 | 1232 | 0.474 | 0.02233252 | 1232 | 0.01783252 | 0.6115683 | 0.6200209 | -0.5598896 | 1226.40674 | 6.1320337
6.21 | 1242 | 0.473 | 0.02308385 | 1242 | 0.01858385 | 0.6163507 | 0.6251409 | -0.5547697 | 1236.48868 | 6.1824434
6.27 | 1254 | 0.47 | 0.02248585 | 1254 | 0.01798585 | 0.6109863 | 0.6194396 | -0.560471 | 1247.07968 | 6.2353984
6.32 | 1264 | 0.468 | 0.02315919 | 1264 | 0.01865919 | 0.6143661 | 0.6230986 | -0.556812 | 1257.36504 | 6.2868252
6.37 | 1274 | 0.466 | 0.02308138 | 1274 | 0.01858138 | 0.6130284 | 0.6216873 | -0.5582233 | 1267.54874 | 6.3377437
6.42 | 1284 | 0.464 | 0.02228741 | 1284 | 0.01778741 | 0.6070852 | 0.6153386 | -0.564572 | 1277.93604 | 6.3896802
6.47 | 1294 | 0.462 | 0.02303111 | 1294 | 0.01853111 | 0.6110113 | 0.6195726 | -0.5603379 | 1288.629 | 6.443145
6.53 | 1306 | 0.46 | 0.02348831 | 1306 | 0.01898831 | 0.6133787 | 0.6221133 | -0.5577973 | 1299.11816 | 6.4955908
6.58 | 1316 | 0.458 | 0.02262923 | 1316 | 0.01812923 | 0.6069004 | 0.6152035 | -0.564707 | 1309.40362 | 6.5470181
6.63 | 1326 | 0.455 | 0.02375647 | 1326 | 0.01925647 | 0.6125054 | 0.6212671 | -0.5586435 | 1320.19834 | 6.6009917
6.68 | 1336 | 0.453 | 0.0229804 | 1336 | 0.0184804 | 0.6065091 | 0.6148807 | -0.5650299 | 1330.6875 | 6.6534375
6.73 | 1346 | 0.451 | 0.02284266 | 1346 | 0.01834266 | 0.6047311 | 0.6130036 | -0.566907 | 1341.17666 | 6.7058833
6.78 | 1356 | 0.449 | 0.02334821 | 1356 | 0.01884821 | 0.6073009 | 0.6157637 | -0.5641468 | 1352.48046 | 6.7624023
6.83 | 1366 | 0.447 | 0.02255835 | 1366 | 0.01805835 | 0.6010735 | 0.6091456 | -0.5707649 | 1362.5623 | 6.8128115
6.88 | 1376 | 0.445 | 0.0231224 | 1376 | 0.0186224 | 0.6040821 | 0.6123691 | -0.5675415 | 1372.746 | 6.86373
6.94 | 1388 | 0.443 | 0.02291267 | 1388 | 0.01841267 | 0.6020139 | 0.6101707 | -0.5697399 | 1382.92958 | 6.9146479
6.99 | 1398 | 0.441 | 0.02317603 | 1398 | 0.01867603 | 0.6030005 | 0.6112366 | -0.568674 | 1393.3169 | 6.9665845
7.04 | 1408 | 0.439 | 0.02292532 | 1408 | 0.01842532 | 0.6003943 | 0.608483 | -0.5714276 | 1403.60254 | 7.0180127
7.09 | 1418 | 0.437 | 0.02327945 | 1418 | 0.01877945 | 0.6020513 | 0.6102579 | -0.5696526 | 1413.88798 | 7.0694399
7.15 | 1430 | 0.434 | 0.02313652 | 1430 | 0.01863652 | 0.5994261 | 0.6075144 | -0.5723962 | 1424.17354 | 7.1208677
7.2 | 1440 | 0.432 | 0.02359609 | 1440 | 0.01909609 | 0.6018919 | 0.6101414 | -0.5697692 | 1434.45898 | 7.1722949
7.25 | 1450 | 0.43 | 0.02316554 | 1450 | 0.01866554 | 0.5979502 | 0.6059763 | -0.5739342 | 1444.84648 | 7.2242324
7.31 | 1462 | 0.428 | 0.024038 | 1462 | 0.019538 | 0.6037178 | 0.61208 | -0.5678305 | 1455.53926 | 7.2776963
7.36 | 1472 | 0.426 | 0.02287487 | 1472 | 0.01837487 | 0.594359 | 0.6021867 | -0.5777238 | 1465.621 | 7.328105
7.41 | 1482 | 0.424 | 0.02321753 | 1482 | 0.01871753 | 0.5960419 | 0.6039781 | -0.5759324 | 1475.80458 | 7.3790229
7.46 | 1492 | 0.422 | 0.02334983 | 1492 | 0.01884983 | 0.5961897 | 0.6041444 | -0.5757662 | 1486.29384 | 7.4314692
7.52 | 1504 | 0.42 | 0.02308961 | 1504 | 0.01858961 | 0.5936339 | 0.6014415 | -0.578469 | 1496.88486 | 7.4844243
7.57 | 1514 | 0.418 | 0.02444537 | 1514 | 0.01994537 | 0.6030515 | 0.6113886 | -0.5685219 | 1506.9666 | 7.534833
7.62 | 1524 | 0.416 | 0.02307135 | 1524 | 0.01857135 | 0.5918037 | 0.5995294 | -0.5803812 | 1517.76142 | 7.5888071
7.67 | 1534 | 0.413 | 0.0237929 | 1534 | 0.0192929 | 0.5954915 | 0.6034595 | -0.5764511 | 1528.55616 | 7.6427808
7.72 | 1544 | 0.411 | 0.02341685 | 1544 | 0.01891685 | 0.5917781 | 0.5995529 | -0.5803577 | 1538.8417 | 7.6942085
7.77 | 1554 | 0.409 | 0.02343933 | 1554 | 0.01893933 | 0.5911236 | 0.5988698 | -0.5810408 | 1548.92344 | 7.7446172
7.82 | 1564 | 0.407 | 0.02361766 | 1564 | 0.01911766 | 0.5916901 | 0.599471 | -0.5804396 | 1559.71816 | 7.7985908
7.87 | 1574 | 0.405 | 0.02412284 | 1574 | 0.01962284 | 0.5948468 | 0.602794 | -0.5771166 | 1569.7999 | 7.8489995
7.92 | 1584 | 0.403 | 0.02367999 | 1584 | 0.01917999 | 0.5905455 | 0.598275 | -0.5816355 | 1580.9001 | 7.9045005
7.98 | 1596 | 0.401 | 0.02378237 | 1596 | 0.01928237 | 0.5907833 | 0.5985155 | -0.581395 | 1590.98194 | 7.9549097
8.03 | 1606 | 0.399 | 0.0238119 | 1606 | 0.0193119 | 0.5902096 | 0.597915 | -0.5819955 | 1601.26748 | 8.0063374
8.08 | 1616 | 0.397 | 0.02335664 | 1616 | 0.01885664 | 0.5857216 | 0.5932077 | -0.5867028 | 1612.26592 | 8.0613296
8.13 | 1626 | 0.395 | 0.02376626 | 1626 | 0.01926626 | 0.5882197 | 0.5958298 | -0.5840807 | 1622.55136 | 8.1127568
8.18 | 1636 | 0.393 | 0.0234815 | 1636 | 0.0189815 | 0.5850787 | 0.5925384 | -0.5873721 | 1632.73506 | 8.1636753
8.23 | 1646 | 0.39 | 0.02421257 | 1646 | 0.01971257 | 0.5892695 | 0.5969574 | -0.5829532 | 1643.42792 | 8.2171396
8.28 | 1656 | 0.388 | 0.02338164 | 1656 | 0.01888164 | 0.5816 | 0.5889261 | -0.5909845 | 1653.50976 | 8.2675488
8.34 | 1668 | 0.386 | 0.02417968 | 1668 | 0.01967968 | 0.5876585 | 0.5952549 | -0.5846557 | 1663.5916 | 8.317958
8.39 | 1678 | 0.384 | 0.02359801 | 1678 | 0.01909801 | 0.5819873 | 0.5893209 | -0.5905897 | 1674.08086 | 8.3704043
8.44 | 1688 | 0.382 | 0.0240571 | 1688 | 0.0195571 | 0.585042 | 0.5925128 | -0.5873978 | 1684.26446 | 8.4213223
8.49 | 1698 | 0.38 | 0.02362007 | 1698 | 0.01912007 | 0.5805344 | 0.5878 | -0.5921105 | 1694.55 | 8.47275
8.55 | 1710 | 0.378 | 0.02441133 | 1710 | 0.01991133 | 0.5867168 | 0.5942433 | -0.5856673 | 1704.83554 | 8.5241777
8.6 | 1720 | 0.375 | 0.02377548 | 1720 | 0.01927548 | 0.5794691 | 0.5866974 | -0.5932132 | 1715.3248 | 8.576624
8.65 | 1730 | 0.373 | 0.02424615 | 1730 | 0.01974615 | 0.5827292 | 0.5900945 | -0.5898161 | 1725.61016 | 8.6280508
8.71 | 1742 | 0.371 | 0.02394501 | 1742 | 0.01944501 | 0.579561 | 0.5867751 | -0.5931355 | 1735.79376 | 8.6789688
8.76 | 1752 | 0.369 | 0.02406876 | 1752 | 0.01956876 | 0.5798423 | 0.5870632 | -0.5928474 | 1746.283 | 8.731415
8.81 | 1762 | 0.367 | 0.02440095 | 1762 | 0.01990095 | 0.5819724 | 0.589276 | -0.5906345 | 1756.4666 | 8.782333
8.87 | 1774 | 0.365 | 0.02434028 | 1774 | 0.01984028 | 0.5808982 | 0.5881399 | -0.5917706 | 1766.54844 | 8.8327422
8.92 | 1784 | 0.362 | 0.02376594 | 1784 | 0.01926594 | 0.5739922 | 0.5809665 | -0.5989441 | 1776.63028 | 8.8831514
8.97 | 1794 | 0.361 | 0.02431243 | 1794 | 0.01981243 | 0.5790825 | 0.5862348 | -0.5936758 | 1786.7121 | 8.9335605
9.02 | 1804 | 0.358 | 0.02424492 | 1804 | 0.01974492 | 0.5766891 | 0.5837578 | -0.5961528 | 1796.79394 | 8.9839697
9.07 | 1814 | 0.356 | 0.02432944 | 1814 | 0.01982944 | 0.576668 | 0.5837273 | -0.5961832 | 1807.38496 | 9.0369248
9.12 | 1824 | 0.354 | 0.02473657 | 1824 | 0.02023657 | 0.5795975 | 0.5867613 | -0.5931493 | 1817.4668 | 9.087334
9.17 | 1834 | 0.352 | 0.02427547 | 1834 | 0.01977547 | 0.5746061 | 0.5815671 | -0.5983435 | 1828.36348 | 9.1418174
9.22 | 1844 | 0.35 | 0.02418883 | 1844 | 0.01968883 | 0.573021 | 0.5799121 | -0.5999985 | 1838.54688 | 9.1927344
9.28 | 1856 | 0.348 | 0.02459159 | 1856 | 0.02009159 | 0.5762099 | 0.5832018 | -0.5967088 | 1849.03614 | 9.2451807
9.33 | 1866 | 0.346 | 0.02487228 | 1866 | 0.02037228 | 0.5780584 | 0.5851072 | -0.5948034 | 1859.11796 | 9.2955898
9.38 | 1876 | 0.343 | 0.02499474 | 1876 | 0.02049474 | 0.5774507 | 0.5844804 | -0.5954302 | 1870.1164 | 9.350582
9.43 | 1886 | 0.341 | 0.02505173 | 1886 | 0.02055173 | 0.5772378 | 0.584246 | -0.5956646 | 1880.60546 | 9.4030273
9.48 | 1896 | 0.339 | 0.0245658 | 1896 | 0.0200658 | 0.5718838 | 0.5786861 | -0.6012244 | 1890.99296 | 9.4549648
9.53 | 1906 | 0.337 | 0.02429625 | 1906 | 0.01979625 | 0.5685433 | 0.5752146 | -0.604696 | 1901.0748 | 9.505374
9.58 | 1916 | 0.335 | 0.02401649 | 1916 | 0.01951649 | 0.565078 | 0.571616 | -0.6082946 | 1911.15664 | 9.5557832
9.63 | 1926 | 0.333 | 0.02495005 | 1926 | 0.02045005 | 0.5732689 | 0.5800788 | -0.5998318 | 1921.74746 | 9.6087373
9.69 | 1938 | 0.33 | 0.02474694 | 1938 | 0.02024694 | 0.5697978 | 0.5764793 | -0.6034313 | 1931.93126 | 9.6596563
9.74 | 1948 | 0.328 | 0.02479771 | 1948 | 0.02029771 | 0.5695297 | 0.5761874 | -0.6037232 | 1942.42032 | 9.7121016
9.79 | 1958 | 0.327 | 0.02455391 | 1958 | 0.02005391 | 0.5673828 | 0.5739404 | -0.6059701 | 1952.70606 | 9.7635303
9.84 | 1968 | 0.324 | 0.02487 | 1968 | 0.02037 | 0.5687208 | 0.5753207 | -0.6045899 | 1962.88946 | 9.8144473
9.9 | 1980 | 0.322 | 0.02434825 | 1980 | 0.01984825 | 0.5630476 | 0.5694388 | -0.6104718 | 1973.07324 | 9.8653662
9.95 | 1990 | 0.32 | 0.02544496 | 1990 | 0.02094496 | 0.5731774 | 0.5798797 | -0.6000308 | 1983.25684 | 9.9162842
10 | 2000 | 0.317 | 0.02464304 | 2000 | 0.02014304 | 0.5634304 | 0.5698158 | -0.6100948 | 1993.64434 | 9.9682217
10 | 2000 | 0.315 | 0.02476062 | 2000 | 0.02026062 | 0.5626062 | 0.5689882 | -0.6109223 | 2004.2352 | 10.021176
10.1 | 2020 | 0.313 | 0.02476062 | 2020 | 0.02026062 | 0.5630822 | 0.5694238 | -0.6104868 | 2014.419 | 10.072095
10.2 | 2040 | 0.311 | 0.024 | 2040 | 0.02037 | 0.5558 | 0.5621351 | -0.6177755 | 2024.6026 | 10.123013
10.2 | 2040 | 0.309 | 0.024 | 2040 | 0.01984825 | 0.5538 | 0.5599331 | -0.6199775 | 2035.0918 | 10.175459
10.3 | 2060 | 0.306 | 0.024 | 2060 | 0.02094496 | 0.5532 | 0.5596092 | -0.6203014 | 2045.1734 | 10.225867
10.3 | 2060 | 0.304 | 0.024 | 2060 | 0.02014304 | 0.5512 | 0.5573235 | -0.6225871 | 2056.07 | 10.28035
10.4 | 2080 | 0.301 | 0.024 | 2080 | 0.01974492 | 0.5506 | 0.5565432 | -0.6233674 | 2066.1518 | 10.330759
10.4 | 2080 | 0.299 | 0.024 | 2080 | 0.01982944 | 0.5486 | 0.554529 | -0.6253816 | 2076.2338 | 10.381169
10.5 | 2100 | 0.297 | 0.024 | 2100 | 0.02023657 | 0.549 | 0.5550103 | -0.6249003 | 2086.5194 | 10.432597
10.5 | 2100 | 0.295 | 0.024 | 2100 | 0.01977547 | 0.547 | 0.5528338 | -0.6270768 | 2097.1102 | 10.485551
10.6 | 2120 | 0.293 | 0.024 | 2120 | 0.01968883 | 0.5474 | 0.5531688 | -0.6267417 | 2107.294 | 10.53647
10.6 | 2120 | 0.291 | 0.024 | 2120 | 0.02009159 | 0.5454 | 0.5512467 | -0.6286639 | 2117.4776 | 10.587388
10.7 | 2140 | 0.288 | 0.024 | 2140 | 0.02037228 | 0.5448 | 0.5506672 | -0.6292434 | 2127.6614 | 10.638307
10.7 | 2140 | 0.286 | 0.024 | 2140 | 0.0200658 | 0.5428 | 0.5485388 | -0.6313718 | 2138.6596 | 10.693298
10.8 | 2160 | 0.284 | 0.024 | 2160 | 0.01979625 | 0.5432 | 0.5488221 | -0.6310884 | 2149.3524 | 10.746762
10.8 | 2160 | 0.282 | 0.024 | 2160 | 0.01951649 | 0.5412 | 0.5467036 | -0.6332069 | 2159.4342 | 10.797171
10.9 | 2180 | 0.279 | 0.024 | 2180 | 0.02045005 | 0.5406 | 0.5463056 | -0.633605 | 2170.0252 | 10.850126
10.9 | 2180 | 0.277 | 0.024 | 2180 | 0.02024694 | 0.5386 | 0.5442084 | -0.6357022 | 2180.107 | 10.900535
11 | 2200 | 0.275 | 0.024 | 2200 | 0.02029771 | 0.539 | 0.5445819 | -0.6353287 | 2190.6982 | 10.953491
11 | 2200 | 0.272 | 0.024 | 2200 | 0.02094496 | 0.536 | 0.541697 | -0.6382135 | 2200.78 | 11.0039
11.1 | 2220 | 0.27 | 0.024 | 2220 | 0.02014304 | 0.5364 | 0.5418386 | -0.638072 | 2211.0654 | 11.055327
11.1 | 2220 | 0.268 | 0.024 | 2220 | 0.01974492 | 0.5344 | 0.5396916 | -0.6402189 | 2221.147 | 11.105735
11.2 | 2240 | 0.265 | 0.024 | 2240 | 0.01982944 | 0.5338 | 0.5390548 | -0.6408558 | 2231.6364 | 11.158182
11.2 | 2240 | 0.263 | 0.024 | 2240 | 0.02023657 | 0.5318 | 0.5371222 | -0.6427884 | 2241.82 | 11.2091
11.3 | 2260 | 0.261 | 0.024 | 2260 | 0.01977547 | 0.5322 | 0.5373614 | -0.6425492 | 2252.3092 | 11.261546
11.4 | 2280 | 0.259 | 0.024 | 2280 | 0.01968883 | 0.5326 | 0.5376994 | -0.6422112 | 2262.493 | 11.312465
11.4 | 2280 | 0.256 | 0.024 | 2280 | 0.02009159 | 0.5296 | 0.5347434 | -0.6451671 | 2272.982 | 11.36491
11.5 | 2300 | 0.254 | 0.024 | 2300 | 0.02094496 | 0.53 | 0.53532 | -0.6445906 | 2283.1658 | 11.415829
11.5 | 2300 | 0.252 | 0.024 | 2300 | 0.02014304 | 0.528 | 0.533076 | -0.6468345 | 2293.4512 | 11.467256
11.5 | 2300 | 0.252 | 0.024 | 2300 | 0.01974492 | 0.528 | 0.5329757 | -0.6469349 | 2303.5332 | 11.517666
[9 empty] | 2314.1242 | 11.570621
[9 empty] | 2325.4282 | 11.627141
[9 empty] | 2335.8152 | 11.679076
[9 empty] | 2345.9988 | 11.729994
[9 empty] | 2356.7938 | 11.783969
[9 empty] | 2366.8756 | 11.834378
[9 empty] | 2377.0594 | 11.885297
[9 empty] | 2387.141 | 11.935705
[9 empty] | 2394.066 | 11.97033