## Sheet1
Overpotential Calculation | [15 empty] | T | Log() | P_H2 | P_O2
Raw |  |  |  |  | mA/cm2 |  | mW/cm2 |  | Total Opot |  |  | Erev | 1.221725 |  |  | 353 | 225.9349 | 250 | 250 |  |  | EIS
I | V | P | IR |  | I | V | P |  | Ln(i) | Total Opot |  | Kin Opot | Ohmic | proton | Mass |  |  |  |  | x | y | X | Y | -0.46278 | intercept
0.0188 | 0.98 | 0.018424 | 0.0142 | 0.0106 | 3.76 | -0.98 | -3.6848 | 1 | -5.583336 | -0.2417252 | 1 | 0.2152332 | 0.00026696 | 0.00019928 | 0.02602572 | Intercept | -0.481 |  |  | -6 | -0.1954 | 0 | -0.46278 | 13.54675 | slope
0.07 | 0.976 | 0.06832 | 0.0142 | 0.0106 | 14 | -0.976 | -13.664 | 1 | -4.268698 | -0.2457252 | 1 | 0.27781 | 0.000994 | 0.000742 | -0.03382083 | Slope | -0.0476 |  |  | -5.9 | -0.20016 | 0.01 | -0.3273125
0.121 | 0.927 | 0.112167 | 0.0142 | 0.0106 | 24.2 | -0.927 | -22.4334 | 1 | -3.721403 | -0.2947252 | 1 | 0.3038612 | 0.0017182 | 0.0012826 | -0.01213688 |  |  |  |  | -5.8 | -0.20492 | 0.02 | -0.191845 | y=0
0.172 | 0.905 | 0.15566 | 0.0142 | 0.0106 | 34.4 | -0.905 | -31.132 | 1 | -3.369699 | -0.3167252 | 1 | 0.3206023 | 0.0024424 | 0.0018232 | -0.008142789 |  |  |  |  | -5.7 | -0.20968 | 0.03 | -0.0563775 | x= | 0.0341617
0.224 | 0.89 | 0.19936 | 0.0142 | 0.0106 | 44.8 | -0.89 | -39.872 | 1 | -3.105547 | -0.3317252 | 1 | 0.333176 | 0.0031808 | 0.0023744 | -0.007006004 |  |  |  |  | -5.6 | -0.21444 | 0.04 | 0.07909
0.278 | 0.88 | 0.24464 | 0.0142 | 0.0106 | 55.6 | -0.88 | -48.928 | 1 | -2.889572 | -0.3417252 | 1 | 0.3434564 | 0.0039476 | 0.0029468 | -0.008625617 |  |  |  |  | -5.5 | -0.2192 | 0.05 | 0.2145575 | y intercept EIS | 0.03028
0.328 | 0.871 | 0.285688 | 0.0142 | 0.0106 | 65.6 | -0.871 | -57.1376 | 1 | -2.72418 | -0.3507252 | 1 | 0.3513291 | 0.0046576 | 0.0034768 | -0.0087383 |  |  |  |  | -5.4 | -0.22396 | 0.06 | 0.350025
0.381 | 0.864 | 0.329184 | 0.0142 | 0.0106 | 76.2 | -0.864 | -65.8368 | 1 | -2.574394 | -0.3577252 | 1 | 0.3584589 | 0.0054102 | 0.0040386 | -0.0101825 |  |  |  |  | -5.3 | -0.22872 | 0.07 | 0.4854925 | R= | 0.003881699
0.437 | 0.857 | 0.374509 | 0.0142 | 0.0106 | 87.4 | -0.857 | -74.9018 | 1 | -2.43726 | -0.3647252 | 1 | 0.3649864 | 0.0062054 | 0.0046322 | -0.01109887 |  |  |  |  | -5.2 | -0.23348 | 0.08 | 0.62096 |  | 0.0116451
0.49 | 0.851 | 0.41699 | 0.0142 | 0.0106 | 98 | -0.851 | -83.398 | 1 | -2.322788 | -0.3707252 | 1 | 0.3704353 | 0.006958 | 0.005194 | -0.01186215 |  |  |  |  | -5.1 | -0.23824 | 0.09 | 0.7564275
0.54 | 0.845 | 0.4563 | 0.0142 | 0.0106 | 108 | -0.845 | -91.26 | 1 | -2.225624 | -0.3767252 | 1 | 0.3750603 | 0.007668 | 0.005724 | -0.01172714 |  |  |  |  | -5 | -0.243 | 0.1 | 0.891895
0.595 | 0.841 | 0.500395 | 0.0142 | 0.0106 | 119 | -0.841 | -100.079 | 1 | -2.128632 | -0.3807252 | 1 | 0.3796771 | 0.008449 | 0.006307 | -0.01370798 |  |  |  |  | -4.9 | -0.24776 | 0.11 | 1.0273625
0.645 | 0.836 | 0.53922 | 0.0142 | 0.0106 | 129 | -0.836 | -107.844 | 1 | -2.047943 | -0.3857252 | 1 | 0.3835179 | 0.009159 | 0.006837 | -0.01378877 |  |  |  |  | -4.8 | -0.25252 | 0.12 | 1.16283
0.695 | 0.831 | 0.577545 | 0.0142 | 0.0106 | 139 | -0.831 | -115.509 | 1 | -1.973281 | -0.3907252 | 1 | 0.3870718 | 0.009869 | 0.007367 | -0.01358266 |  |  |  |  | -4.7 | -0.25728 | 0.13 | 1.2982975
0.745 | 0.827 | 0.616115 | 0.0142 | 0.0106 | 149 | -0.827 | -123.223 | 1 | -1.903809 | -0.3947252 | 1 | 0.3903787 | 0.010579 | 0.007897 | -0.01412954 |  |  |  |  | -4.6 | -0.26204 | 0.14 | 1.433765
0.795 | 0.823 | 0.654285 | 0.0142 | 0.0106 | 159 | -0.823 | -130.857 | 1 | -1.838851 | -0.3987252 | 1 | 0.3934707 | 0.011289 | 0.008427 | -0.01446154 |  |  |  |  | -4.5 | -0.2668 | 0.15 | 1.5692325
0.85 | 0.819 | 0.69615 | 0.0142 | 0.0106 | 170 | -0.819 | -139.23 | 1 | -1.771957 | -0.4027252 | 1 | 0.3966549 | 0.01207 | 0.00901 | -0.0150097 |  |  |  |  | -4.4 | -0.27156 | 0.16 | 1.7047
0.9 | 0.815 | 0.7335 | 0.0142 | 0.0106 | 180 | -0.815 | -146.7 | 1 | -1.714798 | -0.4067252 | 1 | 0.3993756 | 0.01278 | 0.00954 | -0.01497044 |  |  |  |  | -4.3 | -0.27632 | 0.17 | 1.8401675
0.955 | 0.812 | 0.77546 | 0.0142 | 0.0106 | 191 | -0.812 | -155.092 | 1 | -1.655482 | -0.4097252 | 1 | 0.4021991 | 0.013561 | 0.010123 | -0.01615791 |  |  |  |  | -4.2 | -0.28108 | 0.18 | 1.975635
1.01 | 0.808 | 0.81608 | 0.0142 | 0.0106 | 202 | -0.808 | -163.216 | 1 | -1.599488 | -0.4137252 | 1 | 0.4048644 | 0.014342 | 0.010706 | -0.01618724 |  |  |  |  | -4.1 | -0.28584 | 0.19 | 2.1111025
1.06 | 0.804 | 0.85224 | 0.0142 | 0.0106 | 212 | -0.804 | -170.448 | 1 | -1.551169 | -0.4177252 | 1 | 0.4071644 | 0.015052 | 0.011236 | -0.0157272 |  |  |  |  | -4 | -0.2906 | 0.2 | 2.24657
1.11 | 0.801 | 0.88911 | 0.0142 | 0.0106 | 222 | -0.801 | -177.822 | 1 | -1.505078 | -0.4207252 | 1 | 0.4093583 | 0.015762 | 0.011766 | -0.01616114 |  |  |  |  | -3.9 | -0.29536 | 0.21 | 2.3820375
1.16 | 0.798 | 0.92568 | 0.0142 | 0.0106 | 232 | -0.798 | -185.136 | 1 | -1.461018 | -0.4237252 | 1 | 0.4114555 | 0.016472 | 0.012296 | -0.0164984 |  |  |  |  | -3.8 | -0.30012 | 0.22 | 2.517505
1.21 | 0.794 | 0.96074 | 0.0142 | 0.0106 | 242 | -0.794 | -192.148 | 1 | -1.418818 | -0.4277252 | 1 | 0.4134643 | 0.017182 | 0.012826 | -0.01574713 |  |  |  |  | -3.7 | -0.30488 | 0.23 | 2.6529725
1.27 | 0.791 | 1.00457 | 0.0142 | 0.0106 | 254 | -0.791 | -200.914 | 1 | -1.370421 | -0.4307252 | 1 | 0.415768 | 0.018034 | 0.013462 | -0.01653881 |  |  |  |  | -3.6 | -0.30964 | 0.24 | 2.78844
1.32 | 0.787 | 1.03884 | 0.0142 | 0.0106 | 264 | -0.787 | -207.768 | 1 | -1.331806 | -0.4347252 | 1 | 0.417606 | 0.018744 | 0.013992 | -0.01561687 |  |  |  |  | -3.5 | -0.3144 | 0.25 | 2.9239075
1.37 | 0.784 | 1.07408 | 0.0142 | 0.0106 | 274 | -0.784 | -214.816 | 1 | -1.294627 | -0.4377252 | 1 | 0.4193757 | 0.019454 | 0.014522 | -0.01562659 |  |  |  |  | -3.4 | -0.31916 | 0.26 | 3.059375
1.43 | 0.781 | 1.11683 | 0.0142 | 0.0106 | 286 | -0.781 | -223.366 | 1 | -1.251763 | -0.4407252 | 1 | 0.4214161 | 0.020306 | 0.015158 | -0.01615491 |  |  |  |  | -3.3 | -0.32392 | 0.27 | 3.1948425
1.48 | 0.778 | 1.15144 | 0.0142 | 0.0106 | 296 | -0.778 | -230.288 | 1 | -1.217396 | -0.4437252 | 1 | 0.423052 | 0.021016 | 0.015688 | -0.01603081 |  |  |  |  | -3.2 | -0.32868
1.53 | 0.775 | 1.18575 | 0.0142 | 0.0106 | 306 | -0.775 | -237.15 | 1 | -1.18417 | -0.4467252 | 1 | 0.4246335 | 0.021726 | 0.016218 | -0.01585235 |  |  |  |  | -3.1 | -0.33344
1.58 | 0.772 | 1.21976 | 0.0142 | 0.0106 | 316 | -0.772 | -243.952 | 1 | -1.152013 | -0.4497252 | 1 | 0.4261642 | 0.022436 | 0.016748 | -0.01562303 |  |  |  |  | -3 | -0.3382
1.63 | 0.769 | 1.25347 | 0.0142 | 0.0106 | 326 | -0.769 | -250.694 | 1 | -1.120858 | -0.4527252 | 1 | 0.4276472 | 0.023146 | 0.017278 | -0.01534601 |  |  |  |  | -2.9 | -0.34296
1.69 | 0.766 | 1.29454 | 0.0142 | 0.0106 | 338 | -0.766 | -258.908 | 1 | -1.084709 | -0.4557252 | 1 | 0.4293678 | 0.023998 | 0.017914 | -0.01555468 |  |  |  |  | -2.8 | -0.34772
1.75 | 0.763 | 1.33525 | 0.0142 | 0.0106 | 350 | -0.763 | -267.05 | 1 | -1.049822 | -0.4587252 | 1 | 0.4310285 | 0.02485 | 0.01855 | -0.01570332 |  |  |  |  | -2.7 | -0.35248
1.8 | 0.76 | 1.368 | 0.0142 | 0.0106 | 360 | -0.76 | -273.6 | 1 | -1.021651 | -0.4617252 | 1 | 0.4323694 | 0.02556 | 0.01908 | -0.01528425 |  |  |  |  | -2.6 | -0.35724
1.85 | 0.758 | 1.4023 | 0.0142 | 0.0106 | 370 | -0.758 | -280.46 | 1 | -0.9942523 | -0.4637252 | 1 | 0.4336736 | 0.02627 | 0.01961 | -0.01582844 |  |  |  |  | -2.5 | -0.362
1.9 | 0.755 | 1.4345 | 0.0142 | 0.0106 | 380 | -0.755 | -286.9 | 1 | -0.967584 | -0.4667252 | 1 | 0.434943 | 0.02698 | 0.02014 | -0.01533785 |  |  |  |  | -2.4 | -0.36676
1.95 | 0.752 | 1.4664 | 0.0142 | 0.0106 | 390 | -0.752 | -293.28 | 1 | -0.9416085 | -0.4697252 | 1 | 0.4361794 | 0.02769 | 0.02067 | -0.01481428 |  |  |  |  | -2.3 | -0.37152
2 | 0.749 | 1.498 | 0.0142 | 0.0106 | 400 | -0.749 | -299.6 | 1 | -0.9162907 | -0.4727252 | 1 | 0.4373846 | 0.0284 | 0.0212 | -0.01425941 |  |  |  |  | -2.2 | -0.37628
2.05 | 0.747 | 1.53135 | 0.0142 | 0.0106 | 410 | -0.747 | -306.27 | 1 | -0.8915981 | -0.4747252 | 1 | 0.4385599 | 0.02911 | 0.02173 | -0.01467478 |  |  |  |  | -2.1 | -0.38104
2.1 | 0.744 | 1.5624 | 0.0142 | 0.0106 | 420 | -0.744 | -312.48 | 1 | -0.8675006 | -0.4777252 | 1 | 0.439707 | 0.02982 | 0.02226 | -0.01406182 |  |  |  |  | -2 | -0.3858
2.16 | 0.741 | 1.60056 | 0.0142 | 0.0106 | 432 | -0.741 | -320.112 | 1 | -0.8393297 | -0.4807252 | 1 | 0.4410479 | 0.030672 | 0.022896 | -0.01389075 |  |  |  |  | -1.9 | -0.39056
2.21 | 0.739 | 1.63319 | 0.0142 | 0.0106 | 442 | -0.739 | -326.638 | 1 | -0.8164454 | -0.4827252 | 1 | 0.4421372 | 0.031382 | 0.023426 | -0.01422005 |  |  |  |  | -1.8 | -0.39532
2.26 | 0.736 | 1.66336 | 0.0142 | 0.0106 | 452 | -0.736 | -332.672 | 1 | -0.7940731 | -0.4857252 | 1 | 0.4432021 | 0.032092 | 0.023956 | -0.01352497 |  |  |  |  | -1.7 | -0.40008
2.31 | 0.733 | 1.69323 | 0.0142 | 0.0106 | 462 | -0.733 | -338.646 | 1 | -0.7721904 | -0.4887252 | 1 | 0.4442437 | 0.032802 | 0.024486 | -0.01280659 |  |  |  |  | -1.6 | -0.40484
2.36 | 0.731 | 1.72516 | 0.0142 | 0.0106 | 472 | -0.731 | -345.032 | 1 | -0.7507763 | -0.4907252 | 1 | 0.445263 | 0.033512 | 0.025016 | -0.0130659 |  |  |  |  | -1.5 | -0.4096
2.42 | 0.728 | 1.76176 | 0.0142 | 0.0106 | 484 | -0.728 | -352.352 | 1 | -0.7256704 | -0.4937252 | 1 | 0.4464581 | 0.034364 | 0.025652 | -0.01274894 |  |  |  |  | -1.4 | -0.41436
2.47 | 0.725 | 1.79075 | 0.0142 | 0.0106 | 494 | -0.725 | -358.15 | 1 | -0.7052198 | -0.4967252 | 1 | 0.4474315 | 0.035074 | 0.026182 | -0.01196239 |  |  |  |  | -1.3 | -0.41912
2.52 | 0.723 | 1.82196 | 0.0142 | 0.0106 | 504 | -0.723 | -364.392 | 1 | -0.685179 | -0.4987252 | 1 | 0.4483855 | 0.035784 | 0.026712 | -0.01215633 |  |  |  |  | -1.2 | -0.42388
2.57 | 0.72 | 1.8504 | 0.0142 | 0.0106 | 514 | -0.72 | -370.08 | 1 | -0.665532 | -0.5017252 | 1 | 0.4493207 | 0.036494 | 0.027242 | -0.01133152 |  |  |  |  | -1.1 | -0.42864
2.62 | 0.718 | 1.88116 | 0.0142 | 0.0106 | 524 | -0.718 | -376.232 | 1 | -0.6462636 | -0.5037252 | 1 | 0.4502379 | 0.037204 | 0.027772 | -0.0114887 |  |  |  |  | -1 | -0.4334
2.68 | 0.715 | 1.9162 | 0.0142 | 0.0106 | 536 | -0.715 | -383.24 | 1 | -0.6236211 | -0.5067252 | 1 | 0.4513156 | 0.038056 | 0.028408 | -0.01105448 |  |  |  |  | -0.9 | -0.43816
2.73 | 0.713 | 1.94649 | 0.0142 | 0.0106 | 546 | -0.713 | -389.298 | 1 | -0.6051363 | -0.5087252 | 1 | 0.4521955 | 0.038766 | 0.028938 | -0.01117436 |  |  |  |  | -0.8 | -0.44292
2.78 | 0.71 | 1.9738 | 0.0142 | 0.0106 | 556 | -0.71 | -394.76 | 1 | -0.586987 | -0.5117252 | 1 | 0.4530594 | 0.039476 | 0.029468 | -0.01027827 |  |  |  |  | -0.7 | -0.44768
2.83 | 0.707 | 2.00081 | 0.0142 | 0.0106 | 566 | -0.707 | -400.162 | 1 | -0.5691612 | -0.5147252 | 1 | 0.4539079 | 0.040186 | 0.029998 | -0.009366775 |  |  |  |  | -0.6 | -0.45244
2.89 | 0.705 | 2.03745 | 0.0142 | 0.0106 | 578 | -0.705 | -407.49 | 1 | -0.5481814 | -0.5167252 | 1 | 0.4549066 | 0.041038 | 0.030634 | -0.009853413 |  |  |  |  | -0.5 | -0.4572
2.94 | 0.702 | 2.06388 | 0.0142 | 0.0106 | 588 | -0.702 | -412.776 | 1 | -0.5310283 | -0.5197252 | 1 | 0.4557231 | 0.041748 | 0.031164 | -0.0089099 |  |  |  |  | -0.4 | -0.46196
2.99 | 0.7 | 2.093 | 0.0142 | 0.0106 | 598 | -0.7 | -418.6 | 1 | -0.5141645 | -0.5217252 | 1 | 0.4565258 | 0.042458 | 0.031694 | -0.008952617 |  |  |  |  | -0.3 | -0.46672
3.04 | 0.697 | 2.11888 | 0.0142 | 0.0106 | 608 | -0.697 | -423.776 | 1 | -0.4975804 | -0.5247252 | 1 | 0.4573152 | 0.043168 | 0.032224 | -0.007982021 |  |  |  |  | -0.2 | -0.47148
3.1 | 0.695 | 2.1545 | 0.0142 | 0.0106 | 620 | -0.695 | -430.9 | 1 | -0.4780358 | -0.5267252 | 1 | 0.4582455 | 0.04402 | 0.03286 | -0.008400344 |  |  |  |  | -0.1 | -0.47624
3.15 | 0.692 | 2.1798 | 0.0142 | 0.0106 | 630 | -0.692 | -435.96 | 1 | -0.4620355 | -0.5297252 | 1 | 0.4590071 | 0.04473 | 0.03339 | -0.00740196 |  |  |  |  | -2.04281e-14 | -0.481
3.2 | 0.69 | 2.208 | 0.0142 | 0.0106 | 640 | -0.69 | -441.6 | 1 | -0.4462871 | -0.5317252 | 1 | 0.4597567 | 0.04544 | 0.03392 | -0.007391582 |  |  |  |  | 0.1 | -0.48576
3.25 | 0.687 | 2.23275 | 0.0142 | 0.0106 | 650 | -0.687 | -446.55 | 1 | -0.4307829 | -0.5347252 | 1 | 0.4604947 | 0.04615 | 0.03445 | -0.006369581 |  |  |  |  | 0.2 | -0.49052
3.3 | 0.685 | 2.2605 | 0.0142 | 0.0106 | 660 | -0.685 | -452.1 | 1 | -0.4155154 | -0.5367252 | 1 | 0.4612215 | 0.04686 | 0.03498 | -0.006336313 |  |  |  |  | 0.3 | -0.49528
3.35 | 0.682 | 2.2847 | 0.0142 | 0.0106 | 670 | -0.682 | -456.94 | 1 | -0.4004776 | -0.5397252 | 1 | 0.4619373 | 0.04757 | 0.03551 | -0.005292116 |  |  |  |  | 0.4 | -0.50004
3.4 | 0.68 | 2.312 | 0.0142 | 0.0106 | 680 | -0.68 | -462.4 | 1 | -0.3856625 | -0.5417252 | 1 | 0.4626425 | 0.04828 | 0.03604 | -0.005237314 |  |  |  |  | 0.5 | -0.5048
3.46 | 0.677 | 2.34242 | 0.0142 | 0.0106 | 692 | -0.677 | -468.484 | 1 | -0.3681693 | -0.5447252 | 1 | 0.4634751 | 0.049132 | 0.036676 | -0.004557988 |  |  |  |  | 0.6 | -0.50956
3.51 | 0.675 | 2.36925 | 0.0142 | 0.0106 | 702 | -0.675 | -473.85 | 1 | -0.3538219 | -0.5467252 | 1 | 0.4641581 | 0.049842 | 0.037206 | -0.004480927 |  |  |  |  | 0.7 | -0.51432
3.56 | 0.672 | 2.39232 | 0.0142 | 0.0106 | 712 | -0.672 | -478.464 | 1 | -0.3396774 | -0.5497252 | 1 | 0.4648314 | 0.050552 | 0.037736 | -0.003394206 |  |  |  |  | 0.8 | -0.51908
3.61 | 0.67 | 2.4187 | 0.0142 | 0.0106 | 722 | -0.67 | -483.74 | 1 | -0.3257301 | -0.5517252 | 1 | 0.4654952 | 0.051262 | 0.038266 | -0.003298094 |  |  |  |  | 0.9 | -0.52384
3.66 | 0.667 | 2.44122 | 0.0142 | 0.0106 | 732 | -0.667 | -488.244 | 1 | -0.3119748 | -0.5547252 | 1 | 0.46615 | 0.051972 | 0.038796 | -0.002192849 |  |  |  |  | 1 | -0.5286
3.71 | 0.665 | 2.46715 | 0.0142 | 0.0106 | 742 | -0.665 | -493.43 | 1 | -0.298406 | -0.5567252 | 1 | 0.4667959 | 0.052682 | 0.039326 | -0.002078721 |  |  |  |  | 1.1 | -0.53336
3.76 | 0.662 | 2.48912 | 0.0142 | 0.0106 | 752 | -0.662 | -497.824 | 1 | -0.285019 | -0.5597252 | 1 | 0.4674331 | 0.053392 | 0.039856 | -0.000955946 |  |  |  |  | 1.2 | -0.53812
3.82 | 0.66 | 2.5212 | 0.0142 | 0.0106 | 764 | -0.66 | -504.24 | 1 | -0.2691875 | -0.5617252 | 1 | 0.4681867 | 0.054244 | 0.040492 | -0.001197524 |  |  |  |  | 1.3 | -0.54288
3.87 | 0.657 | 2.54259 | 0.0142 | 0.0106 | 774 | -0.657 | -508.518 | 1 | -0.2561834 | -0.5647252 | 1 | 0.4688057 | 0.054954 | 0.041022 | -5.651813e-05 |  |  |  |  | 1.4 | -0.54764
3.92 | 0.654 | 2.56368 | 0.0142 | 0.0106 | 784 | -0.654 | -512.736 | 1 | -0.2433463 | -0.5677252 | 1 | 0.4694167 | 0.055664 | 0.041552 | 0.001092434 |  |  |  |  | 1.5 | -0.5524
3.97 | 0.652 | 2.58844 | 0.0142 | 0.0106 | 794 | -0.652 | -517.688 | 1 | -0.2306718 | -0.5697252 | 1 | 0.47002 | 0.056374 | 0.042082 | 0.00124913 |  |  |  |  | 1.6 | -0.55716
4.03 | 0.649 | 2.61547 | 0.0142 | 0.0106 | 806 | -0.649 | -523.094 | 1 | -0.2156715 | -0.5727252 | 1 | 0.470734 | 0.057226 | 0.042718 | 0.002047117 |  |  |  |  | 1.7 | -0.56192
4.08 | 0.646 | 2.63568 | 0.0142 | 0.0106 | 816 | -0.646 | -527.136 | 1 | -0.2033409 | -0.5757252 | 1 | 0.471321 | 0.057936 | 0.043248 | 0.00322018 |  |  |  |  | 1.8 | -0.56668
4.13 | 0.643 | 2.65559 | 0.0142 | 0.0106 | 826 | -0.643 | -531.118 | 1 | -0.1911605 | -0.5787252 | 1 | 0.4719008 | 0.058646 | 0.043778 | 0.004400392 |  |  |  |  | 1.9 | -0.57144
4.18 | 0.641 | 2.67938 | 0.0142 | 0.0106 | 836 | -0.641 | -535.876 | 1 | -0.1791267 | -0.5807252 | 1 | 0.4724736 | 0.059356 | 0.044308 | 0.004587581 |  |  |  |  | 2 | -0.5762
4.23 | 0.639 | 2.70297 | 0.0142 | 0.0106 | 846 | -0.639 | -540.594 | 1 | -0.1672359 | -0.5827252 | 1 | 0.4730396 | 0.060066 | 0.044838 | 0.004781582 |  |  |  |  | 2.1 | -0.58096
4.28 | 0.636 | 2.72208 | 0.0142 | 0.0106 | 856 | -0.636 | -544.416 | 1 | -0.1554849 | -0.5857252 | 1 | 0.4735989 | 0.060776 | 0.045368 | 0.005982233 |  |  |  |  | 2.2 | -0.58572
4.33 | 0.633 | 2.74089 | 0.0142 | 0.0106 | 866 | -0.633 | -548.178 | 1 | -0.1438704 | -0.5887252 | 1 | 0.4741518 | 0.061486 | 0.045898 | 0.007189381 |  |  |  |  | 2.3 | -0.59048
4.39 | 0.631 | 2.77009 | 0.0142 | 0.0106 | 878 | -0.631 | -554.018 | 1 | -0.1301087 | -0.5907252 | 1 | 0.4748068 | 0.062338 | 0.046534 | 0.007046325 |  |  |  |  | 2.4 | -0.59524
4.44 | 0.628 | 2.78832 | 0.0142 | 0.0106 | 888 | -0.628 | -557.664 | 1 | -0.1187835 | -0.5937252 | 1 | 0.4753459 | 0.063048 | 0.047064 | 0.008267248 |  |  |  |  | 2.5 | -0.6
4.49 | 0.626 | 2.81074 | 0.0142 | 0.0106 | 898 | -0.626 | -562.148 | 1 | -0.1075852 | -0.5957252 | 1 | 0.4758789 | 0.063758 | 0.047594 | 0.008494208 |  |  |  |  | 2.6 | -0.60476
4.54 | 0.623 | 2.82842 | 0.0142 | 0.0106 | 908 | -0.623 | -565.684 | 1 | -0.0965109 | -0.5987252 | 1 | 0.4764061 | 0.064468 | 0.048124 | 0.009727071 |  |  |  |  | 2.7 | -0.60952
4.59 | 0.62 | 2.8458 | 0.0142 | 0.0106 | 918 | -0.62 | -569.16 | 1 | -0.08555789 | -0.6017252 | 1 | 0.4769274 | 0.065178 | 0.048654 | 0.01096571 |  |  |  |  | 2.8 | -0.61428
4.64 | 0.618 | 2.86752 | 0.0142 | 0.0106 | 928 | -0.618 | -573.504 | 1 | -0.07472355 | -0.6037252 | 1 | 0.4774432 | 0.065888 | 0.049184 | 0.01120999 |  |  |  |  | 2.9 | -0.61904
4.69 | 0.615 | 2.88435 | 0.0142 | 0.0106 | 938 | -0.615 | -576.87 | 1 | -0.06400533 | -0.6067252 | 1 | 0.4779533 | 0.066598 | 0.049714 | 0.01245981 |  |  |  |  | 3 | -0.6238
4.75 | 0.612 | 2.907 | 0.0142 | 0.0106 | 950 | -0.612 | -581.4 | 1 | -0.05129329 | -0.6097252 | 1 | 0.4785584 | 0.06745 | 0.05035 | 0.01336671 |  |  |  |  | 3.1 | -0.62856
4.8 | 0.609 | 2.9232 | 0.0142 | 0.0106 | 960 | -0.609 | -584.64 | 1 | -0.04082199 | -0.6127252 | 1 | 0.4790569 | 0.06816 | 0.05088 | 0.01462828 |  |  |  |  | 3.2 | -0.63332
4.85 | 0.607 | 2.94395 | 0.0142 | 0.0106 | 970 | -0.607 | -588.79 | 1 | -0.03045921 | -0.6147252 | 1 | 0.4795501 | 0.06887 | 0.05141 | 0.01489501 |  |  |  |  | 3.3 | -0.63808
4.9 | 0.604 | 2.9596 | 0.0142 | 0.0106 | 980 | -0.604 | -591.92 | 1 | -0.02020271 | -0.6177252 | 1 | 0.4800384 | 0.06958 | 0.05194 | 0.0161668 |  |  |  |  | 3.4 | -0.64284
4.96 | 0.601 | 2.98096 | 0.0142 | 0.0106 | 992 | -0.601 | -596.192 | 1 | -0.008032172 | -0.6207252 | 1 | 0.4806177 | 0.070432 | 0.052576 | 0.01709948 |  |  |  |  | 3.5 | -0.6476
5 | 0.598 | 2.99 | 0.0142 | 0.0106 | 1000 | -0.598 | -598 | 1 | 0 | -0.6237252 | 1 | 0.481 | 0.071 | 0.053 | 0.01872515 |  |  |  |  | 3.6 | -0.65236
5.05 | 0.596 | 3.0098 | 0.0142 | 0.0106 | 1010 | -0.596 | -601.96 | 1 | 0.009950331 | -0.6257252 | 1 | 0.4814736 | 0.07171 | 0.05353 | 0.01901152 |  |  |  |  | 3.7 | -0.65712
5.1 | 0.593 | 3.0243 | 0.0142 | 0.0106 | 1020 | -0.593 | -604.86 | 1 | 0.01980263 | -0.6287252 | 1 | 0.4819426 | 0.07242 | 0.05406 | 0.02030255 |  |  |  |  | 3.8 | -0.66188
5.15 | 0.591 | 3.04365 | 0.0142 | 0.0106 | 1030 | -0.591 | -608.73 | 1 | 0.0295588 | -0.6307252 | 1 | 0.482407 | 0.07313 | 0.05459 | 0.02059815 |  |  |  |  | 3.9 | -0.66664
5.2 | 0.588 | 3.0576 | 0.0142 | 0.0106 | 1040 | -0.588 | -611.52 | 1 | 0.03922071 | -0.6337252 | 1 | 0.4828669 | 0.07384 | 0.05512 | 0.02189825 |  |  |  |  | 4 | -0.6714
5.25 | 0.585 | 3.07125 | 0.0142 | 0.0106 | 1050 | -0.585 | -614.25 | 1 | 0.04879016 | -0.6367252 | 1 | 0.4833224 | 0.07455 | 0.05565 | 0.02320274 |  |  |  |  | 4.1 | -0.67616
5.3 | 0.582 | 3.0846 | 0.0142 | 0.0106 | 1060 | -0.582 | -616.92 | 1 | 0.05826891 | -0.6397252 | 1 | 0.4837736 | 0.07526 | 0.05618 | 0.02451155 |  |  |  |  | 4.2 | -0.68092
5.35 | 0.58 | 3.103 | 0.0142 | 0.0106 | 1070 | -0.58 | -620.6 | 1 | 0.06765865 | -0.6417252 | 1 | 0.4842206 | 0.07597 | 0.05671 | 0.0248246 |  |  |  |  | 4.3 | -0.68568
5.4 | 0.577 | 3.1158 | 0.0142 | 0.0106 | 1080 | -0.577 | -623.16 | 1 | 0.07696104 | -0.6447252 | 1 | 0.4846633 | 0.07668 | 0.05724 | 0.02614181 |  |  |  |  | 4.4 | -0.69044
5.45 | 0.574 | 3.1283 | 0.0142 | 0.0106 | 1090 | -0.574 | -625.66 | 1 | 0.0861777 | -0.6477252 | 1 | 0.4851021 | 0.07739 | 0.05777 | 0.02746309 |  |  |  |  | 4.5 | -0.6952
5.5 | 0.571 | 3.1405 | 0.0142 | 0.0106 | 1100 | -0.571 | -628.1 | 1 | 0.09531018 | -0.6507252 | 1 | 0.4855368 | 0.0781 | 0.0583 | 0.02878839 |  |  |  |  | 4.6 | -0.69996
5.55 | 0.569 | 3.15795 | 0.0142 | 0.0106 | 1110 | -0.569 | -631.59 | 1 | 0.10436 | -0.6527252 | 1 | 0.4859675 | 0.07881 | 0.05883 | 0.02911762 |  |  |  |  | 4.7 | -0.70472
5.65 | 0.566 | 3.1979 | 0.0142 | 0.0106 | 1130 | -0.566 | -639.58 | 1 | 0.1222176 | -0.6557252 | 1 | 0.4868176 | 0.08023 | 0.05989 | 0.02878759 |  |  |  |  | 4.8 | -0.70948
5.7 | 0.564 | 3.2148 | 0.0142 | 0.0106 | 1140 | -0.564 | -642.96 | 1 | 0.1310283 | -0.6577252 | 1 | 0.4872369 | 0.08094 | 0.06042 | 0.02912821 |  |  |  |  | 4.9 | -0.71424
5.75 | 0.56 | 3.22 | 0.0142 | 0.0106 | 1150 | -0.56 | -644 | 1 | 0.1397619 | -0.6617252 | 1 | 0.4876527 | 0.08165 | 0.06095 | 0.03147248 |  |  |  |  | 5 | -0.719
5.8 | 0.557 | 3.2306 | 0.0142 | 0.0106 | 1160 | -0.557 | -646.12 | 1 | 0.14842 | -0.6647252 | 1 | 0.4880648 | 0.08236 | 0.06148 | 0.03282036 |  |  |  |  | 5.1 | -0.72376
5.85 | 0.555 | 3.24675 | 0.0142 | 0.0106 | 1170 | -0.555 | -649.35 | 1 | 0.1570037 | -0.6667252 | 1 | 0.4884734 | 0.08307 | 0.06201 | 0.03317177 |  |  |  |  | 5.2 | -0.72852
5.9 | 0.552 | 3.2568 | 0.0142 | 0.0106 | 1180 | -0.552 | -651.36 | 1 | 0.1655144 | -0.6697252 | 1 | 0.4888785 | 0.08378 | 0.06254 | 0.03452666 |  |  |  |  | 5.3 | -0.73328
5.95 | 0.549 | 3.26655 | 0.0142 | 0.0106 | 1190 | -0.549 | -653.31 | 1 | 0.1739533 | -0.6727252 | 1 | 0.4892802 | 0.08449 | 0.06307 | 0.03588497 |  |  |  |  | 5.4 | -0.73804
6 | 0.547 | 3.282 | 0.0142 | 0.0106 | 1200 | -0.547 | -656.4 | 1 | 0.1823216 | -0.6747252 | 1 | 0.4896785 | 0.0852 | 0.0636 | 0.03624665 |  |  |  |  | 5.5 | -0.7428
6.05 | 0.544 | 3.2912 | 0.0142 | 0.0106 | 1210 | -0.544 | -658.24 | 1 | 0.1906204 | -0.6777252 | 1 | 0.4900735 | 0.08591 | 0.06413 | 0.03761162 |  |  |  |  | 5.6 | -0.74756
6.1 | 0.541 | 3.3001 | 0.0142 | 0.0106 | 1220 | -0.541 | -660.02 | 1 | 0.1988509 | -0.6807252 | 1 | 0.4904653 | 0.08662 | 0.06466 | 0.03897985 |  |  |  |  | 5.7 | -0.75232
6.15 | 0.538 | 3.3087 | 0.0142 | 0.0106 | 1230 | -0.538 | -661.74 | 1 | 0.2070142 | -0.6837252 | 1 | 0.4908539 | 0.08733 | 0.06519 | 0.04035128 |  |  |  |  | 5.8 | -0.75708
6.2 | 0.536 | 3.3232 | 0.0142 | 0.0106 | 1240 | -0.536 | -664.64 | 1 | 0.2151114 | -0.6857252 | 1 | 0.4912393 | 0.08804 | 0.06572 | 0.04072585 |  |  |  |  | 5.9 | -0.76184
6.25 | 0.533 | 3.33125 | 0.0142 | 0.0106 | 1250 | -0.533 | -666.25 | 1 | 0.2231436 | -0.6887252 | 1 | 0.4916216 | 0.08875 | 0.06625 | 0.04210352 |  |  |  |  | 6 | -0.7666
6.3 | 0.53 | 3.339 | 0.0142 | 0.0106 | 1260 | -0.53 | -667.8 | 1 | 0.2311117 | -0.6917252 | 1 | 0.4920009 | 0.08946 | 0.06678 | 0.04348423 |  |  |  |  | 6.1 | -0.77136
6.35 | 0.527 | 3.34645 | 0.0142 | 0.0106 | 1270 | -0.527 | -669.29 | 1 | 0.2390169 | -0.6947252 | 1 | 0.4923772 | 0.09017 | 0.06731 | 0.04486795 |  |  |  |  | 6.2 | -0.77612
6.4 | 0.524 | 3.3536 | 0.0142 | 0.0106 | 1280 | -0.524 | -670.72 | 1 | 0.2468601 | -0.6977252 | 1 | 0.4927505 | 0.09088 | 0.06784 | 0.04625461 |  |  |  |  | 6.3 | -0.78088
6.45 | 0.522 | 3.3669 | 0.0142 | 0.0106 | 1290 | -0.522 | -673.38 | 1 | 0.2546422 | -0.6997252 | 1 | 0.493121 | 0.09159 | 0.06837 | 0.04664418 |  |  |  |  | 6.4 | -0.78564
6.5 | 0.519 | 3.3735 | 0.0142 | 0.0106 | 1300 | -0.519 | -674.7 | 1 | 0.2623643 | -0.7027252 | 1 | 0.4934885 | 0.0923 | 0.0689 | 0.04803661 |  |  |  |  | 6.5 | -0.7904
6.55 | 0.516 | 3.3798 | 0.0142 | 0.0106 | 1310 | -0.516 | -675.96 | 1 | 0.2700271 | -0.7057252 | 1 | 0.4938533 | 0.09301 | 0.06943 | 0.04943186 |  |  |  |  | 6.6 | -0.79516
6.6 | 0.513 | 3.3858 | 0.0142 | 0.0106 | 1320 | -0.513 | -677.16 | 1 | 0.2776317 | -0.7087252 | 1 | 0.4942153 | 0.09372 | 0.06996 | 0.05082988 |  |  |  |  | 6.7 | -0.79992
6.65 | 0.51 | 3.3915 | 0.0142 | 0.0106 | 1330 | -0.51 | -678.3 | 1 | 0.2851789 | -0.7117252 | 1 | 0.4945745 | 0.09443 | 0.07049 | 0.05223063 |  |  |  |  | 6.8 | -0.80468
6.7 | 0.507 | 3.3969 | 0.0142 | 0.0106 | 1340 | -0.507 | -679.38 | 1 | 0.2926696 | -0.7147252 | 1 | 0.4949311 | 0.09514 | 0.07102 | 0.05363408 |  |  |  |  | 6.9 | -0.80944
6.75 | 0.505 | 3.40875 | 0.0142 | 0.0106 | 1350 | -0.505 | -681.75 | 1 | 0.3001046 | -0.7167252 | 1 | 0.495285 | 0.09585 | 0.07155 | 0.05404017 |  |  |  |  | 7 | -0.8142
6.8 | 0.502 | 3.4136 | 0.0142 | 0.0106 | 1360 | -0.502 | -682.72 | 1 | 0.3074847 | -0.7197252 | 1 | 0.4956363 | 0.09656 | 0.07208 | 0.05544888 |  |  |  |  | 7.1 | -0.81896
6.85 | 0.499 | 3.41815 | 0.0142 | 0.0106 | 1370 | -0.499 | -683.63 | 1 | 0.3148107 | -0.7227252 | 1 | 0.495985 | 0.09727 | 0.07261 | 0.05686016 |  |  |  |  | 7.2 | -0.82372
6.9 | 0.497 | 3.4293 | 0.0142 | 0.0106 | 1380 | -0.497 | -685.86 | 1 | 0.3220835 | -0.7247252 | 1 | 0.4963312 | 0.09798 | 0.07314 | 0.05727398 |  |  |  |  | 7.3 | -0.82848
6.95 | 0.493 | 3.42635 | 0.0142 | 0.0106 | 1390 | -0.493 | -685.27 | 1 | 0.3293037 | -0.7287252 | 1 | 0.4966749 | 0.09869 | 0.07367 | 0.05969029 |  |  |  |  | 7.4 | -0.83324
7.05 | 0.491 | 3.46155 | 0.0142 | 0.0106 | 1410 | -0.491 | -692.31 | 1 | 0.3435897 | -0.7307252 | 1 | 0.4973549 | 0.10011 | 0.07473 | 0.05853028 |  |  |  |  | 7.5 | -0.838
7.1 | 0.488 | 3.4648 | 0.0142 | 0.0106 | 1420 | -0.488 | -692.96 | 1 | 0.3506569 | -0.7337252 | 1 | 0.4976913 | 0.10082 | 0.07526 | 0.05995388
7.15 | 0.485 | 3.46775 | 0.0142 | 0.0106 | 1430 | -0.485 | -693.55 | 1 | 0.3576744 | -0.7367252 | 1 | 0.4980253 | 0.10153 | 0.07579 | 0.06137985
7.2 | 0.482 | 3.4704 | 0.0142 | 0.0106 | 1440 | -0.482 | -694.08 | 1 | 0.3646431 | -0.7397252 | 1 | 0.498357 | 0.10224 | 0.07632 | 0.06280814
7.25 | 0.48 | 3.48 | 0.0142 | 0.0106 | 1450 | -0.48 | -696 | 1 | 0.3715636 | -0.7417252 | 1 | 0.4986864 | 0.10295 | 0.07685 | 0.06323873
7.3 | 0.477 | 3.4821 | 0.0142 | 0.0106 | 1460 | -0.477 | -696.42 | 1 | 0.3784364 | -0.7447252 | 1 | 0.4990136 | 0.10366 | 0.07738 | 0.06467158
7.35 | 0.474 | 3.4839 | 0.0142 | 0.0106 | 1470 | -0.474 | -696.78 | 1 | 0.3852624 | -0.7477252 | 1 | 0.4993385 | 0.10437 | 0.07791 | 0.06610666
7.4 | 0.471 | 3.4854 | 0.0142 | 0.0106 | 1480 | -0.471 | -697.08 | 1 | 0.3920421 | -0.7507252 | 1 | 0.4996612 | 0.10508 | 0.07844 | 0.06754395
7.45 | 0.468 | 3.4866 | 0.0142 | 0.0106 | 1490 | -0.468 | -697.32 | 1 | 0.3987761 | -0.7537252 | 1 | 0.4999817 | 0.10579 | 0.07897 | 0.06898341
7.5 | 0.466 | 3.495 | 0.0142 | 0.0106 | 1500 | -0.466 | -699 | 1 | 0.4054651 | -0.7557252 | 1 | 0.5003001 | 0.1065 | 0.0795 | 0.06942501
7.55 | 0.463 | 3.49565 | 0.0142 | 0.0106 | 1510 | -0.463 | -699.13 | 1 | 0.4121097 | -0.7587252 | 1 | 0.5006164 | 0.10721 | 0.08003 | 0.07086873
7.6 | 0.46 | 3.496 | 0.0142 | 0.0106 | 1520 | -0.46 | -699.2 | 1 | 0.4187103 | -0.7617252 | 1 | 0.5009306 | 0.10792 | 0.08056 | 0.07231454
7.65 | 0.457 | 3.49605 | 0.0142 | 0.0106 | 1530 | -0.457 | -699.21 | 1 | 0.4252677 | -0.7647252 | 1 | 0.5012427 | 0.10863 | 0.08109 | 0.07376241
7.7 | 0.454 | 3.4958 | 0.0142 | 0.0106 | 1540 | -0.454 | -699.16 | 1 | 0.4317824 | -0.7677252 | 1 | 0.5015528 | 0.10934 | 0.08162 | 0.07521231
7.75 | 0.451 | 3.49525 | 0.0142 | 0.0106 | 1550 | -0.451 | -699.05 | 1 | 0.4382549 | -0.7707252 | 1 | 0.5018609 | 0.11005 | 0.08215 | 0.07666422
7.8 | 0.449 | 3.5022 | 0.0142 | 0.0106 | 1560 | -0.449 | -700.44 | 1 | 0.4446858 | -0.7727252 | 1 | 0.502167 | 0.11076 | 0.08268 | 0.07711811
7.85 | 0.446 | 3.5011 | 0.0142 | 0.0106 | 1570 | -0.446 | -700.22 | 1 | 0.4510756 | -0.7757252 | 1 | 0.5024712 | 0.11147 | 0.08321 | 0.07857395
7.9 | 0.443 | 3.4997 | 0.0142 | 0.0106 | 1580 | -0.443 | -699.94 | 1 | 0.4574248 | -0.7787252 | 1 | 0.5027734 | 0.11218 | 0.08374 | 0.08003173
7.95 | 0.44 | 3.498 | 0.0142 | 0.0106 | 1590 | -0.44 | -699.6 | 1 | 0.463734 | -0.7817252 | 1 | 0.5030737 | 0.11289 | 0.08427 | 0.08149141
8 | 0.437 | 3.496 | 0.0142 | 0.0106 | 1600 | -0.437 | -699.2 | 1 | 0.4700036 | -0.7847252 | 1 | 0.5033722 | 0.1136 | 0.0848 | 0.08295298
8.05 | 0.434 | 3.4937 | 0.0142 | 0.0106 | 1610 | -0.434 | -698.74 | 1 | 0.4762342 | -0.7877252 | 1 | 0.5036687 | 0.11431 | 0.08533 | 0.0844164
8.1 | 0.431 | 3.4911 | 0.0142 | 0.0106 | 1620 | -0.431 | -698.22 | 1 | 0.4824261 | -0.7907252 | 1 | 0.5039635 | 0.11502 | 0.08586 | 0.08588167
8.15 | 0.428 | 3.4882 | 0.0142 | 0.0106 | 1630 | -0.428 | -697.64 | 1 | 0.48858 | -0.7937252 | 1 | 0.5042564 | 0.11573 | 0.08639 | 0.08734874
8.2 | 0.426 | 3.4932 | 0.0142 | 0.0106 | 1640 | -0.426 | -698.64 | 1 | 0.4946962 | -0.7957252 | 1 | 0.5045475 | 0.11644 | 0.08692 | 0.08781761
8.25 | 0.423 | 3.48975 | 0.0142 | 0.0106 | 1650 | -0.423 | -697.95 | 1 | 0.5007753 | -0.7987252 | 1 | 0.5048369 | 0.11715 | 0.08745 | 0.08928825
8.3 | 0.42 | 3.486 | 0.0142 | 0.0106 | 1660 | -0.42 | -697.2 | 1 | 0.5068176 | -0.8017252 | 1 | 0.5051245 | 0.11786 | 0.08798 | 0.09076063
8.35 | 0.417 | 3.48195 | 0.0142 | 0.0106 | 1670 | -0.417 | -696.39 | 1 | 0.5128236 | -0.8047252 | 1 | 0.5054104 | 0.11857 | 0.08851 | 0.09223475
8.4 | 0.414 | 3.4776 | 0.0142 | 0.0106 | 1680 | -0.414 | -695.52 | 1 | 0.5187938 | -0.8077252 | 1 | 0.5056946 | 0.11928 | 0.08904 | 0.09371057
8.45 | 0.411 | 3.47295 | 0.0142 | 0.0106 | 1690 | -0.411 | -694.59 | 1 | 0.5247285 | -0.8107252 | 1 | 0.5059771 | 0.11999 | 0.08957 | 0.09518807
8.5 | 0.408 | 3.468 | 0.0142 | 0.0106 | 1700 | -0.408 | -693.6 | 1 | 0.5306283 | -0.8137252 | 1 | 0.5062579 | 0.1207 | 0.0901 | 0.09666725
8.55 | 0.405 | 3.46275 | 0.0142 | 0.0106 | 1710 | -0.405 | -692.55 | 1 | 0.5364934 | -0.8167252 | 1 | 0.5065371 | 0.12141 | 0.09063 | 0.09814807
8.65 | 0.402 | 3.4773 | 0.0142 | 0.0106 | 1730 | -0.402 | -695.46 | 1 | 0.5481214 | -0.8197252 | 1 | 0.5070906 | 0.12283 | 0.09169 | 0.09811457
8.7 | 0.399 | 3.4713 | 0.0142 | 0.0106 | 1740 | -0.399 | -694.26 | 1 | 0.5538851 | -0.8227252 | 1 | 0.5073649 | 0.12354 | 0.09222 | 0.09960022
8.75 | 0.397 | 3.47375 | 0.0142 | 0.0106 | 1750 | -0.397 | -694.75 | 1 | 0.5596158 | -0.8247252 | 1 | 0.5076377 | 0.12425 | 0.09275 | 0.1000874
8.8 | 0.394 | 3.4672 | 0.0142 | 0.0106 | 1760 | -0.394 | -693.44 | 1 | 0.5653138 | -0.8277252 | 1 | 0.5079089 | 0.12496 | 0.09328 | 0.1015762
8.85 | 0.391 | 3.46035 | 0.0142 | 0.0106 | 1770 | -0.391 | -692.07 | 1 | 0.5709795 | -0.8307252 | 1 | 0.5081786 | 0.12567 | 0.09381 | 0.1030665
8.9 | 0.388 | 3.4532 | 0.0142 | 0.0106 | 1780 | -0.388 | -690.64 | 1 | 0.5766134 | -0.8337252 | 1 | 0.5084468 | 0.12638 | 0.09434 | 0.1045584
8.95 | 0.385 | 3.44575 | 0.0142 | 0.0106 | 1790 | -0.385 | -689.15 | 1 | 0.5822156 | -0.8367252 | 1 | 0.5087135 | 0.12709 | 0.09487 | 0.1060517
9 | 0.382 | 3.438 | 0.0142 | 0.0106 | 1800 | -0.382 | -687.6 | 1 | 0.5877867 | -0.8397252 | 1 | 0.5089786 | 0.1278 | 0.0954 | 0.1075465
9.05 | 0.379 | 3.42995 | 0.0142 | 0.0106 | 1810 | -0.379 | -685.99 | 1 | 0.5933268 | -0.8427252 | 1 | 0.5092424 | 0.12851 | 0.09593 | 0.1090428
9.1 | 0.377 | 3.4307 | 0.0142 | 0.0106 | 1820 | -0.377 | -686.14 | 1 | 0.5988365 | -0.8447252 | 1 | 0.5095046 | 0.12922 | 0.09646 | 0.1095405
9.15 | 0.373 | 3.41295 | 0.0142 | 0.0106 | 1830 | -0.373 | -682.59 | 1 | 0.604316 | -0.8487252 | 1 | 0.5097654 | 0.12993 | 0.09699 | 0.1120397
9.2 | 0.371 | 3.4132 | 0.0142 | 0.0106 | 1840 | -0.371 | -682.64 | 1 | 0.6097656 | -0.8507252 | 1 | 0.5100248 | 0.13064 | 0.09752 | 0.1125403
9.25 | 0.368 | 3.404 | 0.0142 | 0.0106 | 1850 | -0.368 | -680.8 | 1 | 0.6151856 | -0.8537252 | 1 | 0.5102828 | 0.13135 | 0.09805 | 0.1140423
9.3 | 0.365 | 3.3945 | 0.0142 | 0.0106 | 1860 | -0.365 | -678.9 | 1 | 0.6205765 | -0.8567252 | 1 | 0.5105394 | 0.13206 | 0.09858 | 0.1155457
9.35 | 0.362 | 3.3847 | 0.0142 | 0.0106 | 1870 | -0.362 | -676.94 | 1 | 0.6259384 | -0.8597252 | 1 | 0.5107947 | 0.13277 | 0.09911 | 0.1170505
9.4 | 0.359 | 3.3746 | 0.0142 | 0.0106 | 1880 | -0.359 | -674.92 | 1 | 0.6312718 | -0.8627252 | 1 | 0.5110485 | 0.13348 | 0.09964 | 0.1185566
9.45 | 0.356 | 3.3642 | 0.0142 | 0.0106 | 1890 | -0.356 | -672.84 | 1 | 0.6365768 | -0.8657252 | 1 | 0.5113011 | 0.13419 | 0.10017 | 0.1200641
9.5 | 0.353 | 3.3535 | 0.0142 | 0.0106 | 1900 | -0.353 | -670.7 | 1 | 0.6418539 | -0.8687252 | 1 | 0.5115522 | 0.1349 | 0.1007 | 0.1215729
9.55 | 0.351 | 3.35205 | 0.0142 | 0.0106 | 1910 | -0.351 | -670.41 | 1 | 0.6471032 | -0.8707252 | 1 | 0.5118021 | 0.13561 | 0.10123 | 0.122083
9.6 | 0.348 | 3.3408 | 0.0142 | 0.0106 | 1920 | -0.348 | -668.16 | 1 | 0.6523252 | -0.8737252 | 1 | 0.5120507 | 0.13632 | 0.10176 | 0.1235945
9.65 | 0.345 | 3.32925 | 0.0142 | 0.0106 | 1930 | -0.345 | -665.85 | 1 | 0.65752 | -0.8767252 | 1 | 0.512298 | 0.13703 | 0.10229 | 0.1251072
9.7 | 0.342 | 3.3174 | 0.0142 | 0.0106 | 1940 | -0.342 | -663.48 | 1 | 0.662688 | -0.8797252 | 1 | 0.5125439 | 0.13774 | 0.10282 | 0.1266212
9.75 | 0.339 | 3.30525 | 0.0142 | 0.0106 | 1950 | -0.339 | -661.05 | 1 | 0.6678294 | -0.8827252 | 1 | 0.5127887 | 0.13845 | 0.10335 | 0.1281365
9.8 | 0.336 | 3.2928 | 0.0142 | 0.0106 | 1960 | -0.336 | -658.56 | 1 | 0.6729445 | -0.8857252 | 1 | 0.5130322 | 0.13916 | 0.10388 | 0.129653
9.85 | 0.333 | 3.28005 | 0.0142 | 0.0106 | 1970 | -0.333 | -656.01 | 1 | 0.6780335 | -0.8887252 | 1 | 0.5132744 | 0.13987 | 0.10441 | 0.1311708
9.9 | 0.33 | 3.267 | 0.0142 | 0.0106 | 1980 | -0.33 | -653.4 | 1 | 0.6830968 | -0.8917252 | 1 | 0.5135154 | 0.14058 | 0.10494 | 0.1326897
10 | 0.327 | 3.27 | 0.0142 | 0.0106 | 2000 | -0.327 | -654 | 1 | 0.6931472 | -0.8947252 | 1 | 0.5139938 | 0.142 | 0.106 | 0.1327313
10 | 0.324 | 3.24 | 0.0142 | 0.0106 | 2000 | -0.324 | -648 | 1 | 0.6931472 | -0.8977252 | 1 | 0.5139938 | 0.142 | 0.106 | 0.1357313
10.1 | 0.321 | 3.2421 | 0.0142 | 0.0106 | 2020 | -0.321 | -648.42 | 1 | 0.7030975 | -0.9007252 | 1 | 0.5144674 | 0.14342 | 0.10706 | 0.1357777
10.1 | 0.318 | 3.2118 | 0.0142 | 0.0106 | 2020 | -0.318 | -642.36 | 1 | 0.7030975 | -0.9037252 | 1 | 0.5144674 | 0.14342 | 0.10706 | 0.1387777
10.2 | 0.316 | 3.2232 | 0.0142 | 0.0106 | 2040 | -0.316 | -644.64 | 1 | 0.7129498 | -0.9057252 | 1 | 0.5149364 | 0.14484 | 0.10812 | 0.1378287
10.2 | 0.313 | 3.1926 | 0.0142 | 0.0106 | 2040 | -0.313 | -638.52 | 1 | 0.7129498 | -0.9087252 | 1 | 0.5149364 | 0.14484 | 0.10812 | 0.1408287
10.3 | 0.31 | 3.193 | 0.0142 | 0.0106 | 2060 | -0.31 | -638.6 | 1 | 0.722706 | -0.9117252 | 1 | 0.5154008 | 0.14626 | 0.10918 | 0.1408843
10.3 | 0.307 | 3.1621 | 0.0142 | 0.0106 | 2060 | -0.307 | -632.42 | 1 | 0.722706 | -0.9147252 | 1 | 0.5154008 | 0.14626 | 0.10918 | 0.1438843
10.4 | 0.304 | 3.1616 | 0.0142 | 0.0106 | 2080 | -0.304 | -632.32 | 1 | 0.7323679 | -0.9177252 | 1 | 0.5158607 | 0.14768 | 0.11024 | 0.1439444
10.4 | 0.301 | 3.1304 | 0.0142 | 0.0106 | 2080 | -0.301 | -626.08 | 1 | 0.7323679 | -0.9207252 | 1 | 0.5158607 | 0.14768 | 0.11024 | 0.1469444
10.5 | 0.298 | 3.129 | 0.0142 | 0.0106 | 2100 | -0.298 | -625.8 | 1 | 0.7419373 | -0.9237252 | 1 | 0.5163162 | 0.1491 | 0.1113 | 0.1470089
10.5 | 0.296 | 3.108 | 0.0142 | 0.0106 | 2100 | -0.296 | -621.6 | 1 | 0.7419373 | -0.9257252 | 1 | 0.5163162 | 0.1491 | 0.1113 | 0.1490089
10.6 | 0.292 | 3.0952 | 0.0142 | 0.0106 | 2120 | -0.292 | -619.04 | 1 | 0.7514161 | -0.9297252 | 1 | 0.5167674 | 0.15052 | 0.11236 | 0.1500777
10.6 | 0.29 | 3.074 | 0.0142 | 0.0106 | 2120 | -0.29 | -614.8 | 1 | 0.7514161 | -0.9317252 | 1 | 0.5167674 | 0.15052 | 0.11236 | 0.1520777
10.7 | 0.287 | 3.0709 | 0.0142 | 0.0106 | 2140 | -0.287 | -614.18 | 1 | 0.7608058 | -0.9347252 | 1 | 0.5172144 | 0.15194 | 0.11342 | 0.1521508
10.8 | 0.284 | 3.0672 | 0.0142 | 0.0106 | 2160 | -0.284 | -613.44 | 1 | 0.7701082 | -0.9377252 | 1 | 0.5176572 | 0.15336 | 0.11448 | 0.152228
10.8 | 0.281 | 3.0348 | 0.0142 | 0.0106 | 2160 | -0.281 | -606.96 | 1 | 0.7701082 | -0.9407252 | 1 | 0.5176572 | 0.15336 | 0.11448 | 0.155228
10.9 | 0.278 | 3.0302 | 0.0142 | 0.0106 | 2180 | -0.278 | -606.04 | 1 | 0.7793249 | -0.9437252 | 1 | 0.5180959 | 0.15478 | 0.11554 | 0.1553093
10.9 | 0.275 | 2.9975 | 0.0142 | 0.0106 | 2180 | -0.275 | -599.5 | 1 | 0.7793249 | -0.9467252 | 1 | 0.5180959 | 0.15478 | 0.11554 | 0.1583093
11 | 0.272 | 2.992 | 0.0142 | 0.0106 | 2200 | -0.272 | -598.4 | 1 | 0.7884574 | -0.9497252 | 1 | 0.5185306 | 0.1562 | 0.1166 | 0.1583946
11 | 0.269 | 2.959 | 0.0142 | 0.0106 | 2200 | -0.269 | -591.8 | 1 | 0.7884574 | -0.9527252 | 1 | 0.5185306 | 0.1562 | 0.1166 | 0.1613946
11.1 | 0.266 | 2.9526 | 0.0142 | 0.0106 | 2220 | -0.266 | -590.52 | 1 | 0.7975072 | -0.9557252 | 1 | 0.5189613 | 0.15762 | 0.11766 | 0.1614838
11.1 | 0.264 | 2.9304 | 0.0142 | 0.0106 | 2220 | -0.264 | -586.08 | 1 | 0.7975072 | -0.9577252 | 1 | 0.5189613 | 0.15762 | 0.11766 | 0.1634838
11.2 | 0.261 | 2.9232 | 0.0142 | 0.0106 | 2240 | -0.261 | -584.64 | 1 | 0.8064759 | -0.9607252 | 1 | 0.5193883 | 0.15904 | 0.11872 | 0.1635769
11.2 | 0.258 | 2.8896 | 0.0142 | 0.0106 | 2240 | -0.258 | -577.92 | 1 | 0.8064759 | -0.9637252 | 1 | 0.5193883 | 0.15904 | 0.11872 | 0.1665769
11.3 | 0.255 | 2.8815 | 0.0142 | 0.0106 | 2260 | -0.255 | -576.3 | 1 | 0.8153648 | -0.9667252 | 1 | 0.5198114 | 0.16046 | 0.11978 | 0.1666738
11.3 | 0.252 | 2.8476 | 0.0142 | 0.0106 | 2260 | -0.252 | -569.52 | 1 | 0.8153648 | -0.9697252 | 1 | 0.5198114 | 0.16046 | 0.11978 | 0.1696738
11.3 | 0.251 | 2.8363 | 0.0142 | 0.0106 | 2260 | -0.251 | -567.26 | 1 | 0.8153648 | -0.9707252 | 1 | 0.5198114 | 0.16046 | 0.11978 | 0.1706738
|  | 0 | 0.0142 | 0.0106 | 0 | 0 | 0 | 1 | #NUM! | -1.221725 | 1 | #NUM! | 0 | 0 | #NUM!
|  | 0 | 0.0142 | 0.0106 | 0 | 0 | 0 | 1 | #NUM! | -1.221725 | 1 | #NUM! | 0 | 0 | #NUM! | #NUM!
|  | 0 | 0.0142 | 0.0106 | 0 | 0 | 0 | 1 | #NUM! | -1.221725 | 1 | #NUM! | 0 | 0 | #NUM!
|  | 0 | 0.0142 | 0.0106 | 0 | 0 | 0 | 1 | #NUM! | -1.221725 | 1 | #NUM! | 0 | 0 | #NUM!
|  | 0 | 0.0142 | 0.0106 | 0 | 0 | 0 | 1 | #NUM! | -1.221725 | 1 | #NUM! | 0 | 0 | #NUM!
|  | 0 | 0.0142 | 0.0106 | 0 | 0 | 0 | 1 | #NUM! | -1.221725 | 1 | #NUM! | 0 | 0 | #NUM!
|  | 0 | 0.0142 | 0.0106 | 0 | 0 | 0 | 1 | #NUM! | -1.221725 | 1 | #NUM! | 0 | 0 | #NUM!
|  | 0 | 0.0142 | 0.0106 | 0 | 0 | 0 | 1 | #NUM! | -1.221725 | 1 | #NUM! | 0 | 0 | #NUM!
|  | 0 | 0.0142 | 0.0106 | 0 | 0 | 0 | 1 | #NUM! | -1.221725 | 1 | #NUM! | 0 | 0 | #NUM!
|  | 0 | 0.0142 | 0.0106 | 0 | 0 | 0 | 1 | #NUM! | -1.221725 | 1 | #NUM! | 0 | 0 | #NUM!
|  | 0 | 0.0142 | 0.0106 | 0 | 0 | 0 | 1 | #NUM! | -1.221725 | 1 | #NUM! | 0 | 0 | #NUM!
|  | 0 | 0.0142 | 0.0106 | 0 | 0 | 0 | 1 | #NUM! | -1.221725 | 1 | #NUM! | 0 | 0 | #NUM!
|  | 0 | 0.0142 | 0.0106 | 0 | 0 | 0 | 1 | #NUM! | -1.221725 | 1 | #NUM! | 0 | 0 | #NUM!
|  | 0 | 0.0142 | 0.0106 | 0 | 0 | 0 | 1 | #NUM! | -1.221725 | 1 | #NUM! | 0 | 0 | #NUM!
|  | 0 | 0.0142 | 0.0106 | 0 | 0 | 0 | 1 | #NUM! | -1.221725 | 1 | #NUM! | 0 | 0 | #NUM!
|  | 0 | 0.0142 | 0.0106 | 0 | 0 | 0 | 1 | #NUM! | -1.221725 | 1 | #NUM! | 0 | 0 | #NUM!
|  | 0 | 0.0142 | 0.0106 | 0 | 0 | 0 | 1 | #NUM! | -1.221725 | 1 | #NUM! | 0 | 0 | #NUM!
|  | 0 | 0.0142 | 0.0106 | 0 | 0 | 0 | 1 | #NUM! | -1.221725 | 1 | #NUM! | 0 | 0 | #NUM!
|  | 0 | 0.0142 | 0.0106 | 0 | 0 | 0 | 1 | #NUM! | -1.221725 | 1 | #NUM! | 0 | 0 | #NUM!
|  | 0 | 0.0142 | 0.0106 | 0 | 0 | 0 | 1 | #NUM! | -1.221725 | 1 | #NUM! | 0 | 0 | #NUM!
|  | 0 | 0.0142 | 0.0106 | 0 | 0 | 0 | 1 | #NUM! | -1.221725 | 1 | #NUM! | 0 | 0 | #NUM!
|  | 0 | 0.0142 | 0.0106 | 0 | 0 | 0 | 1 | #NUM! | -1.221725 | 1 | #NUM! | 0 | 0 | #NUM!
|  | 0 | 0.0142 | 0.0106 | 0 | 0 | 0 | 1 | #NUM! | -1.221725 | 1 | #NUM! | 0 | 0 | #NUM!
|  | 0 | 0.0142 | 0.0106 | 0 | 0 | 0 | 1 | #NUM! | -1.221725 | 1 | #NUM! | 0 | 0 | #NUM!
|  | 0 | 0.0142 | 0.0106 | 0 | 0 | 0 | 1 | #NUM! | -1.221725 | 1 | #NUM! | 0 | 0 | #NUM!
|  | 0 | 0.0142 | 0.0106 | 0 | 0 | 0 | 1 | #NUM! | -1.221725 | 1 | #NUM! | 0 | 0 | #NUM!
|  | 0 | 0.0142 | 0.0106 | 0 | 0 | 0 | 1 | #NUM! | -1.221725 | 1 | #NUM! | 0 | 0 | #NUM!
|  | 0 | 0.0142 | 0.0106 | 0 | 0 | 0 | 1 | #NUM! | -1.221725 | 1 | #NUM! | 0 | 0 | #NUM!
|  | 0 | 0.0142 | 0.0106 | 0 | 0 | 0 | 1 | #NUM! | -1.221725 | 1 | #NUM! | 0 | 0 | #NUM!
|  | 0 | 0.0142 | 0.0106 | 0 | 0 | 0 | 1 | #NUM! | -1.221725 | 1 | #NUM! | 0 | 0 | #NUM!
|  | 0 | 0.0142 | 0.0106 | 0 | 0 | 0 | 1 | #NUM! | -1.221725 | 1 | #NUM! | 0 | 0 | #NUM!
|  | 0 | 0.0142 | 0.0106 | 0 | 0 | 0 | 1 | #NUM! | -1.221725 | 1 | #NUM! | 0 | 0 | #NUM!
|  | 0 | 0.0142 | 0.0106 | 0 | 0 | 0 | 1 | #NUM! | -1.221725 | 1 | #NUM! | 0 | 0 | #NUM!
|  | 0 | 0.0142 | 0.0106 | 0 | 0 | 0 | 1 | #NUM! | -1.221725 | 1 | #NUM! | 0 | 0 | #NUM!
|  | 0 | 0.0142 | 0.0106 | 0 | 0 | 0 | 1 | #NUM! | -1.221725 | 1 | #NUM! | 0 | 0 | #NUM!
|  | 0 | 0.0142 | 0.0106 | 0 | 0 | 0 | 1 | #NUM! | -1.221725 | 1 | #NUM! | 0 | 0 | #NUM!
|  | 0 | 0.0142 | 0.0106 | 0 | 0 | 0 | 1 | #NUM! | -1.221725 | 1 | #NUM! | 0 | 0 | #NUM!
|  | 0 | 0.0142 | 0.0106 | 0 | 0 | 0 | 1 | #NUM! | -1.221725 | 1 | #NUM! | 0 | 0 | #NUM!
|  | 0 | 0.0142 | 0.0106 | 0 | 0 | 0 | 1 | #NUM! | -1.221725 | 1 | #NUM! | 0 | 0 | #NUM!
|  | 0 | 0.0142 | 0.0106 | 0 | 0 | 0 | 1 | #NUM! | -1.221725 | 1 | #NUM! | 0 | 0 | #NUM!
|  | 0 | 0.0142 | 0.0106 | 0 | 0 | 0 | 1 | #NUM! | -1.221725 | 1 | #NUM! | 0 | 0 | #NUM!
|  | 0 | 0.0142 | 0.0106 | 0 | 0 | 0 | 1 | #NUM! | -1.221725 | 1 | #NUM! | 0 | 0 | #NUM!
|  | 0 | 0.0142 | 0.0106 | 0 | 0 | 0 | 1 | #NUM! | -1.221725 | 1 | #NUM! | 0 | 0 | #NUM!
|  | 0 | 0.0142 | 0.0106 | 0 | 0 | 0 | 1 | #NUM! | -1.221725 | 1 | #NUM! | 0 | 0 | #NUM!
|  | 0 | 0.0142 | 0.0106 | 0 | 0 | 0 | 1 | #NUM! | -1.221725 | 1 | #NUM! | 0 | 0 | #NUM!
|  | 0 | 0.0142 | 0.0106 | 0 | 0 | 0 | 1 | #NUM! | -1.221725 | 1 | #NUM! | 0 | 0 | #NUM!
|  | 0 | 0.0142 | 0.0106 | 0 | 0 | 0 | 1 | #NUM! | -1.221725 | 1 | #NUM! | 0 | 0 | #NUM!
|  | 0 | 0.0142 | 0.0106 | 0 | 0 | 0 | 1 | #NUM! | -1.221725 | 1 | #NUM! | 0 | 0 | #NUM!
|  | 0 | 0.0142 | 0.0106 | 0 | 0 | 0 | 1 | #NUM! | -1.221725 | 1 | #NUM! | 0 | 0 | #NUM!
|  | 0 | 0.0142 | 0.0106 | 0 | 0 | 0 | 1 | #NUM! | -1.221725 | 1 | #NUM! | 0 | 0 | #NUM!
|  | 0 | 0.0142 | 0.0106 | 0 | 0 | 0 | 1 | #NUM! | -1.221725 | 1 | #NUM! | 0 | 0 | #NUM!
|  | 0 | 0.0142 | 0.0106 | 0 | 0 | 0 | 1 | #NUM! | -1.221725 | 1 | #NUM! | 0 | 0 | #NUM!
|  | 0 | 0.0142 | 0.0106 | 0 | 0 | 0 | 1 | #NUM! | -1.221725 | 1 | #NUM! | 0 | 0 | #NUM!
|  | 0 | 0.0142 | 0.0106 | 0 | 0 | 0 | 1 | #NUM! | -1.221725 | 1 | #NUM! | 0 | 0 | #NUM!
|  | 0 | 0.0142 | 0.0106 | 0 | 0 | 0 | 1 | #NUM! | -1.221725 | 1 | #NUM! | 0 | 0 | #NUM!
|  | 0 | 0.0142 | 0.0106 | 0 | 0 | 0 | 1 | #NUM! | -1.221725 | 1 | #NUM! | 0 | 0 | #NUM!
|  | 0 | 0.0142 | 0.0106 | 0 | 0 | 0 | 1 | #NUM! | -1.221725 | 1 | #NUM! | 0 | 0 | #NUM!
|  | 0 | 0.0142 | 0.0106 | 0 | 0 | 0 | 1 | #NUM! | -1.221725 | 1 | #NUM! | 0 | 0 | #NUM!
|  | 0 | 0.0142 | 0.0106 | 0 | 0 | 0 | 1 | #NUM! | -1.221725 | 1 | #NUM! | 0 | 0 | #NUM!
|  | 0 | 0.0142 | 0.0106 | 0 | 0 | 0 | 1 | #NUM! | -1.221725 | 1 | #NUM! | 0 | 0 | #NUM!
|  | 0 | 0.0142 | 0.0106 | 0 | 0 | 0 | 1 | #NUM! | -1.221725 | 1 | #NUM! | 0 | 0 | #NUM!
|  | 0 | 0.0142 | 0.0106 | 0 | 0 | 0 | 1 | #NUM! | -1.221725 | 1 | #NUM! | 0 | 0 | #NUM!
|  | 0 | 0.0142 | 0.0106 | 0 | 0 | 0 | 1 | #NUM! | -1.221725 | 1 | #NUM! | 0 | 0 | #NUM!
|  | 0 | 0.0142 | 0.0106 | 0 | 0 | 0 | 1 | #NUM! | -1.221725 | 1 | #NUM! | 0 | 0 | #NUM!
|  | 0 | 0.0142 | 0.0106 | 0 | 0 | 0 | 1 | #NUM! | -1.221725 | 1 | #NUM! | 0 | 0 | #NUM!
|  | 0 | 0.0142 | 0.0106 | 0 | 0 | 0 | 1 | #NUM! | -1.221725 | 1 | #NUM! | 0 | 0 | #NUM!
|  | 0 | 0.0142 | 0.0106 | 0 | 0 | 0 | 1 | #NUM! | -1.221725 | 1 | #NUM! | 0 | 0 | #NUM!
|  | 0 | 0.0142 | 0.0106 | 0 | 0 | 0 | 1 | #NUM! | -1.221725 | 1 | #NUM! | 0 | 0 | #NUM!
|  | 0 | 0.0142 | 0.0106 | 0 | 0 | 0 | 1 | #NUM! | -1.221725 | 1 | #NUM! | 0 | 0 | #NUM!
|  | 0 | 0.0142 | 0.0106 | 0 | 0 | 0 | 1 | #NUM! | -1.221725 | 1 | #NUM! | 0 | 0 | #NUM!
|  | 0 | 0.0142 | 0.0106 | 0 | 0 | 0 | 1 | #NUM! | -1.221725 | 1 | #NUM! | 0 | 0 | #NUM!
|  | 0 | 0.0142 | 0.0106 | 0 | 0 | 0 | 1 | #NUM! | -1.221725 | 1 | #NUM! | 0 | 0 | #NUM!
|  | 0 | 0.0142 | 0.0106 | 0 | 0 | 0 | 1 | #NUM! | -1.221725 | 1 | #NUM! | 0 | 0 | #NUM!
|  | 0 | 0.0142 | 0.0106 | 0 | 0 | 0 | 1 | #NUM! | -1.221725 | 1 | #NUM! | 0 | 0 | #NUM!
|  | 0 | 0.0142 | 0.0106 | 0 | 0 | 0 | 1 | #NUM! | -1.221725 | 1 | #NUM! | 0 | 0 | #NUM!
|  | 0 | 0.0142 | 0.0106 | 0 | 0 | 0 | 1 | #NUM! | -1.221725 | 1 | #NUM! | 0 | 0 | #NUM!
|  | 0 | 0.0142 | 0.0106 | 0 | 0 | 0 | 1 | #NUM! | -1.221725 | 1 | #NUM! | 0 | 0 | #NUM!
|  | 0 | 0.0142 | 0.0106 | 0 | 0 | 0 | 1 | #NUM! | -1.221725 | 1 | #NUM! | 0 | 0 | #NUM!
|  | 0 | 0.0142 | 0.0106 | 0 | 0 | 0 | 1 | #NUM! | -1.221725 | 1 | #NUM! | 0 | 0 | #NUM!
|  | 0 | 0.0142 | 0.0106 | 0 | 0 | 0 | 1 | #NUM! | -1.221725 | 1 | #NUM! | 0 | 0 | #NUM!

## Sheet2
I | I | V | AUX |  |  | 1.221725
0.0661 | 13.22 | 0.846 | 0.02188474 | 13.22 | 0.01738474 | 0.8474466 | 0.8621541 | -0.3595711 | 5.2834 | 0.026417
0.117 | 23.4 | 0.837 | 0.02004206 | 23.4 | 0.01554206 | 0.8393449 | 0.8523536 | -0.3693715 | 15.97625 | 0.07988125
0.168 | 33.6 | 0.828 | 0.02024357 | 33.6 | 0.01574357 | 0.8314009 | 0.8444366 | -0.3772886 | 26.05808 | 0.1302904
0.22 | 44 | 0.818 | 0.01856775 | 44 | 0.01406775 | 0.8220849 | 0.8335923 | -0.3881328 | 36.54726 | 0.1827363
0.273 | 54.6 | 0.811 | 0.02292344 | 54.6 | 0.01842344 | 0.8172581 | 0.8321995 | -0.3895256 | 47.44378 | 0.2372189
0.324 | 64.8 | 0.803 | 0.02005913 | 64.8 | 0.01555913 | 0.8094992 | 0.8219931 | -0.399732 | 57.52561 | 0.28762805
0.375 | 75 | 0.797 | 0.02002382 | 75 | 0.01552382 | 0.8045089 | 0.8168814 | -0.4048437 | 68.01478 | 0.3400739
0.426 | 85.2 | 0.791 | 0.02062098 | 85.2 | 0.01612098 | 0.7997845 | 0.8125362 | -0.4091889 | 78.19844 | 0.3909922
0.479 | 95.8 | 0.785 | 0.02150164 | 95.8 | 0.01700164 | 0.7952993 | 0.8086456 | -0.4130796 | 88.48395 | 0.44241975
0.533 | 106.6 | 0.779 | 0.02074512 | 106.6 | 0.01624512 | 0.7900571 | 0.8027121 | -0.4190131 | 98.66761 | 0.49333805
0.588 | 117.6 | 0.774 | 0.02223156 | 117.6 | 0.01773156 | 0.7870722 | 0.8007964 | -0.4209288 | 109.05496 | 0.5452748
0.639 | 127.8 | 0.768 | 0.02061886 | 127.8 | 0.01611886 | 0.7811754 | 0.7935547 | -0.4281704 | 119.4423 | 0.5972115
0.689 | 137.8 | 0.764 | 0.02157804 | 137.8 | 0.01707804 | 0.7788673 | 0.7919149 | -0.4298103 | 129.52412 | 0.6476206
0.743 | 148.6 | 0.759 | 0.02084491 | 148.6 | 0.01634491 | 0.7744878 | 0.7868936 | -0.4348316 | 139.60594 | 0.6980297
0.794 | 158.8 | 0.754 | 0.02178681 | 158.8 | 0.01728681 | 0.7712987 | 0.784333 | -0.4373922 | 150.29879 | 0.75149395
0.847 | 169.4 | 0.75 | 0.02149804 | 169.4 | 0.01699804 | 0.7682088 | 0.7809574 | -0.4407678 | 160.38063 | 0.80190315
0.899 | 179.8 | 0.746 | 0.02160312 | 179.8 | 0.01710312 | 0.7654212 | 0.7781801 | -0.443545 | 170.76796 | 0.8538398
0.951 | 190.2 | 0.742 | 0.02212035 | 190.2 | 0.01762035 | 0.7630365 | 0.7761108 | -0.4456144 | 180.84979 | 0.90424895
1 | 200 | 0.737 | 0.02196707 | 200 | 0.01746707 | 0.7589671 | 0.7718403 | -0.4498849 | 191.54263 | 0.95771315
1.06 | 212 | 0.733 | 0.02210068 | 212 | 0.01760068 | 0.7564267 | 0.769328 | -0.4523971 | 201.92998 | 1.0096499
1.11 | 222 | 0.729 | 0.0212447 | 222 | 0.0167447 | 0.7525816 | 0.7647885 | -0.4569367 | 212.72468 | 1.0636234
1.16 | 232 | 0.726 | 0.02223465 | 232 | 0.01773465 | 0.7517922 | 0.7646676 | -0.4570576 | 223.0102 | 1.115051
1.21 | 242 | 0.722 | 0.02199914 | 242 | 0.01749914 | 0.748619 | 0.7612533 | -0.4604718 | 233.39754 | 1.1669877
1.27 | 254 | 0.718 | 0.02260286 | 254 | 0.01810286 | 0.7467056 | 0.7597035 | -0.4620217 | 243.47934 | 1.2173967
1.32 | 264 | 0.714 | 0.02136674 | 264 | 0.01686674 | 0.7422041 | 0.754247 | -0.4674782 | 253.76484 | 1.2688242
1.37 | 274 | 0.711 | 0.02244501 | 274 | 0.01794501 | 0.7417497 | 0.7545086 | -0.4672166 | 264.66138 | 1.3233069
1.42 | 284 | 0.707 | 0.0206898 | 284 | 0.0161898 | 0.7363795 | 0.7478257 | -0.4738994 | 275.35422 | 1.3767711
1.47 | 294 | 0.704 | 0.02188486 | 294 | 0.01738486 | 0.7361707 | 0.7484097 | -0.4733155 | 285.74156 | 1.4287078
1.52 | 304 | 0.701 | 0.02142327 | 304 | 0.01692327 | 0.7335634 | 0.7454266 | -0.4762986 | 295.82338 | 1.4791169
1.57 | 314 | 0.697 | 0.0220603 | 314 | 0.0175603 | 0.7316347 | 0.7438742 | -0.4778509 | 305.9052 | 1.529526
1.62 | 324 | 0.694 | 0.02066032 | 324 | 0.01616032 | 0.7274697 | 0.738685 | -0.4830402 | 316.29258 | 1.5814629
1.68 | 336 | 0.691 | 0.02202637 | 336 | 0.01752637 | 0.7280043 | 0.740115 | -0.4816101 | 326.57806 | 1.6328903
1.73 | 346 | 0.687 | 0.02086247 | 346 | 0.01636247 | 0.7230921 | 0.7343331 | -0.4873921 | 336.65988 | 1.6832994
1.78 | 356 | 0.684 | 0.02169629 | 356 | 0.01719629 | 0.7226194 | 0.7343817 | -0.4873435 | 347.14904 | 1.7357452
1.83 | 366 | 0.681 | 0.02072627 | 366 | 0.01622627 | 0.7189291 | 0.7299792 | -0.491746 | 357.33272 | 1.7866636
1.88 | 376 | 0.678 | 0.02208459 | 376 | 0.01758459 | 0.719519 | 0.7314414 | -0.4902838 | 367.92376 | 1.8396188
1.93 | 386 | 0.675 | 0.02080467 | 386 | 0.01630467 | 0.715153 | 0.7261587 | -0.4955665 | 378.51474 | 1.8925737
1.98 | 396 | 0.672 | 0.02198246 | 396 | 0.01748246 | 0.7155253 | 0.7272735 | -0.4944517 | 388.59658 | 1.9429829
2.04 | 408 | 0.669 | 0.02076213 | 408 | 0.01626213 | 0.7113548 | 0.7222341 | -0.499491 | 399.08576 | 1.9954288
2.09 | 418 | 0.666 | 0.02174874 | 418 | 0.01724874 | 0.7114549 | 0.7229425 | -0.4987826 | 409.6768 | 2.048384
2.14 | 428 | 0.663 | 0.0207989 | 428 | 0.0162989 | 0.7075096 | 0.7183158 | -0.5034093 | 419.7586 | 2.098793
2.19 | 438 | 0.66 | 0.02128464 | 438 | 0.01678464 | 0.7066134 | 0.7176912 | -0.5040339 | 429.94228 | 2.1497114
2.25 | 450 | 0.657 | 0.02105837 | 450 | 0.01655837 | 0.7043813 | 0.7152602 | -0.506465 | 440.32964 | 2.2016482
2.3 | 460 | 0.654 | 0.02128435 | 460 | 0.01678435 | 0.702954 | 0.713931 | -0.5077942 | 450.71694 | 2.2535847
2.35 | 470 | 0.651 | 0.02171559 | 470 | 0.01721559 | 0.7020316 | 0.713239 | -0.5084862 | 461.20616 | 2.3060308
2.4 | 480 | 0.648 | 0.02162325 | 480 | 0.01712325 | 0.6998958 | 0.7109917 | -0.5107335 | 472.51006 | 2.3625503
2.45 | 490 | 0.646 | 0.02090091 | 490 | 0.01640091 | 0.6972072 | 0.7078022 | -0.5139229 | 483.71206 | 2.4185603
2.5 | 500 | 0.643 | 0.02139897 | 500 | 0.01689897 | 0.6964974 | 0.7073634 | -0.5143617 | 494.91406 | 2.4745703
2.56 | 512 | 0.64 | 0.02111426 | 512 | 0.01661426 | 0.6940525 | 0.7046856 | -0.5170395 | 505.19956 | 2.5259978
2.61 | 522 | 0.637 | 0.02089146 | 522 | 0.01639146 | 0.6915267 | 0.7019681 | -0.5197571 | 515.79052 | 2.5789526
2.66 | 532 | 0.634 | 0.02088642 | 532 | 0.01638642 | 0.6895579 | 0.6999469 | -0.5217783 | 526.17792 | 2.6308896
2.71 | 542 | 0.631 | 0.02163969 | 542 | 0.01713969 | 0.6896435 | 0.7004587 | -0.5212665 | 536.25972 | 2.6812986
2.76 | 552 | 0.629 | 0.02085368 | 552 | 0.01635368 | 0.6865562 | 0.6968426 | -0.5248825 | 546.74888 | 2.7337444
2.81 | 562 | 0.626 | 0.02042404 | 562 | 0.01592404 | 0.6833915 | 0.69336 | -0.5283652 | 557.33994 | 2.7866997
2.87 | 574 | 0.623 | 0.02127383 | 574 | 0.01677383 | 0.6840559 | 0.694506 | -0.5272192 | 567.62544 | 2.8381272
2.92 | 584 | 0.621 | 0.02156965 | 584 | 0.01706965 | 0.6839834 | 0.6945836 | -0.5271415 | 578.52198 | 2.8926099
2.97 | 594 | 0.618 | 0.02069188 | 594 | 0.01619188 | 0.6794549 | 0.6894615 | -0.5322637 | 589.11294 | 2.9455647
3.02 | 604 | 0.615 | 0.02107076 | 604 | 0.01657076 | 0.6786337 | 0.6888247 | -0.5329004 | 599.29664 | 2.9964832
3.07 | 614 | 0.613 | 0.02087909 | 614 | 0.01637909 | 0.6770988 | 0.6871392 | -0.534586 | 609.37846 | 3.0468923
3.13 | 626 | 0.61 | 0.02139942 | 626 | 0.01689942 | 0.6769802 | 0.6872888 | -0.5344363 | 619.4603 | 3.0973015
3.18 | 636 | 0.608 | 0.02168706 | 636 | 0.01718706 | 0.6769648 | 0.6874146 | -0.5343106 | 630.35684 | 3.1517842
3.23 | 646 | 0.605 | 0.02088872 | 646 | 0.01638872 | 0.6724706 | 0.6823857 | -0.5393394 | 640.43862 | 3.2021931
3.28 | 656 | 0.603 | 0.02038131 | 656 | 0.01588131 | 0.6698507 | 0.6794271 | -0.542298 | 651.74252 | 3.2587126
3.33 | 666 | 0.6 | 0.02090148 | 666 | 0.01640148 | 0.6696019 | 0.6794428 | -0.5422823 | 662.02798 | 3.3101399
3.38 | 676 | 0.597 | 0.02089936 | 676 | 0.01639936 | 0.6676398 | 0.6774303 | -0.5442949 | 672.7208 | 3.363604
3.43 | 686 | 0.595 | 0.02123693 | 686 | 0.01673693 | 0.6678427 | 0.6778012 | -0.543924 | 682.80264 | 3.4140132
3.49 | 698 | 0.592 | 0.02121634 | 698 | 0.01671634 | 0.666045 | 0.6759411 | -0.5457841 | 692.98632 | 3.4649316
3.54 | 708 | 0.59 | 0.02192089 | 708 | 0.01742089 | 0.6675999 | 0.6778783 | -0.5438469 | 703.06822 | 3.5153411
3.59 | 718 | 0.587 | 0.02134181 | 718 | 0.01684181 | 0.6636171 | 0.6735032 | -0.5482219 | 713.45552 | 3.5672776
3.64 | 728 | 0.585 | 0.02118257 | 728 | 0.01668257 | 0.6621046 | 0.6718639 | -0.5498613 | 723.53736 | 3.6176868
3.69 | 738 | 0.582 | 0.02070923 | 738 | 0.01620923 | 0.6584171 | 0.6678508 | -0.5538743 | 733.721 | 3.668605
3.74 | 748 | 0.58 | 0.02084983 | 748 | 0.01634983 | 0.6579784 | 0.6674613 | -0.5542639 | 744.21016 | 3.7210508
3.8 | 760 | 0.578 | 0.02178003 | 760 | 0.01728003 | 0.6607641 | 0.670752 | -0.5509732 | 754.39384 | 3.7719692
3.85 | 770 | 0.575 | 0.02163067 | 770 | 0.01713067 | 0.6582781 | 0.6681282 | -0.5535969 | 764.57754 | 3.8228877
3.9 | 780 | 0.573 | 0.02152289 | 780 | 0.01702289 | 0.6569393 | 0.6666934 | -0.5550318 | 774.86304 | 3.8743152
3.95 | 790 | 0.57 | 0.02099637 | 790 | 0.01649637 | 0.6529357 | 0.6623386 | -0.5593866 | 785.14848 | 3.9257424
4 | 800 | 0.568 | 0.02120653 | 800 | 0.01670653 | 0.6528261 | 0.6623154 | -0.5594097 | 795.6377 | 3.9781885
4.05 | 810 | 0.565 | 0.02128704 | 810 | 0.01678704 | 0.6512125 | 0.6606972 | -0.5610279 | 806.12686 | 4.0306343
4.1 | 820 | 0.563 | 0.02156987 | 820 | 0.01706987 | 0.6514365 | 0.6610468 | -0.5606783 | 816.2087 | 4.0810435
4.16 | 832 | 0.561 | 0.02135146 | 832 | 0.01685146 | 0.6498221 | 0.6592758 | -0.5624494 | 826.49424 | 4.1324712
4.21 | 842 | 0.558 | 0.0221993 | 842 | 0.0176993 | 0.651459 | 0.6613352 | -0.5603899 | 836.57608 | 4.1828804
4.26 | 852 | 0.556 | 0.02134931 | 852 | 0.01684931 | 0.646948 | 0.6563163 | -0.5654089 | 846.65792 | 4.2332896
4.31 | 862 | 0.554 | 0.02121298 | 862 | 0.01671298 | 0.6454279 | 0.6546869 | -0.5670382 | 857.04522 | 4.2852261
4.37 | 874 | 0.551 | 0.02233623 | 874 | 0.01783623 | 0.6486093 | 0.6584371 | -0.563288 | 867.73808 | 4.3386904
4.42 | 884 | 0.549 | 0.02095336 | 884 | 0.01645336 | 0.6416138 | 0.6506467 | -0.5710784 | 877.81992 | 4.3890996
4.47 | 894 | 0.546 | 0.02204925 | 894 | 0.01754925 | 0.6445602 | 0.654142 | -0.5675831 | 887.90176 | 4.4395088
4.53 | 906 | 0.544 | 0.02171573 | 906 | 0.01721573 | 0.6423723 | 0.6517376 | -0.5699875 | 898.1873 | 4.4909365
4.58 | 916 | 0.542 | 0.02169617 | 916 | 0.01719617 | 0.6413685 | 0.6506888 | -0.5710363 | 909.18564 | 4.5459282
4.63 | 926 | 0.539 | 0.02190677 | 926 | 0.01740677 | 0.6404283 | 0.6498106 | -0.5719146 | 919.87852 | 4.5993926
4.68 | 936 | 0.537 | 0.02175609 | 936 | 0.01725609 | 0.6388185 | 0.648085 | -0.5736401 | 930.0621 | 4.6503105
4.73 | 946 | 0.534 | 0.02242949 | 946 | 0.01792949 | 0.6400915 | 0.6496658 | -0.5720593 | 940.55126 | 4.7027563
4.79 | 958 | 0.533 | 0.02154141 | 958 | 0.01704141 | 0.6361834 | 0.6452665 | -0.5764587 | 952.16064 | 4.7608032
4.84 | 968 | 0.53 | 0.02252338 | 968 | 0.01802338 | 0.6390132 | 0.6485655 | -0.5731596 | 962.75166 | 4.8137583
4.89 | 978 | 0.528 | 0.02160503 | 978 | 0.01710503 | 0.6336486 | 0.64268 | -0.5790451 | 973.54638 | 4.8677319
4.94 | 988 | 0.526 | 0.02235906 | 988 | 0.01785906 | 0.6364538 | 0.6458476 | -0.5758775 | 984.03564 | 4.9201782
4.99 | 998 | 0.524 | 0.0217084 | 998 | 0.0172084 | 0.6323249 | 0.6413421 | -0.580383 | 994.62656 | 4.9731328
5.05 | 1010 | 0.521 | 0.02225402 | 1010 | 0.01775402 | 0.6333828 | 0.6426327 | -0.5790925 | 1005.93038 | 5.0296519
5.1 | 1020 | 0.519 | 0.02203676 | 1020 | 0.01753676 | 0.6313875 | 0.640489 | -0.5812361 | 1016.52138 | 5.0826069
5.15 | 1030 | 0.517 | 0.02238717 | 1030 | 0.01788717 | 0.6322939 | 0.6415416 | -0.5801836 | 1027.31612 | 5.1365806
5.21 | 1042 | 0.514 | 0.02200328 | 1042 | 0.01750328 | 0.6286371 | 0.6376338 | -0.5840914 | 1037.4998 | 5.187499
5.26 | 1052 | 0.512 | 0.02229078 | 1052 | 0.01779078 | 0.6292495 | 0.6383584 | -0.5833667 | 1047.6834 | 5.238417
5.31 | 1062 | 0.51 | 0.02204913 | 1062 | 0.01754913 | 0.6270809 | 0.6360309 | -0.5856942 | 1057.76534 | 5.2888267
5.36 | 1072 | 0.508 | 0.02202762 | 1072 | 0.01752762 | 0.626068 | 0.634972 | -0.5867531 | 1069.3746 | 5.346873
5.41 | 1082 | 0.506 | 0.02176796 | 1082 | 0.01726796 | 0.6237647 | 0.6325023 | -0.5892229 | 1079.76202 | 5.3988101
5.48 | 1096 | 0.503 | 0.02218663 | 1096 | 0.01768663 | 0.6245827 | 0.6334791 | -0.5882461 | 1090.04756 | 5.4502378
5.53 | 1106 | 0.501 | 0.02234361 | 1106 | 0.01784361 | 0.6245602 | 0.6334998 | -0.5882253 | 1100.333 | 5.501665
5.58 | 1116 | 0.499 | 0.02194086 | 1116 | 0.01744086 | 0.62143 | 0.630133 | -0.5915922 | 1111.53496 | 5.5576748
5.63 | 1126 | 0.496 | 0.02266308 | 1126 | 0.01816308 | 0.6235931 | 0.632602 | -0.5891231 | 1122.12608 | 5.6106304
5.69 | 1138 | 0.494 | 0.02264226 | 1138 | 0.01814226 | 0.6228345 | 0.6317967 | -0.5899284 | 1132.30976 | 5.6615488
5.74 | 1148 | 0.492 | 0.02145605 | 1148 | 0.01695605 | 0.6151577 | 0.6235001 | -0.5982251 | 1143.00254 | 5.7150127
5.79 | 1158 | 0.49 | 0.02272169 | 1158 | 0.01822169 | 0.6215586 | 0.6304872 | -0.5912379 | 1153.08448 | 5.7654224
5.84 | 1168 | 0.488 | 0.02283627 | 1168 | 0.01833627 | 0.6213638 | 0.6303119 | -0.5914132 | 1164.28642 | 5.8214321
5.9 | 1180 | 0.485 | 0.02256098 | 1180 | 0.01806098 | 0.6181098 | 0.6268693 | -0.5948558 | 1174.77568 | 5.8738784
5.95 | 1190 | 0.483 | 0.0228319 | 1190 | 0.0183319 | 0.6188498 | 0.6277041 | -0.594021 | 1185.57032 | 5.9278516
6 | 1200 | 0.481 | 0.02224513 | 1200 | 0.01774513 | 0.6144708 | 0.6230062 | -0.598719 | 1195.65206 | 5.9782603
6.05 | 1210 | 0.479 | 0.02277129 | 1210 | 0.01827129 | 0.6167663 | 0.6255183 | -0.5962069 | 1206.03946 | 6.0301973
6.11 | 1222 | 0.477 | 0.02282169 | 1222 | 0.01832169 | 0.6164405 | 0.62518 | -0.5965452 | 1216.22314 | 6.0811157
6.16 | 1232 | 0.474 | 0.02233252 | 1232 | 0.01783252 | 0.6115683 | 0.6200209 | -0.6017042 | 1226.40674 | 6.1320337
6.21 | 1242 | 0.473 | 0.02308385 | 1242 | 0.01858385 | 0.6163507 | 0.6251409 | -0.5965843 | 1236.48868 | 6.1824434
6.27 | 1254 | 0.47 | 0.02248585 | 1254 | 0.01798585 | 0.6109863 | 0.6194396 | -0.6022855 | 1247.07968 | 6.2353984
6.32 | 1264 | 0.468 | 0.02315919 | 1264 | 0.01865919 | 0.6143661 | 0.6230986 | -0.5986266 | 1257.36504 | 6.2868252
6.37 | 1274 | 0.466 | 0.02308138 | 1274 | 0.01858138 | 0.6130284 | 0.6216873 | -0.6000378 | 1267.54874 | 6.3377437
6.42 | 1284 | 0.464 | 0.02228741 | 1284 | 0.01778741 | 0.6070852 | 0.6153386 | -0.6063866 | 1277.93604 | 6.3896802
6.47 | 1294 | 0.462 | 0.02303111 | 1294 | 0.01853111 | 0.6110113 | 0.6195726 | -0.6021525 | 1288.629 | 6.443145
6.53 | 1306 | 0.46 | 0.02348831 | 1306 | 0.01898831 | 0.6133787 | 0.6221133 | -0.5996118 | 1299.11816 | 6.4955908
6.58 | 1316 | 0.458 | 0.02262923 | 1316 | 0.01812923 | 0.6069004 | 0.6152035 | -0.6065216 | 1309.40362 | 6.5470181
6.63 | 1326 | 0.455 | 0.02375647 | 1326 | 0.01925647 | 0.6125054 | 0.6212671 | -0.6004581 | 1320.19834 | 6.6009917
6.68 | 1336 | 0.453 | 0.0229804 | 1336 | 0.0184804 | 0.6065091 | 0.6148807 | -0.6068444 | 1330.6875 | 6.6534375
6.73 | 1346 | 0.451 | 0.02284266 | 1346 | 0.01834266 | 0.6047311 | 0.6130036 | -0.6087215 | 1341.17666 | 6.7058833
6.78 | 1356 | 0.449 | 0.02334821 | 1356 | 0.01884821 | 0.6073009 | 0.6157637 | -0.6059614 | 1352.48046 | 6.7624023
6.83 | 1366 | 0.447 | 0.02255835 | 1366 | 0.01805835 | 0.6010735 | 0.6091456 | -0.6125795 | 1362.5623 | 6.8128115
6.88 | 1376 | 0.445 | 0.0231224 | 1376 | 0.0186224 | 0.6040821 | 0.6123691 | -0.6093561 | 1372.746 | 6.86373
6.94 | 1388 | 0.443 | 0.02291267 | 1388 | 0.01841267 | 0.6020139 | 0.6101707 | -0.6115544 | 1382.92958 | 6.9146479
6.99 | 1398 | 0.441 | 0.02317603 | 1398 | 0.01867603 | 0.6030005 | 0.6112366 | -0.6104885 | 1393.3169 | 6.9665845
7.04 | 1408 | 0.439 | 0.02292532 | 1408 | 0.01842532 | 0.6003943 | 0.608483 | -0.6132422 | 1403.60254 | 7.0180127
7.09 | 1418 | 0.437 | 0.02327945 | 1418 | 0.01877945 | 0.6020513 | 0.6102579 | -0.6114672 | 1413.88798 | 7.0694399
7.15 | 1430 | 0.434 | 0.02313652 | 1430 | 0.01863652 | 0.5994261 | 0.6075144 | -0.6142108 | 1424.17354 | 7.1208677
7.2 | 1440 | 0.432 | 0.02359609 | 1440 | 0.01909609 | 0.6018919 | 0.6101414 | -0.6115838 | 1434.45898 | 7.1722949
7.25 | 1450 | 0.43 | 0.02316554 | 1450 | 0.01866554 | 0.5979502 | 0.6059763 | -0.6157488 | 1444.84648 | 7.2242324
7.31 | 1462 | 0.428 | 0.024038 | 1462 | 0.019538 | 0.6037178 | 0.61208 | -0.6096451 | 1455.53926 | 7.2776963
7.36 | 1472 | 0.426 | 0.02287487 | 1472 | 0.01837487 | 0.594359 | 0.6021867 | -0.6195384 | 1465.621 | 7.328105
7.41 | 1482 | 0.424 | 0.02321753 | 1482 | 0.01871753 | 0.5960419 | 0.6039781 | -0.617747 | 1475.80458 | 7.3790229
7.46 | 1492 | 0.422 | 0.02334983 | 1492 | 0.01884983 | 0.5961897 | 0.6041444 | -0.6175808 | 1486.29384 | 7.4314692
7.52 | 1504 | 0.42 | 0.02308961 | 1504 | 0.01858961 | 0.5936339 | 0.6014415 | -0.6202836 | 1496.88486 | 7.4844243
7.57 | 1514 | 0.418 | 0.02444537 | 1514 | 0.01994537 | 0.6030515 | 0.6113886 | -0.6103365 | 1506.9666 | 7.534833
7.62 | 1524 | 0.416 | 0.02307135 | 1524 | 0.01857135 | 0.5918037 | 0.5995294 | -0.6221957 | 1517.76142 | 7.5888071
7.67 | 1534 | 0.413 | 0.0237929 | 1534 | 0.0192929 | 0.5954915 | 0.6034595 | -0.6182656 | 1528.55616 | 7.6427808
7.72 | 1544 | 0.411 | 0.02341685 | 1544 | 0.01891685 | 0.5917781 | 0.5995529 | -0.6221722 | 1538.8417 | 7.6942085
7.77 | 1554 | 0.409 | 0.02343933 | 1554 | 0.01893933 | 0.5911236 | 0.5988698 | -0.6228554 | 1548.92344 | 7.7446172
7.82 | 1564 | 0.407 | 0.02361766 | 1564 | 0.01911766 | 0.5916901 | 0.599471 | -0.6222542 | 1559.71816 | 7.7985908
7.87 | 1574 | 0.405 | 0.02412284 | 1574 | 0.01962284 | 0.5948468 | 0.602794 | -0.6189311 | 1569.7999 | 7.8489995
7.92 | 1584 | 0.403 | 0.02367999 | 1584 | 0.01917999 | 0.5905455 | 0.598275 | -0.6234501 | 1580.9001 | 7.9045005
7.98 | 1596 | 0.401 | 0.02378237 | 1596 | 0.01928237 | 0.5907833 | 0.5985155 | -0.6232096 | 1590.98194 | 7.9549097
8.03 | 1606 | 0.399 | 0.0238119 | 1606 | 0.0193119 | 0.5902096 | 0.597915 | -0.6238101 | 1601.26748 | 8.0063374
8.08 | 1616 | 0.397 | 0.02335664 | 1616 | 0.01885664 | 0.5857216 | 0.5932077 | -0.6285174 | 1612.26592 | 8.0613296
8.13 | 1626 | 0.395 | 0.02376626 | 1626 | 0.01926626 | 0.5882197 | 0.5958298 | -0.6258953 | 1622.55136 | 8.1127568
8.18 | 1636 | 0.393 | 0.0234815 | 1636 | 0.0189815 | 0.5850787 | 0.5925384 | -0.6291867 | 1632.73506 | 8.1636753
8.23 | 1646 | 0.39 | 0.02421257 | 1646 | 0.01971257 | 0.5892695 | 0.5969574 | -0.6247678 | 1643.42792 | 8.2171396
8.28 | 1656 | 0.388 | 0.02338164 | 1656 | 0.01888164 | 0.5816 | 0.5889261 | -0.6327991 | 1653.50976 | 8.2675488
8.34 | 1668 | 0.386 | 0.02417968 | 1668 | 0.01967968 | 0.5876585 | 0.5952549 | -0.6264703 | 1663.5916 | 8.317958
8.39 | 1678 | 0.384 | 0.02359801 | 1678 | 0.01909801 | 0.5819873 | 0.5893209 | -0.6324042 | 1674.08086 | 8.3704043
8.44 | 1688 | 0.382 | 0.0240571 | 1688 | 0.0195571 | 0.585042 | 0.5925128 | -0.6292124 | 1684.26446 | 8.4213223
8.49 | 1698 | 0.38 | 0.02362007 | 1698 | 0.01912007 | 0.5805344 | 0.5878 | -0.6339251 | 1694.55 | 8.47275
8.55 | 1710 | 0.378 | 0.02441133 | 1710 | 0.01991133 | 0.5867168 | 0.5942433 | -0.6274818 | 1704.83554 | 8.5241777
8.6 | 1720 | 0.375 | 0.02377548 | 1720 | 0.01927548 | 0.5794691 | 0.5866974 | -0.6350277 | 1715.3248 | 8.576624
8.65 | 1730 | 0.373 | 0.02424615 | 1730 | 0.01974615 | 0.5827292 | 0.5900945 | -0.6316307 | 1725.61016 | 8.6280508
8.71 | 1742 | 0.371 | 0.02394501 | 1742 | 0.01944501 | 0.579561 | 0.5867751 | -0.6349501 | 1735.79376 | 8.6789688
8.76 | 1752 | 0.369 | 0.02406876 | 1752 | 0.01956876 | 0.5798423 | 0.5870632 | -0.634662 | 1746.283 | 8.731415
8.81 | 1762 | 0.367 | 0.02440095 | 1762 | 0.01990095 | 0.5819724 | 0.589276 | -0.6324491 | 1756.4666 | 8.782333
8.87 | 1774 | 0.365 | 0.02434028 | 1774 | 0.01984028 | 0.5808982 | 0.5881399 | -0.6335852 | 1766.54844 | 8.8327422
8.92 | 1784 | 0.362 | 0.02376594 | 1784 | 0.01926594 | 0.5739922 | 0.5809665 | -0.6407587 | 1776.63028 | 8.8831514
8.97 | 1794 | 0.361 | 0.02431243 | 1794 | 0.01981243 | 0.5790825 | 0.5862348 | -0.6354904 | 1786.7121 | 8.9335605
9.02 | 1804 | 0.358 | 0.02424492 | 1804 | 0.01974492 | 0.5766891 | 0.5837578 | -0.6379673 | 1796.79394 | 8.9839697
9.07 | 1814 | 0.356 | 0.02432944 | 1814 | 0.01982944 | 0.576668 | 0.5837273 | -0.6379978 | 1807.38496 | 9.0369248
9.12 | 1824 | 0.354 | 0.02473657 | 1824 | 0.02023657 | 0.5795975 | 0.5867613 | -0.6349639 | 1817.4668 | 9.087334
9.17 | 1834 | 0.352 | 0.02427547 | 1834 | 0.01977547 | 0.5746061 | 0.5815671 | -0.6401581 | 1828.36348 | 9.1418174
9.22 | 1844 | 0.35 | 0.02418883 | 1844 | 0.01968883 | 0.573021 | 0.5799121 | -0.6418131 | 1838.54688 | 9.1927344
9.28 | 1856 | 0.348 | 0.02459159 | 1856 | 0.02009159 | 0.5762099 | 0.5832018 | -0.6385233 | 1849.03614 | 9.2451807
9.33 | 1866 | 0.346 | 0.02487228 | 1866 | 0.02037228 | 0.5780584 | 0.5851072 | -0.6366179 | 1859.11796 | 9.2955898
9.38 | 1876 | 0.343 | 0.02499474 | 1876 | 0.02049474 | 0.5774507 | 0.5844804 | -0.6372448 | 1870.1164 | 9.350582
9.43 | 1886 | 0.341 | 0.02505173 | 1886 | 0.02055173 | 0.5772378 | 0.584246 | -0.6374792 | 1880.60546 | 9.4030273
9.48 | 1896 | 0.339 | 0.0245658 | 1896 | 0.0200658 | 0.5718838 | 0.5786861 | -0.643039 | 1890.99296 | 9.4549648
9.53 | 1906 | 0.337 | 0.02429625 | 1906 | 0.01979625 | 0.5685433 | 0.5752146 | -0.6465106 | 1901.0748 | 9.505374
9.58 | 1916 | 0.335 | 0.02401649 | 1916 | 0.01951649 | 0.565078 | 0.571616 | -0.6501092 | 1911.15664 | 9.5557832
9.63 | 1926 | 0.333 | 0.02495005 | 1926 | 0.02045005 | 0.5732689 | 0.5800788 | -0.6416463 | 1921.74746 | 9.6087373
9.69 | 1938 | 0.33 | 0.02474694 | 1938 | 0.02024694 | 0.5697978 | 0.5764793 | -0.6452459 | 1931.93126 | 9.6596563
9.74 | 1948 | 0.328 | 0.02479771 | 1948 | 0.02029771 | 0.5695297 | 0.5761874 | -0.6455378 | 1942.42032 | 9.7121016
9.79 | 1958 | 0.327 | 0.02455391 | 1958 | 0.02005391 | 0.5673828 | 0.5739404 | -0.6477847 | 1952.70606 | 9.7635303
9.84 | 1968 | 0.324 | 0.02487 | 1968 | 0.02037 | 0.5687208 | 0.5753207 | -0.6464045 | 1962.88946 | 9.8144473
9.9 | 1980 | 0.322 | 0.02434825 | 1980 | 0.01984825 | 0.5630476 | 0.5694388 | -0.6522864 | 1973.07324 | 9.8653662
9.95 | 1990 | 0.32 | 0.02544496 | 1990 | 0.02094496 | 0.5731774 | 0.5798797 | -0.6418454 | 1983.25684 | 9.9162842
10 | 2000 | 0.317 | 0.02464304 | 2000 | 0.02014304 | 0.5634304 | 0.5698158 | -0.6519094 | 1993.64434 | 9.9682217
10 | 2000 | 0.315 | 0.02476062 | 2000 | 0.02026062 | 0.5626062 | 0.5689882 | -0.6527369 | 2004.2352 | 10.021176
10.1 | 2020 | 0.313 | 0.02476062 | 2020 | 0.02026062 | 0.5630822 | 0.5694238 | -0.6523014 | 2014.419 | 10.072095
10.2 | 2040 | 0.311 | 0.024 | 2040 | 0.02037 | 0.5558 | 0.5621351 | -0.6595901 | 2024.6026 | 10.123013
10.2 | 2040 | 0.309 | 0.024 | 2040 | 0.01984825 | 0.5538 | 0.5599331 | -0.661792 | 2035.0918 | 10.175459
10.3 | 2060 | 0.306 | 0.024 | 2060 | 0.02094496 | 0.5532 | 0.5596092 | -0.662116 | 2045.1734 | 10.225867
10.3 | 2060 | 0.304 | 0.024 | 2060 | 0.02014304 | 0.5512 | 0.5573235 | -0.6644017 | 2056.07 | 10.28035
10.4 | 2080 | 0.301 | 0.024 | 2080 | 0.01974492 | 0.5506 | 0.5565432 | -0.6651819 | 2066.1518 | 10.330759
10.4 | 2080 | 0.299 | 0.024 | 2080 | 0.01982944 | 0.5486 | 0.554529 | -0.6671961 | 2076.2338 | 10.381169
10.5 | 2100 | 0.297 | 0.024 | 2100 | 0.02023657 | 0.549 | 0.5550103 | -0.6667149 | 2086.5194 | 10.432597
10.5 | 2100 | 0.295 | 0.024 | 2100 | 0.01977547 | 0.547 | 0.5528338 | -0.6688914 | 2097.1102 | 10.485551
10.6 | 2120 | 0.293 | 0.024 | 2120 | 0.01968883 | 0.5474 | 0.5531688 | -0.6685563 | 2107.294 | 10.53647
10.6 | 2120 | 0.291 | 0.024 | 2120 | 0.02009159 | 0.5454 | 0.5512467 | -0.6704785 | 2117.4776 | 10.587388
10.7 | 2140 | 0.288 | 0.024 | 2140 | 0.02037228 | 0.5448 | 0.5506672 | -0.6710579 | 2127.6614 | 10.638307
10.7 | 2140 | 0.286 | 0.024 | 2140 | 0.0200658 | 0.5428 | 0.5485388 | -0.6731863 | 2138.6596 | 10.693298
10.8 | 2160 | 0.284 | 0.024 | 2160 | 0.01979625 | 0.5432 | 0.5488221 | -0.672903 | 2149.3524 | 10.746762
10.8 | 2160 | 0.282 | 0.024 | 2160 | 0.01951649 | 0.5412 | 0.5467036 | -0.6750215 | 2159.4342 | 10.797171
10.9 | 2180 | 0.279 | 0.024 | 2180 | 0.02045005 | 0.5406 | 0.5463056 | -0.6754196 | 2170.0252 | 10.850126
10.9 | 2180 | 0.277 | 0.024 | 2180 | 0.02024694 | 0.5386 | 0.5442084 | -0.6775168 | 2180.107 | 10.900535
11 | 2200 | 0.275 | 0.024 | 2200 | 0.02029771 | 0.539 | 0.5445819 | -0.6771433 | 2190.6982 | 10.953491
11 | 2200 | 0.272 | 0.024 | 2200 | 0.02094496 | 0.536 | 0.541697 | -0.6800281 | 2200.78 | 11.0039
11.1 | 2220 | 0.27 | 0.024 | 2220 | 0.02014304 | 0.5364 | 0.5418386 | -0.6798865 | 2211.0654 | 11.055327
11.1 | 2220 | 0.268 | 0.024 | 2220 | 0.01974492 | 0.5344 | 0.5396916 | -0.6820335 | 2221.147 | 11.105735
11.2 | 2240 | 0.265 | 0.024 | 2240 | 0.01982944 | 0.5338 | 0.5390548 | -0.6826703 | 2231.6364 | 11.158182
11.2 | 2240 | 0.263 | 0.024 | 2240 | 0.02023657 | 0.5318 | 0.5371222 | -0.6846029 | 2241.82 | 11.2091
11.3 | 2260 | 0.261 | 0.024 | 2260 | 0.01977547 | 0.5322 | 0.5373614 | -0.6843638 | 2252.3092 | 11.261546
11.4 | 2280 | 0.259 | 0.024 | 2280 | 0.01968883 | 0.5326 | 0.5376994 | -0.6840257 | 2262.493 | 11.312465
11.4 | 2280 | 0.256 | 0.024 | 2280 | 0.02009159 | 0.5296 | 0.5347434 | -0.6869817 | 2272.982 | 11.36491
11.5 | 2300 | 0.254 | 0.024 | 2300 | 0.02094496 | 0.53 | 0.53532 | -0.6864051 | 2283.1658 | 11.415829
11.5 | 2300 | 0.252 | 0.024 | 2300 | 0.02014304 | 0.528 | 0.533076 | -0.6886491 | 2293.4512 | 11.467256
11.5 | 2300 | 0.252 | 0.024 | 2300 | 0.01974492 | 0.528 | 0.5329757 | -0.6887494 | 2303.5332 | 11.517666
[9 empty] | 2314.1242 | 11.570621
[9 empty] | 2325.4282 | 11.627141
[9 empty] | 2335.8152 | 11.679076
[9 empty] | 2345.9988 | 11.729994
[9 empty] | 2356.7938 | 11.783969
[9 empty] | 2366.8756 | 11.834378
[9 empty] | 2377.0594 | 11.885297
[9 empty] | 2387.141 | 11.935705
[9 empty] | 2394.066 | 11.97033