## Sheet1
Overpotential Calculation | [15 empty] | T | Log() | P_H2 | P_O2
Raw |  |  |  |  | mA/cm2 |  | mW/cm2 |  | Total Opot |  |  | Erev | 1.221725 |  |  | 353 | 225.9349 | 250 | 250 |  |  | EIS
I | V | P | IR |  | I | V | P |  | Ln(i) | Total Opot |  | Kin Opot | Ohmic | proton | Mass |  |  |  |  | x | y | X | Y | -0.49557 | intercept
0.0564588 | 0.95376 | 0.05384815 | 0.016 | 0.0036 | 11.29176 | -0.95376 | -10.76963 | 1 | -4.483682 | -0.2679652 | 1 | 0.3313242 | 0.0009033408 | 0.00020325168 | -0.06446562 | Intercept | -0.599 |  |  | -6 | -0.2408 | 0 | -0.49557 | 13.90432 | slope
0.10686795 | 0.86149 | 0.09206567 | 0.016 | 0.0036 | 21.37359 | -0.86149 | -18.41313 | 1 | -3.845599 | -0.3602352 | 1 | 0.3694177 | 0.0017098872 | 0.00038472462 | -0.01127719 | Slope | -0.0597 |  |  | -5.9 | -0.24677 | 0.01 | -0.3565268
0.15931385 | 0.82934 | 0.1321253 | 0.016 | 0.0036 | 31.86277 | -0.82934 | -26.42507 | 1 | -3.446317 | -0.3923852 | 1 | 0.3932549 | 0.0025490216 | 0.00057352986 | -0.003992273 |  |  |  |  | -5.8 | -0.25274 | 0.02 | -0.2174836 | y=0
0.2117597 | 0.8111 | 0.1717583 | 0.016 | 0.0036 | 42.35194 | -0.8111 | -34.35166 | 1 | -3.161741 | -0.4106252 | 1 | 0.4102441 | 0.0033881552 | 0.00076233492 | -0.003769398 |  |  |  |  | -5.7 | -0.25871 | 0.03 | -0.0784404 | x= | 0.03564144
0.26267805 | 0.7981 | 0.2096434 | 0.016 | 0.0036 | 52.53561 | -0.7981 | -41.92867 | 1 | -2.946264 | -0.4236252 | 1 | 0.423108 | 0.0042028488 | 0.00094564098 | -0.004631374 |  |  |  |  | -5.6 | -0.26468 | 0.04 | 0.0606028
0.31359635 | 0.78848 | 0.2472645 | 0.016 | 0.0036 | 62.71927 | -0.78848 | -49.45289 | 1 | -2.769087 | -0.4332452 | 1 | 0.4336855 | 0.0050175416 | 0.00112894686 | -0.00658687 |  |  |  |  | -5.5 | -0.27065 | 0.05 | 0.199646 | y intercept EIS | 0.03426
0.3650239 | 0.77853 | 0.2841821 | 0.016 | 0.0036 | 73.00478 | -0.77853 | -56.83641 | 1 | -2.61723 | -0.4431952 | 1 | 0.4427513 | 0.0058403824 | 0.00131408604 | -0.006710664 |  |  |  |  | -5.4 | -0.27662 | 0.06 | 0.3386892
0.4164514 | 0.77082 | 0.3210091 | 0.016 | 0.0036 | 83.29028 | -0.77082 | -64.20181 | 1 | -2.485423 | -0.4509052 | 1 | 0.4506202 | 0.0066632224 | 0.00149922504 | -0.007877517 |  |  |  |  | -5.3 | -0.28259 | 0.07 | 0.4777324 | R= | 0.001381441
0.4673697 | 0.76356 | 0.3568648 | 0.016 | 0.0036 | 93.47394 | -0.76356 | -71.37296 | 1 | -2.370073 | -0.4581652 | 1 | 0.4575067 | 0.0074779152 | 0.00168253092 | -0.00850196 |  |  |  |  | -5.2 | -0.28856 | 0.08 | 0.6167756 |  | 0.004144323
0.5182881 | 0.75665 | 0.3921627 | 0.016 | 0.0036 | 103.65762 | -0.75665 | -78.43254 | 1 | -2.266662 | -0.4650752 | 1 | 0.4636803 | 0.0082926096 | 0.00186583716 | -0.008763578 |  |  |  |  | -5.1 | -0.29453 | 0.09 | 0.7558188
0.57480745 | 0.75021 | 0.4312263 | 0.016 | 0.0036 | 114.96149 | -0.75021 | -86.24526 | 1 | -2.163158 | -0.4715152 | 1 | 0.4698595 | 0.0091969192 | 0.00206930682 | -0.009610537 |  |  |  |  | -5 | -0.3005 | 0.1 | 0.894862
0.62521655 | 0.74433 | 0.4653674 | 0.016 | 0.0036 | 125.04331 | -0.74433 | -93.07349 | 1 | -2.079095 | -0.4773952 | 1 | 0.474878 | 0.0100034648 | 0.00225077958 | -0.009737114 |  |  |  |  | -4.9 | -0.30647 | 0.11 | 1.0339052
0.67715325 | 0.73782 | 0.4996172 | 0.016 | 0.0036 | 135.43065 | -0.73782 | -99.92344 | 1 | -1.999296 | -0.4839052 | 1 | 0.4796421 | 0.010834452 | 0.0024377517 | -0.009009106 |  |  |  |  | -4.8 | -0.31244 | 0.12 | 1.1729484
0.7280716 | 0.73179 | 0.5327955 | 0.016 | 0.0036 | 145.61432 | -0.73179 | -106.5591 | 1 | -1.926794 | -0.4899352 | 1 | 0.4839704 | 0.0116491456 | 0.00262105776 | -0.008305462 |  |  |  |  | -4.7 | -0.31841 | 0.13 | 1.3119916
0.7794991 | 0.72614 | 0.5660255 | 0.016 | 0.0036 | 155.89982 | -0.72614 | -113.2051 | 1 | -1.858542 | -0.4955852 | 1 | 0.4880451 | 0.0124719856 | 0.00280619676 | -0.007738094 |  |  |  |  | -4.6 | -0.32438 | 0.14 | 1.4510348
0.83041735 | 0.72081 | 0.5985731 | 0.016 | 0.0036 | 166.08347 | -0.72081 | -119.7146 | 1 | -1.795265 | -0.5009152 | 1 | 0.4918227 | 0.0132866776 | 0.00298950246 | -0.007183721 |  |  |  |  | -4.5 | -0.33035 | 0.15 | 1.590078
0.8843908 | 0.71583 | 0.6330735 | 0.016 | 0.0036 | 176.87816 | -0.71583 | -126.6147 | 1 | -1.732294 | -0.5058952 | 1 | 0.495582 | 0.0141502528 | 0.00318380688 | -0.007020947 |  |  |  |  | -4.4 | -0.33632 | 0.16 | 1.7291212
0.9353092 | 0.71077 | 0.6647897 | 0.016 | 0.0036 | 187.06184 | -0.71077 | -132.9579 | 1 | -1.676316 | -0.5109552 | 1 | 0.4989239 | 0.0149649472 | 0.00336711312 | -0.006300842 |  |  |  |  | -4.3 | -0.34229 | 0.17 | 1.8681644
0.987755 | 0.70546 | 0.6968216423 | 0.016 | 0.0036 | 197.551 | -0.70546 | -139.3643 | 1 | -1.621759 | -0.5162652 | 1 | 0.502181 | 0.01580408 | 0.003555918 | -0.005275864 |  |  |  |  | -4.2 | -0.34826 | 0.18 | 2.0072076
1.0396918 | 0.70065 | 0.7284601 | 0.016 | 0.0036 | 207.93836 | -0.70065 | -145.692 | 1 | -1.570514 | -0.5210752 | 1 | 0.5052403 | 0.0166350688 | 0.00374289048 | -0.004543146 |  |  |  |  | -4.1 | -0.35423 | 0.19 | 2.1462508
1.090101 | 0.69637 | 0.7591136 | 0.016 | 0.0036 | 218.0202 | -0.69637 | -151.8227 | 1 | -1.523168 | -0.5253552 | 1 | 0.5080669 | 0.017441616 | 0.0039243636 | -0.004077724 |  |  |  |  | -4 | -0.3602 | 0.2 | 2.285294
1.1415284 | 0.69158 | 0.7894582 | 0.016 | 0.0036 | 228.30568 | -0.69158 | -157.8916 | 1 | -1.47707 | -0.5301452 | 1 | 0.5108189 | 0.0182644544 | 0.00410950224 | -0.003047735 |  |  |  |  | -3.9 | -0.36617 | 0.21 | 2.4243372
1.1939742 | 0.68725 | 0.8205588 | 0.016 | 0.0036 | 238.79484 | -0.68725 | -164.1118 | 1 | -1.432151 | -0.5344752 | 1 | 0.5135006 | 0.0191035872 | 0.00429830712 | -0.002427357 |  |  |  |  | -3.8 | -0.37214 | 0.22 | 2.5633804
1.2448927 | 0.68297 | 0.8502244 | 0.016 | 0.0036 | 248.97854 | -0.68297 | -170.0449 | 1 | -1.390389 | -0.5387552 | 1 | 0.5159938 | 0.0199182832 | 0.00448161372 | -0.001638547 |  |  |  |  | -3.7 | -0.37811 | 0.23 | 2.7024236
1.2998845 | 0.67904 | 0.8826736 | 0.016 | 0.0036 | 259.9769 | -0.67904 | -176.5347 | 1 | -1.347162 | -0.5426852 | 1 | 0.5185744 | 0.020798152 | 0.0046795842 | -0.001366983 |  |  |  |  | -3.6 | -0.38408 | 0.24 | 2.8414668
1.3523303 | 0.67426 | 0.9118222 | 0.016 | 0.0036 | 270.46606 | -0.67426 | -182.3644 | 1 | -1.307609 | -0.5474652 | 1 | 0.5209358 | 0.0216372848 | 0.00486838908 | 2.371489e-05 |  |  |  |  | -3.5 | -0.39005 | 0.25 | 2.98051
1.4027395 | 0.66997 | 0.9397934 | 0.016 | 0.0036 | 280.5479 | -0.66997 | -187.9587 | 1 | -1.271011 | -0.5517552 | 1 | 0.5231207 | 0.022443832 | 0.0050498622 | 0.001140802 |  |  |  |  | -3.4 | -0.39602 | 0.26 | 3.1195532
1.4531487 | 0.66621 | 0.9681022 | 0.016 | 0.0036 | 290.62974 | -0.66621 | -193.6204 | 1 | -1.235705 | -0.5555152 | 1 | 0.5252284 | 0.0232503792 | 0.00523133532 | 0.001805037 |  |  |  |  | -3.3 | -0.40199 | 0.27 | 3.2585964
1.5050853 | 0.66218 | 0.9966374 | 0.016 | 0.0036 | 301.01706 | -0.66218 | -199.3275 | 1 | -1.200588 | -0.5595452 | 1 | 0.5273249 | 0.0240813648 | 0.00541830708 | 0.002720604 |  |  |  |  | -3.2 | -0.40796
1.557022 | 0.65828 | 1.024956 | 0.016 | 0.0036 | 311.4044 | -0.65828 | -204.9913 | 1 | -1.166663 | -0.5634452 | 1 | 0.5293502 | 0.024912352 | 0.0056052792 | 0.003577295 |  |  |  |  | -3.1 | -0.41393
1.607431 | 0.65464 | 1.052289 | 0.016 | 0.0036 | 321.4862 | -0.65464 | -210.4577 | 1 | -1.134801 | -0.5670852 | 1 | 0.5312524 | 0.025718896 | 0.0057867516 | 0.004327104 |  |  |  |  | -3 | -0.4199
1.6588585 | 0.65059 | 1.079237 | 0.016 | 0.0036 | 331.7717 | -0.65059 | -215.8474 | 1 | -1.103308 | -0.5711352 | 1 | 0.5331325 | 0.026541736 | 0.0059718906 | 0.005489025 |  |  |  |  | -2.9 | -0.42587
1.7092677 | 0.64704 | 1.105965 | 0.016 | 0.0036 | 341.85354 | -0.64704 | -221.1929 | 1 | -1.073373 | -0.5746852 | 1 | 0.5349196 | 0.0273482832 | 0.00615336372 | 0.006263866 |  |  |  |  | -2.8 | -0.43184
1.7596769 | 0.64391 | 1.133074 | 0.016 | 0.0036 | 351.93538 | -0.64391 | -226.6147 | 1 | -1.044308 | -0.5778152 | 1 | 0.5366548 | 0.0281548304 | 0.00633483684 | 0.006670654 |  |  |  |  | -2.7 | -0.43781
1.8116136 | 0.64033 | 1.160031 | 0.016 | 0.0036 | 362.32272 | -0.64033 | -232.0061 | 1 | -1.01522 | -0.5813952 | 1 | 0.5383914 | 0.0289858176 | 0.00652180896 | 0.007496158 |  |  |  |  | -2.6 | -0.44378
1.862532 | 0.6364 | 1.185315 | 0.016 | 0.0036 | 372.5064 | -0.6364 | -237.0631 | 1 | -0.9875011 | -0.5853252 | 1 | 0.5400462 | 0.029800512 | 0.0067051152 | 0.008773338 |  |  |  |  | -2.5 | -0.44975
1.9139595 | 0.63289 | 1.211326 | 0.016 | 0.0036 | 382.7919 | -0.63289 | -242.2652 | 1 | -0.9602638 | -0.5888352 | 1 | 0.5416723 | 0.030623352 | 0.0068902542 | 0.009649293 |  |  |  |  | -2.4 | -0.45572
1.9643685 | 0.62924 | 1.236059 | 0.016 | 0.0036 | 392.8737 | -0.62924 | -247.2118 | 1 | -0.9342671 | -0.5924852 | 1 | 0.5432243 | 0.031429896 | 0.0070717266 | 0.01075927 |  |  |  |  | -2.3 | -0.46169
2.0163053 | 0.62586 | 1.261925 | 0.016 | 0.0036 | 403.26106 | -0.62586 | -252.385 | 1 | -0.9081711 | -0.5958652 | 1 | 0.5447822 | 0.0322608848 | 0.00725869908 | 0.01156338 |  |  |  |  | -2.2 | -0.46766
2.0682419 | 0.62252 | 1.287522 | 0.016 | 0.0036 | 413.64838 | -0.62252 | -257.5044 | 1 | -0.882739 | -0.5992052 | 1 | 0.5463005 | 0.0330918704 | 0.00744567084 | 0.01236713 |  |  |  |  | -2.1 | -0.47363
2.1191604 | 0.61895 | 1.311654 | 0.016 | 0.0036 | 423.83208 | -0.61895 | -262.3309 | 1 | -0.8584179 | -0.6027752 | 1 | 0.5477524 | 0.0339065664 | 0.00762897744 | 0.01348716 |  |  |  |  | -2 | -0.4796
2.1700789 | 0.61571 | 1.336139 | 0.016 | 0.0036 | 434.01578 | -0.61571 | -267.2279 | 1 | -0.8346744 | -0.6060152 | 1 | 0.5491699 | 0.0347212624 | 0.00781228404 | 0.01431167 |  |  |  |  | -1.9 | -0.48557
2.2225247 | 0.61254 | 1.361385 | 0.016 | 0.0036 | 444.50494 | -0.61254 | -272.2771 | 1 | -0.8107941 | -0.6091852 | 1 | 0.5505956 | 0.0355603952 | 0.00800108892 | 0.01502808 |  |  |  |  | -1.8 | -0.49154
2.2734431 | 0.60902 | 1.384572 | 0.016 | 0.0036 | 454.68862 | -0.60902 | -276.9145 | 1 | -0.7881424 | -0.6127052 | 1 | 0.5519479 | 0.0363750896 | 0.00818439516 | 0.01619777 |  |  |  |  | -1.7 | -0.49751
2.3248704 | 0.60578 | 1.40836 | 0.016 | 0.0036 | 464.97408 | -0.60578 | -281.672 | 1 | -0.7657736 | -0.6159452 | 1 | 0.5532833 | 0.0371979264 | 0.00836953344 | 0.01709438 |  |  |  |  | -1.6 | -0.50348
2.3752795 | 0.60284 | 1.431913 | 0.016 | 0.0036 | 475.0559 | -0.60284 | -286.3827 | 1 | -0.7443228 | -0.6188852 | 1 | 0.5545639 | 0.038004472 | 0.0085510062 | 0.01776574 |  |  |  |  | -1.5 | -0.50945
2.4272163 | 0.59957 | 1.455286 | 0.016 | 0.0036 | 485.44326 | -0.59957 | -291.0572 | 1 | -0.7226929 | -0.6221552 | 1 | 0.5558552 | 0.0388354608 | 0.00873797868 | 0.01872648 |  |  |  |  | -1.4 | -0.51542
2.4776255 | 0.59615 | 1.477036 | 0.016 | 0.0036 | 495.5251 | -0.59615 | -295.4073 | 1 | -0.7021373 | -0.6255752 | 1 | 0.5570824 | 0.039642008 | 0.0089194518 | 0.01993129 |  |  |  |  | -1.3 | -0.52139
2.529562 | 0.5931 | 1.500283 | 0.016 | 0.0036 | 505.9124 | -0.5931 | -300.0566 | 1 | -0.6813917 | -0.6286252 | 1 | 0.5583209 | 0.040472992 | 0.0091064232 | 0.02072482 |  |  |  |  | -1.2 | -0.52736
2.5840447 | 0.58978 | 1.524018 | 0.016 | 0.0036 | 516.80894 | -0.58978 | -304.8036 | 1 | -0.660082 | -0.6319452 | 1 | 0.5595931 | 0.0413447152 | 0.00930256092 | 0.02170477 |  |  |  |  | -1.1 | -0.53333
2.6400549 | 0.58668 | 1.548867 | 0.016 | 0.0036 | 528.01098 | -0.58668 | -309.7735 | 1 | -0.6386382 | -0.6350452 | 1 | 0.5608733 | 0.0422408784 | 0.00950419764 | 0.02242678 |  |  |  |  | -1 | -0.5393
2.6904641 | 0.58311 | 1.568837 | 0.016 | 0.0036 | 538.09282 | -0.58311 | -313.7673 | 1 | -0.6197242 | -0.6386152 | 1 | 0.5620025 | 0.0430474256 | 0.00968567076 | 0.02387959 |  |  |  |  | -0.9 | -0.54527
2.7449465 | 0.58042 | 1.593222 | 0.016 | 0.0036 | 548.9893 | -0.58042 | -318.6444 | 1 | -0.5996763 | -0.6413052 | 1 | 0.5631993 | 0.043919144 | 0.0098818074 | 0.02430488 |  |  |  |  | -0.8 | -0.55124
2.7953557 | 0.57716 | 1.613367 | 0.016 | 0.0036 | 559.07114 | -0.57716 | -322.6735 | 1 | -0.5814786 | -0.6445652 | 1 | 0.5642857 | 0.0447256912 | 0.01006328052 | 0.02549045 |  |  |  |  | -0.7 | -0.55721
2.8478015 | 0.57418 | 1.635151 | 0.016 | 0.0036 | 569.5603 | -0.57418 | -327.0301 | 1 | -0.5628906 | -0.6475452 | 1 | 0.5653954 | 0.045564824 | 0.0102520854 | 0.02633281 |  |  |  |  | -0.6 | -0.56318
2.8997383 | 0.57101 | 1.65578 | 0.016 | 0.0036 | 579.94766 | -0.57101 | -331.1559 | 1 | -0.5448174 | -0.6507152 | 1 | 0.5664744 | 0.0463958128 | 0.01043905788 | 0.02740588 |  |  |  |  | -0.5 | -0.56915
2.9506567 | 0.56807 | 1.67618 | 0.016 | 0.0036 | 590.13134 | -0.56807 | -335.2359 | 1 | -0.5274102 | -0.6536552 | 1 | 0.5675136 | 0.0472105072 | 0.01062236412 | 0.02830867 |  |  |  |  | -0.4 | -0.57512
3.001575 | 0.56524 | 1.696610253 | 0.016 | 0.0036 | 600.315 | -0.56524 | -339.3220506 | 1 | -0.5103008 | -0.6564852 | 1 | 0.568535 | 0.0480252 | 0.01080567 | 0.02911924 |  |  |  |  | -0.3 | -0.58109
3.0540208 | 0.56259 | 1.718162 | 0.016 | 0.0036 | 610.80416 | -0.56259 | -343.6323 | 1 | -0.4929789 | -0.6591352 | 1 | 0.5695692 | 0.0488643328 | 0.01099447488 | 0.02970718 |  |  |  |  | -0.2 | -0.58706
3.1044299 | 0.5593 | 1.736308 | 0.016 | 0.0036 | 620.88598 | -0.5593 | -347.2615 | 1 | -0.4766078 | -0.6624252 | 1 | 0.5705465 | 0.0496708784 | 0.01117594764 | 0.03103181 |  |  |  |  | -0.1 | -0.59303
3.1563667 | 0.5564 | 1.756202 | 0.016 | 0.0036 | 631.27334 | -0.5564 | -351.2405 | 1 | -0.4600163 | -0.6653252 | 1 | 0.571537 | 0.0505018672 | 0.01136292012 | 0.03192334 |  |  |  |  | -2.04281e-14 | -0.599
3.2108489 | 0.55388 | 1.778425 | 0.016 | 0.0036 | 642.16978 | -0.55388 | -355.685 | 1 | -0.4429026 | -0.6678452 | 1 | 0.5725587 | 0.0513735824 | 0.01155905604 | 0.0323538 |  |  |  |  | 0.1 | -0.60497
3.2653318 | 0.55058 | 1.797826 | 0.016 | 0.0036 | 653.06636 | -0.55058 | -359.5653 | 1 | -0.4260765 | -0.6711452 | 1 | 0.5735632 | 0.0522453088 | 0.01175519448 | 0.03358142 |  |  |  |  | 0.2 | -0.61094
3.31625 | 0.54779 | 1.816609 | 0.016 | 0.0036 | 663.25 | -0.54779 | -363.3217175 | 1 | -0.4106033 | -0.6739352 | 1 | 0.574487 | 0.05306 | 0.0119385 | 0.03444967 |  |  |  |  | 0.3 | -0.61691
3.3681868 | 0.54493 | 1.835426 | 0.016 | 0.0036 | 673.63736 | -0.54493 | -367.0852 | 1 | -0.3950634 | -0.6767952 | 1 | 0.5754147 | 0.0538909888 | 0.01212547248 | 0.03536397 |  |  |  |  | 0.4 | -0.62288
3.4216509 | 0.54225 | 1.85539 | 0.016 | 0.0036 | 684.33018 | -0.54225 | -371.078 | 1 | -0.3793148 | -0.6794752 | 1 | 0.5763549 | 0.0547464144 | 0.01231794324 | 0.03605589 |  |  |  |  | 0.5 | -0.62885
3.4766428 | 0.53922 | 1.874675 | 0.016 | 0.0036 | 695.32856 | -0.53922 | -374.9351 | 1 | -0.3633708 | -0.6825052 | 1 | 0.5773068 | 0.0556262848 | 0.01251591408 | 0.03705619 |  |  |  |  | 0.6 | -0.63482
3.5280703 | 0.53664 | 1.893304 | 0.016 | 0.0036 | 705.61406 | -0.53664 | -378.6607 | 1 | -0.3486868 | -0.6850852 | 1 | 0.5781834 | 0.0564491248 | 0.01270105308 | 0.03775158 |  |  |  |  | 0.7 | -0.64079
3.5784797 | 0.53403 | 1.911016 | 0.016 | 0.0036 | 715.69594 | -0.53403 | -382.2031 | 1 | -0.3344999 | -0.6876952 | 1 | 0.5790304 | 0.0572556752 | 0.01288252692 | 0.03852659 |  |  |  |  | 0.8 | -0.64676
3.6319438 | 0.53122 | 1.929361 | 0.016 | 0.0036 | 726.38876 | -0.53122 | -385.8722 | 1 | -0.3196699 | -0.6905052 | 1 | 0.5799157 | 0.0581111008 | 0.01307499768 | 0.03940335 |  |  |  |  | 0.9 | -0.65273
3.6828621 | 0.5287 | 1.947129 | 0.016 | 0.0036 | 736.57242 | -0.5287 | -389.4258 | 1 | -0.3057477 | -0.6930252 | 1 | 0.5807469 | 0.0589257936 | 0.01325830356 | 0.04009419 |  |  |  |  | 1 | -0.6587
3.7337805 | 0.52601 | 1.964006 | 0.016 | 0.0036 | 746.7561 | -0.52601 | -392.8012 | 1 | -0.2920167 | -0.6957152 | 1 | 0.5815666 | 0.059740488 | 0.0134416098 | 0.04096645 |  |  |  |  | 1.1 | -0.66467
3.785208 | 0.52326 | 1.980648 | 0.016 | 0.0036 | 757.0416 | -0.52326 | -396.1296 | 1 | -0.2783371 | -0.6984652 | 1 | 0.5823833 | 0.060563328 | 0.0136267488 | 0.0418918 |  |  |  |  | 1.2 | -0.67064
3.8396904 | 0.5207 | 1.999327 | 0.016 | 0.0036 | 767.93808 | -0.5207 | -399.8654 | 1 | -0.2640462 | -0.7010252 | 1 | 0.5832364 | 0.0614350464 | 0.01382288544 | 0.04253078 |  |  |  |  | 1.3 | -0.67661
3.8900996 | 0.51824 | 2.016005 | 0.016 | 0.0036 | 778.01992 | -0.51824 | -403.201 | 1 | -0.2510032 | -0.7034852 | 1 | 0.5840151 | 0.0622415936 | 0.01400435856 | 0.04322409 |  |  |  |  | 1.4 | -0.68258
3.9405088 | 0.51547 | 2.031214 | 0.016 | 0.0036 | 788.10176 | -0.51547 | -406.2428 | 1 | -0.2381281 | -0.7062552 | 1 | 0.5847838 | 0.0630481408 | 0.01418583168 | 0.04423742 |  |  |  |  | 1.5 | -0.68855
3.9929546 | 0.51304 | 2.048545 | 0.016 | 0.0036 | 798.59092 | -0.51304 | -409.7091 | 1 | -0.2249065 | -0.7086852 | 1 | 0.5855731 | 0.0638872736 | 0.01437463656 | 0.04485016 |  |  |  |  | 1.6 | -0.69452
4.0433638 | 0.51041 | 2.063773 | 0.016 | 0.0036 | 808.67276 | -0.51041 | -412.7547 | 1 | -0.2123609 | -0.7113152 | 1 | 0.5863221 | 0.0646938208 | 0.01455610968 | 0.04574317 |  |  |  |  | 1.7 | -0.70049
4.098356 | 0.50806 | 2.082211 | 0.016 | 0.0036 | 819.6712 | -0.50806 | -416.4421 | 1 | -0.198852 | -0.7136652 | 1 | 0.5871285 | 0.065573696 | 0.0147540816 | 0.04620884 |  |  |  |  | 1.8 | -0.70646
4.1497832 | 0.50521 | 2.096512 | 0.016 | 0.0036 | 829.95664 | -0.50521 | -419.3024 | 1 | -0.1863818 | -0.7165152 | 1 | 0.587873 | 0.0663965312 | 0.01493921952 | 0.0473064 |  |  |  |  | 1.9 | -0.71243
4.2007021 | 0.50262 | 2.111357 | 0.016 | 0.0036 | 840.14042 | -0.50262 | -422.2714 | 1 | -0.1741862 | -0.7191052 | 1 | 0.5886011 | 0.0672112336 | 0.01512252756 | 0.04817031 |  |  |  |  | 2 | -0.7184
4.2511113 | 0.50029 | 2.126788 | 0.016 | 0.0036 | 850.22226 | -0.50029 | -425.3577 | 1 | -0.1622575 | -0.7214352 | 1 | 0.5893132 | 0.0680177808 | 0.01530400068 | 0.04880014 |  |  |  |  | 2.1 | -0.72437
4.3035571 | 0.49769 | 2.141837 | 0.016 | 0.0036 | 860.71142 | -0.49769 | -428.3675 | 1 | -0.149996 | -0.7240352 | 1 | 0.5900452 | 0.0688569136 | 0.01549280556 | 0.04964019 |  |  |  |  | 2.2 | -0.73034
4.3554937 | 0.49532 | 2.157363 | 0.016 | 0.0036 | 871.09874 | -0.49532 | -431.4726 | 1 | -0.1379999 | -0.7264052 | 1 | 0.5907614 | 0.0696878992 | 0.01567977732 | 0.05027607 |  |  |  |  | 2.3 | -0.73631
4.4074302 | 0.49271 | 2.171585 | 0.016 | 0.0036 | 881.48604 | -0.49271 | -434.317 | 1 | -0.1261461 | -0.7290152 | 1 | 0.5914691 | 0.0705188832 | 0.01586674872 | 0.05116044 |  |  |  |  | 2.4 | -0.74228
4.4583486 | 0.49053 | 2.186954 | 0.016 | 0.0036 | 891.66972 | -0.49053 | -437.3907 | 1 | -0.1146595 | -0.7311952 | 1 | 0.5921548 | 0.0713335776 | 0.01605005496 | 0.05165669 |  |  |  |  | 2.5 | -0.74825
4.5092671 | 0.4878 | 2.19962 | 0.016 | 0.0036 | 901.85342 | -0.4878 | -439.9241 | 1 | -0.1033033 | -0.7339252 | 1 | 0.5928328 | 0.0721482736 | 0.01623336156 | 0.05271072 |  |  |  |  | 2.6 | -0.75422
4.5601855 | 0.4854 | 2.213514 | 0.016 | 0.0036 | 912.0371 | -0.4854 | -442.7028 | 1 | -0.09207461 | -0.7363252 | 1 | 0.5935031 | 0.072962968 | 0.0164166678 | 0.05344237 |  |  |  |  | 2.7 | -0.76019
4.6116128 | 0.48303 | 2.227547 | 0.016 | 0.0036 | 922.32256 | -0.48303 | -445.5095 | 1 | -0.08086027 | -0.7386952 | 1 | 0.5941726 | 0.0737858048 | 0.01660180608 | 0.0541349 |  |  |  |  | 2.8 | -0.76616
4.6625308 | 0.48064 | 2.240999 | 0.016 | 0.0036 | 932.50616 | -0.48064 | -448.1998 | 1 | -0.06987952 | -0.7410852 | 1 | 0.5948282 | 0.0746004928 | 0.01678511088 | 0.05487136 |  |  |  |  | 2.9 | -0.77213
4.7129399 | 0.47808 | 2.253162 | 0.016 | 0.0036 | 942.58798 | -0.47808 | -450.6325 | 1 | -0.05912602 | -0.7436452 | 1 | 0.5954702 | 0.0754070384 | 0.01696658364 | 0.05580135 |  |  |  |  | 3 | -0.7781
4.7674229 | 0.47568 | 2.267768 | 0.016 | 0.0036 | 953.48458 | -0.47568 | -453.5535 | 1 | -0.04763203 | -0.7460452 | 1 | 0.5961564 | 0.0762787664 | 0.01716272244 | 0.05644729 |  |  |  |  | 3.1 | -0.78407
4.8198687 | 0.47312 | 2.280376 | 0.016 | 0.0036 | 963.97374 | -0.47312 | -456.0753 | 1 | -0.03669123 | -0.7486052 | 1 | 0.5968095 | 0.0771178992 | 0.01735152732 | 0.05732619 |  |  |  |  | 3.2 | -0.79004
4.8728237 | 0.47087 | 2.294466 | 0.016 | 0.0036 | 974.56474 | -0.47087 | -458.8933 | 1 | -0.02576433 | -0.7508552 | 1 | 0.5974619 | 0.0779651792 | 0.01754216532 | 0.05788594 |  |  |  |  | 3.3 | -0.79601
4.9247607 | 0.46835 | 2.306512 | 0.016 | 0.0036 | 984.95214 | -0.46835 | -461.3023 | 1 | -0.01516223 | -0.7533752 | 1 | 0.5980948 | 0.0787961712 | 0.01772913852 | 0.05875503 |  |  |  |  | 3.4 | -0.80198
4.9751699 | 0.46588 | 2.317832 | 0.016 | 0.0036 | 995.03398 | -0.46588 | -463.5664 | 1 | -0.004978392 | -0.7558452 | 1 | 0.5987028 | 0.0796027184 | 0.01791061164 | 0.05962903 |  |  |  |  | 3.5 | -0.80795
5.0260879 | 0.46353 | 2.329743 | 0.016 | 0.0036 | 1005.21758 | -0.46353 | -465.9485 | 1 | 0.005204016 | -0.7581952 | 1 | 0.5993107 | 0.0804174064 | 0.01809391644 | 0.06037315 |  |  |  |  | 3.6 | -0.81392
5.0775156 | 0.46128 | 2.342156 | 0.016 | 0.0036 | 1015.50312 | -0.46128 | -468.4313 | 1 | 0.01538417 | -0.7604452 | 1 | 0.5999184 | 0.0812402496 | 0.01827905616 | 0.06100741 |  |  |  |  | 3.7 | -0.81989
5.1279243 | 0.45886 | 2.352999 | 0.016 | 0.0036 | 1025.58486 | -0.45886 | -470.5999 | 1 | 0.02526304 | -0.7628652 | 1 | 0.6005082 | 0.0820467888 | 0.01846052748 | 0.06184963 |  |  |  |  | 3.8 | -0.82586
5.178334 | 0.45632 | 2.362977 | 0.016 | 0.0036 | 1035.6668 | -0.45632 | -472.5955 | 1 | 0.03504547 | -0.7654052 | 1 | 0.6010922 | 0.082853344 | 0.0186420024 | 0.06281759 |  |  |  |  | 3.9 | -0.83183
5.2317979 | 0.45401 | 2.375289 | 0.016 | 0.0036 | 1046.35958 | -0.45401 | -475.0577 | 1 | 0.04531707 | -0.7677152 | 1 | 0.6017054 | 0.0837087664 | 0.01883447244 | 0.06346648 |  |  |  |  | 4 | -0.8378
5.2822075 | 0.45181 | 2.386554 | 0.016 | 0.0036 | 1056.4415 | -0.45181 | -477.3108 | 1 | 0.05490619 | -0.7699152 | 1 | 0.6022779 | 0.08451532 | 0.019015947 | 0.06410599 |  |  |  |  | 4.1 | -0.84377
5.333125 | 0.44939 | 2.396653 | 0.016 | 0.0036 | 1066.625 | -0.44939 | -479.3306 | 1 | 0.06449946 | -0.7723352 | 1 | 0.6028506 | 0.08533 | 0.01919925 | 0.06495528 |  |  |  |  | 4.2 | -0.84974
5.3840435 | 0.44715 | 2.407475 | 0.016 | 0.0036 | 1076.8087 | -0.44715 | -481.495 | 1 | 0.07400176 | -0.7745752 | 1 | 0.6034179 | 0.086144696 | 0.0193825566 | 0.06562999 |  |  |  |  | 4.3 | -0.85571
5.4344526 | 0.44467 | 2.416538 | 0.016 | 0.0036 | 1086.89052 | -0.44467 | -483.3076 | 1 | 0.08332089 | -0.7770552 | 1 | 0.6039743 | 0.0869512416 | 0.01956402936 | 0.06656562 |  |  |  |  | 4.4 | -0.86168
5.4863896 | 0.44249 | 2.427673 | 0.016 | 0.0036 | 1097.27792 | -0.44249 | -485.5345 | 1 | 0.09283249 | -0.7792352 | 1 | 0.6045421 | 0.0877822336 | 0.01975100256 | 0.06715982 |  |  |  |  | 4.5 | -0.86765
5.5378169 | 0.44017 | 2.437581 | 0.016 | 0.0036 | 1107.56338 | -0.44017 | -487.5162 | 1 | 0.1021624 | -0.7815552 | 1 | 0.6050991 | 0.0886050704 | 0.01993614084 | 0.06791484 |  |  |  |  | 4.6 | -0.87362
5.5912813 | 0.43768 | 2.447192 | 0.016 | 0.0036 | 1118.25626 | -0.43768 | -489.4384 | 1 | 0.1117706 | -0.7840452 | 1 | 0.6056727 | 0.0894605008 | 0.02012861268 | 0.06878334 |  |  |  |  | 4.7 | -0.87959
5.6421992 | 0.43535 | 2.456331 | 0.016 | 0.0036 | 1128.43984 | -0.43535 | -491.2663 | 1 | 0.120836 | -0.7863752 | 1 | 0.6062139 | 0.0902751872 | 0.02031191712 | 0.06957414 |  |  |  |  | 4.8 | -0.88556
5.6931182 | 0.43285 | 2.464266 | 0.016 | 0.0036 | 1138.62364 | -0.43285 | -492.8532 | 1 | 0.1298202 | -0.7888752 | 1 | 0.6067503 | 0.0910898912 | 0.02049522552 | 0.07053977 |  |  |  |  | 4.9 | -0.89153
5.7486191 | 0.43056 | 2.475125 | 0.016 | 0.0036 | 1149.72382 | -0.43056 | -495.0251 | 1 | 0.1395218 | -0.7911652 | 1 | 0.6073294 | 0.0919779056 | 0.02069502876 | 0.07116277 |  |  |  |  | 5 | -0.8975
5.8020835 | 0.42795 | 2.483002 | 0.016 | 0.0036 | 1160.4167 | -0.42795 | -496.6003 | 1 | 0.1487792 | -0.7937752 | 1 | 0.6078821 | 0.092833336 | 0.0208875006 | 0.0721722 |  |  |  |  | 5.1 | -0.90347
5.8560566 | 0.4255 | 2.491752 | 0.016 | 0.0036 | 1171.21132 | -0.4255 | -498.3504 | 1 | 0.1580385 | -0.7962252 | 1 | 0.6084349 | 0.0936969056 | 0.02108180376 | 0.07301154 |  |  |  |  | 5.2 | -0.90944
5.9079932 | 0.42346 | 2.501799 | 0.016 | 0.0036 | 1181.59864 | -0.42346 | -500.3598 | 1 | 0.1668683 | -0.7982652 | 1 | 0.608962 | 0.0945278912 | 0.02126877552 | 0.07350645 |  |  |  |  | 5.3 | -0.91541
5.9584023 | 0.42086 | 2.507653 | 0.016 | 0.0036 | 1191.68046 | -0.42086 | -501.5306 | 1 | 0.1753645 | -0.8008652 | 1 | 0.6094693 | 0.0953344368 | 0.02145024828 | 0.07461121 |  |  |  |  | 5.4 | -0.92138
6.0098301 | 0.4183 | 2.513912 | 0.016 | 0.0036 | 1201.96602 | -0.4183 | -502.7824 | 1 | 0.1839586 | -0.8034252 | 1 | 0.6099823 | 0.0961572816 | 0.02163538836 | 0.07565016 |  |  |  |  | 5.5 | -0.92735
6.0612573 | 0.4163 | 2.523301 | 0.016 | 0.0036 | 1212.25146 | -0.4163 | -504.6603 | 1 | 0.1924793 | -0.8054252 | 1 | 0.610491 | 0.0969801168 | 0.02182052628 | 0.07613349 |  |  |  |  | 5.6 | -0.93332
6.1126851 | 0.41384 | 2.529674 | 0.016 | 0.0036 | 1222.53702 | -0.41384 | -505.9347 | 1 | 0.2009282 | -0.8078852 | 1 | 0.6109954 | 0.0978029616 | 0.02200566636 | 0.07708111 |  |  |  |  | 5.7 | -0.93929
6.1646216 | 0.41145 | 2.536434 | 0.016 | 0.0036 | 1232.92432 | -0.41145 | -507.2867 | 1 | 0.2093888 | -0.8102752 | 1 | 0.6115005 | 0.0986339456 | 0.02219263776 | 0.07794805 |  |  |  |  | 5.8 | -0.94526
6.2160493 | 0.40941 | 2.544913 | 0.016 | 0.0036 | 1243.20986 | -0.40941 | -508.9825 | 1 | 0.2176966 | -0.8123152 | 1 | 0.6119965 | 0.0994567888 | 0.02237777748 | 0.0784841 |  |  |  |  | 5.9 | -0.95123
6.2674766 | 0.40692 | 2.550362 | 0.016 | 0.0036 | 1253.49532 | -0.40692 | -510.0723 | 1 | 0.2259359 | -0.8148052 | 1 | 0.6124884 | 0.1002796256 | 0.02256291576 | 0.07947424 |  |  |  |  | 6 | -0.9572
6.3189038 | 0.40435 | 2.555049 | 0.016 | 0.0036 | 1263.78076 | -0.40435 | -511.0098 | 1 | 0.2341078 | -0.8173752 | 1 | 0.6129762 | 0.1011024608 | 0.02274805368 | 0.0805484 |  |  |  |  | 6.1 | -0.96317
6.3693125 | 0.40198 | 2.560336 | 0.016 | 0.0036 | 1273.8625 | -0.40198 | -512.0672 | 1 | 0.2420536 | -0.8197452 | 1 | 0.6134506 | 0.101909 | 0.022929525 | 0.08145603 |  |  |  |  | 6.2 | -0.96914
6.4197222 | 0.39976 | 2.566348 | 0.016 | 0.0036 | 1283.94444 | -0.39976 | -513.2696 | 1 | 0.2499369 | -0.8219652 | 1 | 0.6139212 | 0.1027155552 | 0.02311099992 | 0.08221736 |  |  |  |  | 6.3 | -0.97511
6.4711504 | 0.39747 | 2.572088 | 0.016 | 0.0036 | 1294.23008 | -0.39747 | -514.4176 | 1 | 0.257916 | -0.8242552 | 1 | 0.6143976 | 0.1035384064 | 0.02329614144 | 0.08302302 |  |  |  |  | 6.4 | -0.98108
6.5251226 | 0.39499 | 2.577358 | 0.016 | 0.0036 | 1305.02452 | -0.39499 | -515.4716 | 1 | 0.2662218 | -0.8267352 | 1 | 0.6148934 | 0.1044019616 | 0.02349044136 | 0.08394931 |  |  |  |  | 6.5 | -0.98705
6.5755322 | 0.39293 | 2.583724 | 0.016 | 0.0036 | 1315.10644 | -0.39293 | -516.7448 | 1 | 0.2739176 | -0.8287952 | 1 | 0.6153529 | 0.1052085152 | 0.02367191592 | 0.08456184 |  |  |  |  | 6.6 | -0.99302
6.6295059 | 0.39028 | 2.587364 | 0.016 | 0.0036 | 1325.90118 | -0.39028 | -517.4727 | 1 | 0.2820924 | -0.8314452 | 1 | 0.6158409 | 0.1060720944 | 0.02386622124 | 0.08566592 |  |  |  |  | 6.7 | -0.99899
6.679915 | 0.38776 | 2.590204 | 0.016 | 0.0036 | 1335.983 | -0.38776 | -518.0408 | 1 | 0.2896674 | -0.8339652 | 1 | 0.6162931 | 0.10687864 | 0.024047694 | 0.08674568 |  |  |  |  | 6.8 | -1.00496
6.7333789 | 0.38531 | 2.594438 | 0.016 | 0.0036 | 1346.67578 | -0.38531 | -518.8876 | 1 | 0.2976392 | -0.8364152 | 1 | 0.6167691 | 0.1077340624 | 0.02424016404 | 0.08767187 |  |  |  |  | 6.9 | -1.01093
6.786334 | 0.38292 | 2.598623 | 0.016 | 0.0036 | 1357.2668 | -0.38292 | -519.7246 | 1 | 0.305473 | -0.8388052 | 1 | 0.6172367 | 0.108581344 | 0.0244308024 | 0.08855627 |  |  |  |  | 7 | -1.0169
6.8392896 | 0.3804 | 2.601666 | 0.016 | 0.0036 | 1367.85792 | -0.3804 | -520.3332 | 1 | 0.313246 | -0.8413252 | 1 | 0.6177008 | 0.1094286336 | 0.02462144256 | 0.08957429 |  |  |  |  | 7.1 | -1.02287
6.8907168 | 0.37817 | 2.605862 | 0.016 | 0.0036 | 1378.14336 | -0.37817 | -521.1725 | 1 | 0.3207372 | -0.8435552 | 1 | 0.618148 | 0.1102514688 | 0.02480658048 | 0.09034909 |  |  |  |  | 7.2 | -1.02884
6.9416353 | 0.37573 | 2.608181 | 0.016 | 0.0036 | 1388.32706 | -0.37573 | -521.6361 | 1 | 0.3280995 | -0.8459952 | 1 | 0.6185875 | 0.1110661648 | 0.02498988708 | 0.09135156 |  |  |  |  | 7.3 | -1.03481
6.9935718 | 0.37323 | 2.610211 | 0.016 | 0.0036 | 1398.71436 | -0.37323 | -522.0422 | 1 | 0.3355535 | -0.8484952 | 1 | 0.6190325 | 0.1118971488 | 0.02517685848 | 0.0923886 |  |  |  |  | 7.4 | -1.04078
7.0455088 | 0.37076 | 2.612193 | 0.016 | 0.0036 | 1409.10176 | -0.37076 | -522.4386 | 1 | 0.3429525 | -0.8509652 | 1 | 0.6194743 | 0.1127281408 | 0.02536383168 | 0.09339892 |  |  |  |  | 7.5 | -1.04675
7.0964268 | 0.36847 | 2.61482 | 0.016 | 0.0036 | 1419.28536 | -0.36847 | -522.9641 | 1 | 0.3501535 | -0.8532552 | 1 | 0.6199042 | 0.1135428288 | 0.02554713648 | 0.09426102
7.1493818 | 0.36586 | 2.615673 | 0.016 | 0.0036 | 1429.87636 | -0.36586 | -523.1346 | 1 | 0.357588 | -0.8558652 | 1 | 0.620348 | 0.1143901088 | 0.02573777448 | 0.09538927
7.2013188 | 0.36347 | 2.617463 | 0.016 | 0.0036 | 1440.26376 | -0.36347 | -523.4927 | 1 | 0.3648263 | -0.8582552 | 1 | 0.6207801 | 0.1152211008 | 0.02592474768 | 0.09632918
7.256311 | 0.36097 | 2.619311 | 0.016 | 0.0036 | 1451.2622 | -0.36097 | -523.8621 | 1 | 0.3724337 | -0.8607552 | 1 | 0.6212343 | 0.116100976 | 0.0261227196 | 0.09729717
7.3072285 | 0.35843 | 2.61913 | 0.016 | 0.0036 | 1461.4457 | -0.35843 | -523.826 | 1 | 0.3794262 | -0.8632952 | 1 | 0.6216517 | 0.116915656 | 0.0263060226 | 0.09842173
7.3596748 | 0.35589 | 2.619235 | 0.016 | 0.0036 | 1471.93496 | -0.35589 | -523.8469 | 1 | 0.3865778 | -0.8658352 | 1 | 0.6220787 | 0.1177547968 | 0.02649482928 | 0.09950683
7.4126294 | 0.35356 | 2.620809 | 0.016 | 0.0036 | 1482.52588 | -0.35356 | -524.1619 | 1 | 0.3937473 | -0.8681652 | 1 | 0.6225067 | 0.1186020704 | 0.02668546584 | 0.1003709
7.4635479 | 0.35085 | 2.618586 | 0.016 | 0.0036 | 1492.70958 | -0.35085 | -523.7172 | 1 | 0.400593 | -0.8708752 | 1 | 0.6229154 | 0.1194167664 | 0.02686877244 | 0.1016742
7.5180308 | 0.34842 | 2.619432 | 0.016 | 0.0036 | 1503.60616 | -0.34842 | -523.8865 | 1 | 0.4078663 | -0.8733052 | 1 | 0.6233496 | 0.1202884928 | 0.02706491088 | 0.1026021
7.5699673 | 0.34539 | 2.614591 | 0.016 | 0.0036 | 1513.99346 | -0.34539 | -522.9182 | 1 | 0.4147508 | -0.8763352 | 1 | 0.6237606 | 0.1211194768 | 0.02725188228 | 0.1042032
7.620376 | 0.34306 | 2.614246 | 0.016 | 0.0036 | 1524.0752 | -0.34306 | -522.8492 | 1 | 0.4213878 | -0.8786652 | 1 | 0.6241569 | 0.121926016 | 0.0274333536 | 0.1051489
7.672313 | 0.34046 | 2.612116 | 0.016 | 0.0036 | 1534.4626 | -0.34046 | -522.4231 | 1 | 0.4281802 | -0.8812652 | 1 | 0.6245624 | 0.122757008 | 0.0276203268 | 0.1063255
7.7242495 | 0.33802 | 2.610951 | 0.016 | 0.0036 | 1544.8499 | -0.33802 | -522.1902 | 1 | 0.4349268 | -0.8837052 | 1 | 0.6249651 | 0.123587992 | 0.0278072982 | 0.1073447
7.7756777 | 0.33552 | 2.608895 | 0.016 | 0.0036 | 1555.13554 | -0.33552 | -521.7791 | 1 | 0.4415627 | -0.8862052 | 1 | 0.6253613 | 0.1244108432 | 0.02799243972 | 0.1084406
7.8265957 | 0.33298 | 2.6061 | 0.016 | 0.0036 | 1565.31914 | -0.33298 | -521.22 | 1 | 0.4480897 | -0.8887452 | 1 | 0.625751 | 0.1252255312 | 0.02817574452 | 0.1095929
7.8775142 | 0.33046 | 2.603203 | 0.016 | 0.0036 | 1575.50284 | -0.33046 | -520.6407 | 1 | 0.4545745 | -0.8912652 | 1 | 0.6261381 | 0.1260402272 | 0.02835905112 | 0.1107278
7.9289414 | 0.32788 | 2.599741 | 0.016 | 0.0036 | 1585.78828 | -0.32788 | -519.9483 | 1 | 0.4610816 | -0.8938452 | 1 | 0.6265266 | 0.1268630624 | 0.02854418904 | 0.1119113
7.9793501 | 0.32521 | 2.594964 | 0.016 | 0.0036 | 1595.87002 | -0.32521 | -518.9929 | 1 | 0.4674191 | -0.8965152 | 1 | 0.6269049 | 0.1276696016 | 0.02872566036 | 0.113215
8.033834 | 0.32223 | 2.588742 | 0.016 | 0.0036 | 1606.7668 | -0.32223 | -517.7485 | 1 | 0.474224 | -0.8994952 | 1 | 0.6273112 | 0.128541344 | 0.0289218024 | 0.1147208
8.0883159 | 0.31975 | 2.586239 | 0.016 | 0.0036 | 1617.66318 | -0.31975 | -517.2478 | 1 | 0.4809826 | -0.9019752 | 1 | 0.6277147 | 0.1294130544 | 0.02911793724 | 0.1157295
8.1387246 | 0.31698 | 2.579813 | 0.016 | 0.0036 | 1627.74492 | -0.31698 | -515.9626 | 1 | 0.4871956 | -0.9047452 | 1 | 0.6280856 | 0.1302195936 | 0.02929940856 | 0.1171406
8.1891343 | 0.31411 | 2.572289 | 0.016 | 0.0036 | 1637.82686 | -0.31411 | -514.4578 | 1 | 0.4933703 | -0.9076152 | 1 | 0.6284542 | 0.1310261488 | 0.02948088348 | 0.1186539
8.239543 | 0.31175 | 2.568678 | 0.016 | 0.0036 | 1647.9086 | -0.31175 | -513.7355 | 1 | 0.499507 | -0.9099752 | 1 | 0.6288206 | 0.131832688 | 0.0296623548 | 0.1196595
8.2899531 | 0.309 | 2.561596 | 0.016 | 0.0036 | 1657.99062 | -0.309 | -512.3191 | 1 | 0.5056064 | -0.9127252 | 1 | 0.6291847 | 0.1326392496 | 0.02984383116 | 0.1210574
8.343417 | 0.30621 | 2.554838 | 0.016 | 0.0036 | 1668.6834 | -0.30621 | -510.9675 | 1 | 0.5120349 | -0.9155152 | 1 | 0.6295685 | 0.133494672 | 0.0300363012 | 0.1224157
8.3938262 | 0.30321 | 2.545092 | 0.016 | 0.0036 | 1678.76524 | -0.30321 | -509.0184 | 1 | 0.5180585 | -0.9185152 | 1 | 0.6299281 | 0.1343012192 | 0.03021777432 | 0.1240681
8.4462725 | 0.3001 | 2.534726 | 0.016 | 0.0036 | 1689.2545 | -0.3001 | -506.9453 | 1 | 0.5242873 | -0.9216252 | 1 | 0.6303 | 0.13514036 | 0.030406581 | 0.1257783
8.4987188 | 0.29768 | 2.529899 | 0.016 | 0.0036 | 1699.74376 | -0.29768 | -505.9797 | 1 | 0.5304775 | -0.9240452 | 1 | 0.6306695 | 0.1359795008 | 0.03059538768 | 0.1268008
8.5516729 | 0.29485 | 2.521461 | 0.016 | 0.0036 | 1710.33458 | -0.29485 | -504.2922 | 1 | 0.536689 | -0.9268752 | 1 | 0.6310403 | 0.1368267664 | 0.03078602244 | 0.128222
8.6056475 | 0.29191 | 2.512075 | 0.016 | 0.0036 | 1721.1295 | -0.29191 | -502.4149 | 1 | 0.5429808 | -0.9298152 | 1 | 0.631416 | 0.13769036 | 0.030980331 | 0.1297285
8.6560557 | 0.28908 | 2.502293 | 0.016 | 0.0036 | 1731.21114 | -0.28908 | -500.4585 | 1 | 0.5488212 | -0.9326452 | 1 | 0.6317646 | 0.1384968912 | 0.03116180052 | 0.1312218
8.708501 | 0.28614 | 2.49185 | 0.016 | 0.0036 | 1741.7002 | -0.28614 | -498.3701 | 1 | 0.5548618 | -0.9355852 | 1 | 0.6321252 | 0.139336016 | 0.0313506036 | 0.1327733
8.7594199 | 0.28322 | 2.480843 | 0.016 | 0.0036 | 1751.88398 | -0.28322 | -496.1686 | 1 | 0.5606918 | -0.9385052 | 1 | 0.6324733 | 0.1401507184 | 0.03153391164 | 0.1343472
8.8103389 | 0.28051 | 2.471388 | 0.016 | 0.0036 | 1762.06778 | -0.28051 | -494.2776 | 1 | 0.566488 | -0.9412152 | 1 | 0.6328193 | 0.1409654224 | 0.03171722004 | 0.1357132
8.860748 | 0.27742 | 2.458149 | 0.016 | 0.0036 | 1772.1496 | -0.27742 | -491.6297 | 1 | 0.5721933 | -0.9443052 | 1 | 0.6331599 | 0.141771968 | 0.0318986928 | 0.1374746
8.9147207 | 0.27467 | 2.448606 | 0.016 | 0.0036 | 1782.94414 | -0.27467 | -489.7213 | 1 | 0.578266 | -0.9470552 | 1 | 0.6335225 | 0.1426355312 | 0.03209299452 | 0.1388041
8.9656396 | 0.27159 | 2.434978 | 0.016 | 0.0036 | 1793.12792 | -0.27159 | -486.9956 | 1 | 0.5839615 | -0.9501352 | 1 | 0.6338625 | 0.1434502336 | 0.03227630256 | 0.1405461
9.0175762 | 0.26858 | 2.421941 | 0.016 | 0.0036 | 1803.51524 | -0.26858 | -484.3881 | 1 | 0.5897377 | -0.9531452 | 1 | 0.6342073 | 0.1442812192 | 0.03246327432 | 0.1421933
9.0679854 | 0.26552 | 2.407731 | 0.016 | 0.0036 | 1813.59708 | -0.26552 | -481.5463 | 1 | 0.5953122 | -0.9562052 | 1 | 0.6345401 | 0.1450877664 | 0.03264474744 | 0.1439325
9.1183945 | 0.26279 | 2.396223 | 0.016 | 0.0036 | 1823.6789 | -0.26279 | -479.2446 | 1 | 0.6008558 | -0.9589352 | 1 | 0.6348711 | 0.145894312 | 0.0328262202 | 0.1453435
9.1688037 | 0.25976 | 2.381688 | 0.016 | 0.0036 | 1833.76074 | -0.25976 | -476.3377 | 1 | 0.6063689 | -0.9619652 | 1 | 0.6352002 | 0.1467008592 | 0.03300769332 | 0.1470564
9.2197217 | 0.25691 | 2.368639 | 0.016 | 0.0036 | 1843.94434 | -0.25691 | -473.7277 | 1 | 0.6119069 | -0.9648152 | 1 | 0.6355308 | 0.1475155472 | 0.03319099812 | 0.1485778
9.272168 | 0.25369 | 2.352256 | 0.016 | 0.0036 | 1854.4336 | -0.25369 | -470.4513 | 1 | 0.6175793 | -0.9680352 | 1 | 0.6358695 | 0.148354688 | 0.0333798048 | 0.1504312
9.2986455 | 0.2516 | 2.339539 | 0.016 | 0.0036 | 1859.7291 | -0.2516 | -467.9078 | 1 | 0.6204308 | -0.9701252 | 1 | 0.6360397 | 0.148778328 | 0.0334751238 | 0.151832
|  | 0 | 0.016 | 0.0036 | 0 | 0 | 0 | 1 | #NUM! | -1.221725 | 1 | #NUM! | 0 | 0 | #NUM!
|  | 0 | 0.016 | 0.0036 | 0 | 0 | 0 | 1 | #NUM! | -1.221725 | 1 | #NUM! | 0 | 0 | #NUM!
|  | 0 | 0.016 | 0.0036 | 0 | 0 | 0 | 1 | #NUM! | -1.221725 | 1 | #NUM! | 0 | 0 | #NUM!
|  | 0 | 0.016 | 0.0036 | 0 | 0 | 0 | 1 | #NUM! | -1.221725 | 1 | #NUM! | 0 | 0 | #NUM!
|  | 0 | 0.016 | 0.0036 | 0 | 0 | 0 | 1 | #NUM! | -1.221725 | 1 | #NUM! | 0 | 0 | #NUM!
|  | 0 | 0.016 | 0.0036 | 0 | 0 | 0 | 1 | #NUM! | -1.221725 | 1 | #NUM! | 0 | 0 | #NUM!
|  | 0 | 0.016 | 0.0036 | 0 | 0 | 0 | 1 | #NUM! | -1.221725 | 1 | #NUM! | 0 | 0 | #NUM!
|  | 0 | 0.016 | 0.0036 | 0 | 0 | 0 | 1 | #NUM! | -1.221725 | 1 | #NUM! | 0 | 0 | #NUM!
|  | 0 | 0.016 | 0.0036 | 0 | 0 | 0 | 1 | #NUM! | -1.221725 | 1 | #NUM! | 0 | 0 | #NUM!
|  | 0 | 0.016 | 0.0036 | 0 | 0 | 0 | 1 | #NUM! | -1.221725 | 1 | #NUM! | 0 | 0 | #NUM!
|  | 0 | 0.016 | 0.0036 | 0 | 0 | 0 | 1 | #NUM! | -1.221725 | 1 | #NUM! | 0 | 0 | #NUM!
|  | 0 | 0.016 | 0.0036 | 0 | 0 | 0 | 1 | #NUM! | -1.221725 | 1 | #NUM! | 0 | 0 | #NUM!
|  | 0 | 0.016 | 0.0036 | 0 | 0 | 0 | 1 | #NUM! | -1.221725 | 1 | #NUM! | 0 | 0 | #NUM!
|  | 0 | 0.016 | 0.0036 | 0 | 0 | 0 | 1 | #NUM! | -1.221725 | 1 | #NUM! | 0 | 0 | #NUM!
|  | 0 | 0.016 | 0.0036 | 0 | 0 | 0 | 1 | #NUM! | -1.221725 | 1 | #NUM! | 0 | 0 | #NUM!
|  | 0 | 0.016 | 0.0036 | 0 | 0 | 0 | 1 | #NUM! | -1.221725 | 1 | #NUM! | 0 | 0 | #NUM!
|  | 0 | 0.016 | 0.0036 | 0 | 0 | 0 | 1 | #NUM! | -1.221725 | 1 | #NUM! | 0 | 0 | #NUM!
|  | 0 | 0.016 | 0.0036 | 0 | 0 | 0 | 1 | #NUM! | -1.221725 | 1 | #NUM! | 0 | 0 | #NUM!
|  | 0 | 0.016 | 0.0036 | 0 | 0 | 0 | 1 | #NUM! | -1.221725 | 1 | #NUM! | 0 | 0 | #NUM!
|  | 0 | 0.016 | 0.0036 | 0 | 0 | 0 | 1 | #NUM! | -1.221725 | 1 | #NUM! | 0 | 0 | #NUM!
|  | 0 | 0.016 | 0.0036 | 0 | 0 | 0 | 1 | #NUM! | -1.221725 | 1 | #NUM! | 0 | 0 | #NUM!
|  | 0 | 0.016 | 0.0036 | 0 | 0 | 0 | 1 | #NUM! | -1.221725 | 1 | #NUM! | 0 | 0 | #NUM!
|  | 0 | 0.016 | 0.0036 | 0 | 0 | 0 | 1 | #NUM! | -1.221725 | 1 | #NUM! | 0 | 0 | #NUM!
|  | 0 | 0.016 | 0.0036 | 0 | 0 | 0 | 1 | #NUM! | -1.221725 | 1 | #NUM! | 0 | 0 | #NUM!
|  | 0 | 0.016 | 0.0036 | 0 | 0 | 0 | 1 | #NUM! | -1.221725 | 1 | #NUM! | 0 | 0 | #NUM!
|  | 0 | 0.016 | 0.0036 | 0 | 0 | 0 | 1 | #NUM! | -1.221725 | 1 | #NUM! | 0 | 0 | #NUM!
|  | 0 | 0.016 | 0.0036 | 0 | 0 | 0 | 1 | #NUM! | -1.221725 | 1 | #NUM! | 0 | 0 | #NUM!
|  | 0 | 0.016 | 0.0036 | 0 | 0 | 0 | 1 | #NUM! | -1.221725 | 1 | #NUM! | 0 | 0 | #NUM!
|  | 0 | 0.016 | 0.0036 | 0 | 0 | 0 | 1 | #NUM! | -1.221725 | 1 | #NUM! | 0 | 0 | #NUM!
|  | 0 | 0.016 | 0.0036 | 0 | 0 | 0 | 1 | #NUM! | -1.221725 | 1 | #NUM! | 0 | 0 | #NUM!
|  | 0 | 0.016 | 0.0036 | 0 | 0 | 0 | 1 | #NUM! | -1.221725 | 1 | #NUM! | 0 | 0 | #NUM!
|  | 0 | 0.016 | 0.0036 | 0 | 0 | 0 | 1 | #NUM! | -1.221725 | 1 | #NUM! | 0 | 0 | #NUM!
|  | 0 | 0.016 | 0.0036 | 0 | 0 | 0 | 1 | #NUM! | -1.221725 | 1 | #NUM! | 0 | 0 | #NUM!
|  | 0 | 0.016 | 0.0036 | 0 | 0 | 0 | 1 | #NUM! | -1.221725 | 1 | #NUM! | 0 | 0 | #NUM!
|  | 0 | 0.016 | 0.0036 | 0 | 0 | 0 | 1 | #NUM! | -1.221725 | 1 | #NUM! | 0 | 0 | #NUM!
|  | 0 | 0.016 | 0.0036 | 0 | 0 | 0 | 1 | #NUM! | -1.221725 | 1 | #NUM! | 0 | 0 | #NUM!
|  | 0 | 0.016 | 0.0036 | 0 | 0 | 0 | 1 | #NUM! | -1.221725 | 1 | #NUM! | 0 | 0 | #NUM!
|  | 0 | 0.016 | 0.0036 | 0 | 0 | 0 | 1 | #NUM! | -1.221725 | 1 | #NUM! | 0 | 0 | #NUM!
|  | 0 | 0.016 | 0.0036 | 0 | 0 | 0 | 1 | #NUM! | -1.221725 | 1 | #NUM! | 0 | 0 | #NUM!
|  | 0 | 0.016 | 0.0036 | 0 | 0 | 0 | 1 | #NUM! | -1.221725 | 1 | #NUM! | 0 | 0 | #NUM!
|  | 0 | 0.016 | 0.0036 | 0 | 0 | 0 | 1 | #NUM! | -1.221725 | 1 | #NUM! | 0 | 0 | #NUM!
|  | 0 | 0.016 | 0.0036 | 0 | 0 | 0 | 1 | #NUM! | -1.221725 | 1 | #NUM! | 0 | 0 | #NUM! | #NUM!
|  | 0 | 0.016 | 0.0036 | 0 | 0 | 0 | 1 | #NUM! | -1.221725 | 1 | #NUM! | 0 | 0 | #NUM!
|  | 0 | 0.016 | 0.0036 | 0 | 0 | 0 | 1 | #NUM! | -1.221725 | 1 | #NUM! | 0 | 0 | #NUM!
|  | 0 | 0.016 | 0.0036 | 0 | 0 | 0 | 1 | #NUM! | -1.221725 | 1 | #NUM! | 0 | 0 | #NUM!
|  | 0 | 0.016 | 0.0036 | 0 | 0 | 0 | 1 | #NUM! | -1.221725 | 1 | #NUM! | 0 | 0 | #NUM!
|  | 0 | 0.016 | 0.0036 | 0 | 0 | 0 | 1 | #NUM! | -1.221725 | 1 | #NUM! | 0 | 0 | #NUM!
|  | 0 | 0.016 | 0.0036 | 0 | 0 | 0 | 1 | #NUM! | -1.221725 | 1 | #NUM! | 0 | 0 | #NUM!
|  | 0 | 0.016 | 0.0036 | 0 | 0 | 0 | 1 | #NUM! | -1.221725 | 1 | #NUM! | 0 | 0 | #NUM!
|  | 0 | 0.016 | 0.0036 | 0 | 0 | 0 | 1 | #NUM! | -1.221725 | 1 | #NUM! | 0 | 0 | #NUM!
|  | 0 | 0.016 | 0.0036 | 0 | 0 | 0 | 1 | #NUM! | -1.221725 | 1 | #NUM! | 0 | 0 | #NUM!
|  | 0 | 0.016 | 0.0036 | 0 | 0 | 0 | 1 | #NUM! | -1.221725 | 1 | #NUM! | 0 | 0 | #NUM!
|  | 0 | 0.016 | 0.0036 | 0 | 0 | 0 | 1 | #NUM! | -1.221725 | 1 | #NUM! | 0 | 0 | #NUM!
|  | 0 | 0.016 | 0.0036 | 0 | 0 | 0 | 1 | #NUM! | -1.221725 | 1 | #NUM! | 0 | 0 | #NUM!
|  | 0 | 0.016 | 0.0036 | 0 | 0 | 0 | 1 | #NUM! | -1.221725 | 1 | #NUM! | 0 | 0 | #NUM!
|  | 0 | 0.016 | 0.0036 | 0 | 0 | 0 | 1 | #NUM! | -1.221725 | 1 | #NUM! | 0 | 0 | #NUM!
|  | 0 | 0.016 | 0.0036 | 0 | 0 | 0 | 1 | #NUM! | -1.221725 | 1 | #NUM! | 0 | 0 | #NUM!
|  | 0 | 0.016 | 0.0036 | 0 | 0 | 0 | 1 | #NUM! | -1.221725 | 1 | #NUM! | 0 | 0 | #NUM!
|  | 0 | 0.016 | 0.0036 | 0 | 0 | 0 | 1 | #NUM! | -1.221725 | 1 | #NUM! | 0 | 0 | #NUM!
|  | 0 | 0.016 | 0.0036 | 0 | 0 | 0 | 1 | #NUM! | -1.221725 | 1 | #NUM! | 0 | 0 | #NUM!
|  | 0 | 0.016 | 0.0036 | 0 | 0 | 0 | 1 | #NUM! | -1.221725 | 1 | #NUM! | 0 | 0 | #NUM!
|  | 0 | 0.016 | 0.0036 | 0 | 0 | 0 | 1 | #NUM! | -1.221725 | 1 | #NUM! | 0 | 0 | #NUM!
|  | 0 | 0.016 | 0.0036 | 0 | 0 | 0 | 1 | #NUM! | -1.221725 | 1 | #NUM! | 0 | 0 | #NUM!
|  | 0 | 0.016 | 0.0036 | 0 | 0 | 0 | 1 | #NUM! | -1.221725 | 1 | #NUM! | 0 | 0 | #NUM!
|  | 0 | 0.016 | 0.0036 | 0 | 0 | 0 | 1 | #NUM! | -1.221725 | 1 | #NUM! | 0 | 0 | #NUM!
|  | 0 | 0.016 | 0.0036 | 0 | 0 | 0 | 1 | #NUM! | -1.221725 | 1 | #NUM! | 0 | 0 | #NUM!
|  | 0 | 0.016 | 0.0036 | 0 | 0 | 0 | 1 | #NUM! | -1.221725 | 1 | #NUM! | 0 | 0 | #NUM!
|  | 0 | 0.016 | 0.0036 | 0 | 0 | 0 | 1 | #NUM! | -1.221725 | 1 | #NUM! | 0 | 0 | #NUM!
|  | 0 | 0.016 | 0.0036 | 0 | 0 | 0 | 1 | #NUM! | -1.221725 | 1 | #NUM! | 0 | 0 | #NUM!
|  | 0 | 0.016 | 0.0036 | 0 | 0 | 0 | 1 | #NUM! | -1.221725 | 1 | #NUM! | 0 | 0 | #NUM!
|  | 0 | 0.016 | 0.0036 | 0 | 0 | 0 | 1 | #NUM! | -1.221725 | 1 | #NUM! | 0 | 0 | #NUM!
|  | 0 | 0.016 | 0.0036 | 0 | 0 | 0 | 1 | #NUM! | -1.221725 | 1 | #NUM! | 0 | 0 | #NUM!
|  | 0 | 0.016 | 0.0036 | 0 | 0 | 0 | 1 | #NUM! | -1.221725 | 1 | #NUM! | 0 | 0 | #NUM!
|  | 0 | 0.016 | 0.0036 | 0 | 0 | 0 | 1 | #NUM! | -1.221725 | 1 | #NUM! | 0 | 0 | #NUM!
|  | 0 | 0.016 | 0.0036 | 0 | 0 | 0 | 1 | #NUM! | -1.221725 | 1 | #NUM! | 0 | 0 | #NUM!
|  | 0 | 0.016 | 0.0036 | 0 | 0 | 0 | 1 | #NUM! | -1.221725 | 1 | #NUM! | 0 | 0 | #NUM!
|  | 0 | 0.016 | 0.0036 | 0 | 0 | 0 | 1 | #NUM! | -1.221725 | 1 | #NUM! | 0 | 0 | #NUM!
|  | 0 | 0.016 | 0.0036 | 0 | 0 | 0 | 1 | #NUM! | -1.221725 | 1 | #NUM! | 0 | 0 | #NUM!
|  | 0 | 0.016 | 0.0036 | 0 | 0 | 0 | 1 | #NUM! | -1.221725 | 1 | #NUM! | 0 | 0 | #NUM!
|  | 0 | 0.016 | 0.0036 | 0 | 0 | 0 | 1 | #NUM! | -1.221725 | 1 | #NUM! | 0 | 0 | #NUM!
|  | 0 | 0.016 | 0.0036 | 0 | 0 | 0 | 1 | #NUM! | -1.221725 | 1 | #NUM! | 0 | 0 | #NUM!
|  | 0 | 0.016 | 0.0036 | 0 | 0 | 0 | 1 | #NUM! | -1.221725 | 1 | #NUM! | 0 | 0 | #NUM!
|  | 0 | 0.016 | 0.0036 | 0 | 0 | 0 | 1 | #NUM! | -1.221725 | 1 | #NUM! | 0 | 0 | #NUM!
|  | 0 | 0.016 | 0.0036 | 0 | 0 | 0 | 1 | #NUM! | -1.221725 | 1 | #NUM! | 0 | 0 | #NUM!
|  | 0 | 0.016 | 0.0036 | 0 | 0 | 0 | 1 | #NUM! | -1.221725 | 1 | #NUM! | 0 | 0 | #NUM!
|  | 0 | 0.016 | 0.0036 | 0 | 0 | 0 | 1 | #NUM! | -1.221725 | 1 | #NUM! | 0 | 0 | #NUM!
|  | 0 | 0.016 | 0.0036 | 0 | 0 | 0 | 1 | #NUM! | -1.221725 | 1 | #NUM! | 0 | 0 | #NUM!
|  | 0 | 0.016 | 0.0036 | 0 | 0 | 0 | 1 | #NUM! | -1.221725 | 1 | #NUM! | 0 | 0 | #NUM!
|  | 0 | 0.016 | 0.0036 | 0 | 0 | 0 | 1 | #NUM! | -1.221725 | 1 | #NUM! | 0 | 0 | #NUM!
|  | 0 | 0.016 | 0.0036 | 0 | 0 | 0 | 1 | #NUM! | -1.221725 | 1 | #NUM! | 0 | 0 | #NUM!
|  | 0 | 0.016 | 0.0036 | 0 | 0 | 0 | 1 | #NUM! | -1.221725 | 1 | #NUM! | 0 | 0 | #NUM!
|  | 0 | 0.016 | 0.0036 | 0 | 0 | 0 | 1 | #NUM! | -1.221725 | 1 | #NUM! | 0 | 0 | #NUM!
|  | 0 | 0.016 | 0.0036 | 0 | 0 | 0 | 1 | #NUM! | -1.221725 | 1 | #NUM! | 0 | 0 | #NUM!
|  | 0 | 0.016 | 0.0036 | 0 | 0 | 0 | 1 | #NUM! | -1.221725 | 1 | #NUM! | 0 | 0 | #NUM!
|  | 0 | 0.016 | 0.0036 | 0 | 0 | 0 | 1 | #NUM! | -1.221725 | 1 | #NUM! | 0 | 0 | #NUM!
|  | 0 | 0.016 | 0.0036 | 0 | 0 | 0 | 1 | #NUM! | -1.221725 | 1 | #NUM! | 0 | 0 | #NUM!
|  | 0 | 0.016 | 0.0036 | 0 | 0 | 0 | 1 | #NUM! | -1.221725 | 1 | #NUM! | 0 | 0 | #NUM!
|  | 0 | 0.016 | 0.0036 | 0 | 0 | 0 | 1 | #NUM! | -1.221725 | 1 | #NUM! | 0 | 0 | #NUM!
|  | 0 | 0.016 | 0.0036 | 0 | 0 | 0 | 1 | #NUM! | -1.221725 | 1 | #NUM! | 0 | 0 | #NUM!
|  | 0 | 0.016 | 0.0036 | 0 | 0 | 0 | 1 | #NUM! | -1.221725 | 1 | #NUM! | 0 | 0 | #NUM!
|  | 0 | 0.016 | 0.0036 | 0 | 0 | 0 | 1 | #NUM! | -1.221725 | 1 | #NUM! | 0 | 0 | #NUM!
|  | 0 | 0.016 | 0.0036 | 0 | 0 | 0 | 1 | #NUM! | -1.221725 | 1 | #NUM! | 0 | 0 | #NUM!
|  | 0 | 0.016 | 0.0036 | 0 | 0 | 0 | 1 | #NUM! | -1.221725 | 1 | #NUM! | 0 | 0 | #NUM!
|  | 0 | 0.016 | 0.0036 | 0 | 0 | 0 | 1 | #NUM! | -1.221725 | 1 | #NUM! | 0 | 0 | #NUM!
|  | 0 | 0.016 | 0.0036 | 0 | 0 | 0 | 1 | #NUM! | -1.221725 | 1 | #NUM! | 0 | 0 | #NUM!
|  | 0 | 0.016 | 0.0036 | 0 | 0 | 0 | 1 | #NUM! | -1.221725 | 1 | #NUM! | 0 | 0 | #NUM!
|  | 0 | 0.016 | 0.0036 | 0 | 0 | 0 | 1 | #NUM! | -1.221725 | 1 | #NUM! | 0 | 0 | #NUM!
|  | 0 | 0.016 | 0.0036 | 0 | 0 | 0 | 1 | #NUM! | -1.221725 | 1 | #NUM! | 0 | 0 | #NUM!
|  | 0 | 0.016 | 0.0036 | 0 | 0 | 0 | 1 | #NUM! | -1.221725 | 1 | #NUM! | 0 | 0 | #NUM!
|  | 0 | 0.016 | 0.0036 | 0 | 0 | 0 | 1 | #NUM! | -1.221725 | 1 | #NUM! | 0 | 0 | #NUM!
|  | 0 | 0.016 | 0.0036 | 0 | 0 | 0 | 1 | #NUM! | -1.221725 | 1 | #NUM! | 0 | 0 | #NUM!
|  | 0 | 0.016 | 0.0036 | 0 | 0 | 0 | 1 | #NUM! | -1.221725 | 1 | #NUM! | 0 | 0 | #NUM!
|  | 0 | 0.016 | 0.0036 | 0 | 0 | 0 | 1 | #NUM! | -1.221725 | 1 | #NUM! | 0 | 0 | #NUM!
|  | 0 | 0.016 | 0.0036 | 0 | 0 | 0 | 1 | #NUM! | -1.221725 | 1 | #NUM! | 0 | 0 | #NUM!
|  | 0 | 0.016 | 0.0036 | 0 | 0 | 0 | 1 | #NUM! | -1.221725 | 1 | #NUM! | 0 | 0 | #NUM!
|  | 0 | 0.016 | 0.0036 | 0 | 0 | 0 | 1 | #NUM! | -1.221725 | 1 | #NUM! | 0 | 0 | #NUM!
|  | 0 | 0.016 | 0.0036 | 0 | 0 | 0 | 1 | #NUM! | -1.221725 | 1 | #NUM! | 0 | 0 | #NUM!
|  | 0 | 0.016 | 0.0036 | 0 | 0 | 0 | 1 | #NUM! | -1.221725 | 1 | #NUM! | 0 | 0 | #NUM!
|  | 0 | 0.016 | 0.0036 | 0 | 0 | 0 | 1 | #NUM! | -1.221725 | 1 | #NUM! | 0 | 0 | #NUM!
|  | 0 | 0.016 | 0.0036 | 0 | 0 | 0 | 1 | #NUM! | -1.221725 | 1 | #NUM! | 0 | 0 | #NUM!

## Sheet2
I | I | V | AUX |  |  | 1.221725
0.0661 | 13.22 | 0.846 | 0.02188474 | 13.22 | 0.01738474 | 0.8474466 | 0.8621541 | -0.3595711 | 5.2834 | 0.026417
0.117 | 23.4 | 0.837 | 0.02004206 | 23.4 | 0.01554206 | 0.8393449 | 0.8523536 | -0.3693715 | 15.97625 | 0.07988125
0.168 | 33.6 | 0.828 | 0.02024357 | 33.6 | 0.01574357 | 0.8314009 | 0.8444366 | -0.3772886 | 26.05808 | 0.1302904
0.22 | 44 | 0.818 | 0.01856775 | 44 | 0.01406775 | 0.8220849 | 0.8335923 | -0.3881328 | 36.54726 | 0.1827363
0.273 | 54.6 | 0.811 | 0.02292344 | 54.6 | 0.01842344 | 0.8172581 | 0.8321995 | -0.3895256 | 47.44378 | 0.2372189
0.324 | 64.8 | 0.803 | 0.02005913 | 64.8 | 0.01555913 | 0.8094992 | 0.8219931 | -0.399732 | 57.52561 | 0.28762805
0.375 | 75 | 0.797 | 0.02002382 | 75 | 0.01552382 | 0.8045089 | 0.8168814 | -0.4048437 | 68.01478 | 0.3400739
0.426 | 85.2 | 0.791 | 0.02062098 | 85.2 | 0.01612098 | 0.7997845 | 0.8125362 | -0.4091889 | 78.19844 | 0.3909922
0.479 | 95.8 | 0.785 | 0.02150164 | 95.8 | 0.01700164 | 0.7952993 | 0.8086456 | -0.4130796 | 88.48395 | 0.44241975
0.533 | 106.6 | 0.779 | 0.02074512 | 106.6 | 0.01624512 | 0.7900571 | 0.8027121 | -0.4190131 | 98.66761 | 0.49333805
0.588 | 117.6 | 0.774 | 0.02223156 | 117.6 | 0.01773156 | 0.7870722 | 0.8007964 | -0.4209288 | 109.05496 | 0.5452748
0.639 | 127.8 | 0.768 | 0.02061886 | 127.8 | 0.01611886 | 0.7811754 | 0.7935547 | -0.4281704 | 119.4423 | 0.5972115
0.689 | 137.8 | 0.764 | 0.02157804 | 137.8 | 0.01707804 | 0.7788673 | 0.7919149 | -0.4298103 | 129.52412 | 0.6476206
0.743 | 148.6 | 0.759 | 0.02084491 | 148.6 | 0.01634491 | 0.7744878 | 0.7868936 | -0.4348316 | 139.60594 | 0.6980297
0.794 | 158.8 | 0.754 | 0.02178681 | 158.8 | 0.01728681 | 0.7712987 | 0.784333 | -0.4373922 | 150.29879 | 0.75149395
0.847 | 169.4 | 0.75 | 0.02149804 | 169.4 | 0.01699804 | 0.7682088 | 0.7809574 | -0.4407678 | 160.38063 | 0.80190315
0.899 | 179.8 | 0.746 | 0.02160312 | 179.8 | 0.01710312 | 0.7654212 | 0.7781801 | -0.443545 | 170.76796 | 0.8538398
0.951 | 190.2 | 0.742 | 0.02212035 | 190.2 | 0.01762035 | 0.7630365 | 0.7761108 | -0.4456144 | 180.84979 | 0.90424895
1 | 200 | 0.737 | 0.02196707 | 200 | 0.01746707 | 0.7589671 | 0.7718403 | -0.4498849 | 191.54263 | 0.95771315
1.06 | 212 | 0.733 | 0.02210068 | 212 | 0.01760068 | 0.7564267 | 0.769328 | -0.4523971 | 201.92998 | 1.0096499
1.11 | 222 | 0.729 | 0.0212447 | 222 | 0.0167447 | 0.7525816 | 0.7647885 | -0.4569367 | 212.72468 | 1.0636234
1.16 | 232 | 0.726 | 0.02223465 | 232 | 0.01773465 | 0.7517922 | 0.7646676 | -0.4570576 | 223.0102 | 1.115051
1.21 | 242 | 0.722 | 0.02199914 | 242 | 0.01749914 | 0.748619 | 0.7612533 | -0.4604718 | 233.39754 | 1.1669877
1.27 | 254 | 0.718 | 0.02260286 | 254 | 0.01810286 | 0.7467056 | 0.7597035 | -0.4620217 | 243.47934 | 1.2173967
1.32 | 264 | 0.714 | 0.02136674 | 264 | 0.01686674 | 0.7422041 | 0.754247 | -0.4674782 | 253.76484 | 1.2688242
1.37 | 274 | 0.711 | 0.02244501 | 274 | 0.01794501 | 0.7417497 | 0.7545086 | -0.4672166 | 264.66138 | 1.3233069
1.42 | 284 | 0.707 | 0.0206898 | 284 | 0.0161898 | 0.7363795 | 0.7478257 | -0.4738994 | 275.35422 | 1.3767711
1.47 | 294 | 0.704 | 0.02188486 | 294 | 0.01738486 | 0.7361707 | 0.7484097 | -0.4733155 | 285.74156 | 1.4287078
1.52 | 304 | 0.701 | 0.02142327 | 304 | 0.01692327 | 0.7335634 | 0.7454266 | -0.4762986 | 295.82338 | 1.4791169
1.57 | 314 | 0.697 | 0.0220603 | 314 | 0.0175603 | 0.7316347 | 0.7438742 | -0.4778509 | 305.9052 | 1.529526
1.62 | 324 | 0.694 | 0.02066032 | 324 | 0.01616032 | 0.7274697 | 0.738685 | -0.4830402 | 316.29258 | 1.5814629
1.68 | 336 | 0.691 | 0.02202637 | 336 | 0.01752637 | 0.7280043 | 0.740115 | -0.4816101 | 326.57806 | 1.6328903
1.73 | 346 | 0.687 | 0.02086247 | 346 | 0.01636247 | 0.7230921 | 0.7343331 | -0.4873921 | 336.65988 | 1.6832994
1.78 | 356 | 0.684 | 0.02169629 | 356 | 0.01719629 | 0.7226194 | 0.7343817 | -0.4873435 | 347.14904 | 1.7357452
1.83 | 366 | 0.681 | 0.02072627 | 366 | 0.01622627 | 0.7189291 | 0.7299792 | -0.491746 | 357.33272 | 1.7866636
1.88 | 376 | 0.678 | 0.02208459 | 376 | 0.01758459 | 0.719519 | 0.7314414 | -0.4902838 | 367.92376 | 1.8396188
1.93 | 386 | 0.675 | 0.02080467 | 386 | 0.01630467 | 0.715153 | 0.7261587 | -0.4955665 | 378.51474 | 1.8925737
1.98 | 396 | 0.672 | 0.02198246 | 396 | 0.01748246 | 0.7155253 | 0.7272735 | -0.4944517 | 388.59658 | 1.9429829
2.04 | 408 | 0.669 | 0.02076213 | 408 | 0.01626213 | 0.7113548 | 0.7222341 | -0.499491 | 399.08576 | 1.9954288
2.09 | 418 | 0.666 | 0.02174874 | 418 | 0.01724874 | 0.7114549 | 0.7229425 | -0.4987826 | 409.6768 | 2.048384
2.14 | 428 | 0.663 | 0.0207989 | 428 | 0.0162989 | 0.7075096 | 0.7183158 | -0.5034093 | 419.7586 | 2.098793
2.19 | 438 | 0.66 | 0.02128464 | 438 | 0.01678464 | 0.7066134 | 0.7176912 | -0.5040339 | 429.94228 | 2.1497114
2.25 | 450 | 0.657 | 0.02105837 | 450 | 0.01655837 | 0.7043813 | 0.7152602 | -0.506465 | 440.32964 | 2.2016482
2.3 | 460 | 0.654 | 0.02128435 | 460 | 0.01678435 | 0.702954 | 0.713931 | -0.5077942 | 450.71694 | 2.2535847
2.35 | 470 | 0.651 | 0.02171559 | 470 | 0.01721559 | 0.7020316 | 0.713239 | -0.5084862 | 461.20616 | 2.3060308
2.4 | 480 | 0.648 | 0.02162325 | 480 | 0.01712325 | 0.6998958 | 0.7109917 | -0.5107335 | 472.51006 | 2.3625503
2.45 | 490 | 0.646 | 0.02090091 | 490 | 0.01640091 | 0.6972072 | 0.7078022 | -0.5139229 | 483.71206 | 2.4185603
2.5 | 500 | 0.643 | 0.02139897 | 500 | 0.01689897 | 0.6964974 | 0.7073634 | -0.5143617 | 494.91406 | 2.4745703
2.56 | 512 | 0.64 | 0.02111426 | 512 | 0.01661426 | 0.6940525 | 0.7046856 | -0.5170395 | 505.19956 | 2.5259978
2.61 | 522 | 0.637 | 0.02089146 | 522 | 0.01639146 | 0.6915267 | 0.7019681 | -0.5197571 | 515.79052 | 2.5789526
2.66 | 532 | 0.634 | 0.02088642 | 532 | 0.01638642 | 0.6895579 | 0.6999469 | -0.5217783 | 526.17792 | 2.6308896
2.71 | 542 | 0.631 | 0.02163969 | 542 | 0.01713969 | 0.6896435 | 0.7004587 | -0.5212665 | 536.25972 | 2.6812986
2.76 | 552 | 0.629 | 0.02085368 | 552 | 0.01635368 | 0.6865562 | 0.6968426 | -0.5248825 | 546.74888 | 2.7337444
2.81 | 562 | 0.626 | 0.02042404 | 562 | 0.01592404 | 0.6833915 | 0.69336 | -0.5283652 | 557.33994 | 2.7866997
2.87 | 574 | 0.623 | 0.02127383 | 574 | 0.01677383 | 0.6840559 | 0.694506 | -0.5272192 | 567.62544 | 2.8381272
2.92 | 584 | 0.621 | 0.02156965 | 584 | 0.01706965 | 0.6839834 | 0.6945836 | -0.5271415 | 578.52198 | 2.8926099
2.97 | 594 | 0.618 | 0.02069188 | 594 | 0.01619188 | 0.6794549 | 0.6894615 | -0.5322637 | 589.11294 | 2.9455647
3.02 | 604 | 0.615 | 0.02107076 | 604 | 0.01657076 | 0.6786337 | 0.6888247 | -0.5329004 | 599.29664 | 2.9964832
3.07 | 614 | 0.613 | 0.02087909 | 614 | 0.01637909 | 0.6770988 | 0.6871392 | -0.534586 | 609.37846 | 3.0468923
3.13 | 626 | 0.61 | 0.02139942 | 626 | 0.01689942 | 0.6769802 | 0.6872888 | -0.5344363 | 619.4603 | 3.0973015
3.18 | 636 | 0.608 | 0.02168706 | 636 | 0.01718706 | 0.6769648 | 0.6874146 | -0.5343106 | 630.35684 | 3.1517842
3.23 | 646 | 0.605 | 0.02088872 | 646 | 0.01638872 | 0.6724706 | 0.6823857 | -0.5393394 | 640.43862 | 3.2021931
3.28 | 656 | 0.603 | 0.02038131 | 656 | 0.01588131 | 0.6698507 | 0.6794271 | -0.542298 | 651.74252 | 3.2587126
3.33 | 666 | 0.6 | 0.02090148 | 666 | 0.01640148 | 0.6696019 | 0.6794428 | -0.5422823 | 662.02798 | 3.3101399
3.38 | 676 | 0.597 | 0.02089936 | 676 | 0.01639936 | 0.6676398 | 0.6774303 | -0.5442949 | 672.7208 | 3.363604
3.43 | 686 | 0.595 | 0.02123693 | 686 | 0.01673693 | 0.6678427 | 0.6778012 | -0.543924 | 682.80264 | 3.4140132
3.49 | 698 | 0.592 | 0.02121634 | 698 | 0.01671634 | 0.666045 | 0.6759411 | -0.5457841 | 692.98632 | 3.4649316
3.54 | 708 | 0.59 | 0.02192089 | 708 | 0.01742089 | 0.6675999 | 0.6778783 | -0.5438469 | 703.06822 | 3.5153411
3.59 | 718 | 0.587 | 0.02134181 | 718 | 0.01684181 | 0.6636171 | 0.6735032 | -0.5482219 | 713.45552 | 3.5672776
3.64 | 728 | 0.585 | 0.02118257 | 728 | 0.01668257 | 0.6621046 | 0.6718639 | -0.5498613 | 723.53736 | 3.6176868
3.69 | 738 | 0.582 | 0.02070923 | 738 | 0.01620923 | 0.6584171 | 0.6678508 | -0.5538743 | 733.721 | 3.668605
3.74 | 748 | 0.58 | 0.02084983 | 748 | 0.01634983 | 0.6579784 | 0.6674613 | -0.5542639 | 744.21016 | 3.7210508
3.8 | 760 | 0.578 | 0.02178003 | 760 | 0.01728003 | 0.6607641 | 0.670752 | -0.5509732 | 754.39384 | 3.7719692
3.85 | 770 | 0.575 | 0.02163067 | 770 | 0.01713067 | 0.6582781 | 0.6681282 | -0.5535969 | 764.57754 | 3.8228877
3.9 | 780 | 0.573 | 0.02152289 | 780 | 0.01702289 | 0.6569393 | 0.6666934 | -0.5550318 | 774.86304 | 3.8743152
3.95 | 790 | 0.57 | 0.02099637 | 790 | 0.01649637 | 0.6529357 | 0.6623386 | -0.5593866 | 785.14848 | 3.9257424
4 | 800 | 0.568 | 0.02120653 | 800 | 0.01670653 | 0.6528261 | 0.6623154 | -0.5594097 | 795.6377 | 3.9781885
4.05 | 810 | 0.565 | 0.02128704 | 810 | 0.01678704 | 0.6512125 | 0.6606972 | -0.5610279 | 806.12686 | 4.0306343
4.1 | 820 | 0.563 | 0.02156987 | 820 | 0.01706987 | 0.6514365 | 0.6610468 | -0.5606783 | 816.2087 | 4.0810435
4.16 | 832 | 0.561 | 0.02135146 | 832 | 0.01685146 | 0.6498221 | 0.6592758 | -0.5624494 | 826.49424 | 4.1324712
4.21 | 842 | 0.558 | 0.0221993 | 842 | 0.0176993 | 0.651459 | 0.6613352 | -0.5603899 | 836.57608 | 4.1828804
4.26 | 852 | 0.556 | 0.02134931 | 852 | 0.01684931 | 0.646948 | 0.6563163 | -0.5654089 | 846.65792 | 4.2332896
4.31 | 862 | 0.554 | 0.02121298 | 862 | 0.01671298 | 0.6454279 | 0.6546869 | -0.5670382 | 857.04522 | 4.2852261
4.37 | 874 | 0.551 | 0.02233623 | 874 | 0.01783623 | 0.6486093 | 0.6584371 | -0.563288 | 867.73808 | 4.3386904
4.42 | 884 | 0.549 | 0.02095336 | 884 | 0.01645336 | 0.6416138 | 0.6506467 | -0.5710784 | 877.81992 | 4.3890996
4.47 | 894 | 0.546 | 0.02204925 | 894 | 0.01754925 | 0.6445602 | 0.654142 | -0.5675831 | 887.90176 | 4.4395088
4.53 | 906 | 0.544 | 0.02171573 | 906 | 0.01721573 | 0.6423723 | 0.6517376 | -0.5699875 | 898.1873 | 4.4909365
4.58 | 916 | 0.542 | 0.02169617 | 916 | 0.01719617 | 0.6413685 | 0.6506888 | -0.5710363 | 909.18564 | 4.5459282
4.63 | 926 | 0.539 | 0.02190677 | 926 | 0.01740677 | 0.6404283 | 0.6498106 | -0.5719146 | 919.87852 | 4.5993926
4.68 | 936 | 0.537 | 0.02175609 | 936 | 0.01725609 | 0.6388185 | 0.648085 | -0.5736401 | 930.0621 | 4.6503105
4.73 | 946 | 0.534 | 0.02242949 | 946 | 0.01792949 | 0.6400915 | 0.6496658 | -0.5720593 | 940.55126 | 4.7027563
4.79 | 958 | 0.533 | 0.02154141 | 958 | 0.01704141 | 0.6361834 | 0.6452665 | -0.5764587 | 952.16064 | 4.7608032
4.84 | 968 | 0.53 | 0.02252338 | 968 | 0.01802338 | 0.6390132 | 0.6485655 | -0.5731596 | 962.75166 | 4.8137583
4.89 | 978 | 0.528 | 0.02160503 | 978 | 0.01710503 | 0.6336486 | 0.64268 | -0.5790451 | 973.54638 | 4.8677319
4.94 | 988 | 0.526 | 0.02235906 | 988 | 0.01785906 | 0.6364538 | 0.6458476 | -0.5758775 | 984.03564 | 4.9201782
4.99 | 998 | 0.524 | 0.0217084 | 998 | 0.0172084 | 0.6323249 | 0.6413421 | -0.580383 | 994.62656 | 4.9731328
5.05 | 1010 | 0.521 | 0.02225402 | 1010 | 0.01775402 | 0.6333828 | 0.6426327 | -0.5790925 | 1005.93038 | 5.0296519
5.1 | 1020 | 0.519 | 0.02203676 | 1020 | 0.01753676 | 0.6313875 | 0.640489 | -0.5812361 | 1016.52138 | 5.0826069
5.15 | 1030 | 0.517 | 0.02238717 | 1030 | 0.01788717 | 0.6322939 | 0.6415416 | -0.5801836 | 1027.31612 | 5.1365806
5.21 | 1042 | 0.514 | 0.02200328 | 1042 | 0.01750328 | 0.6286371 | 0.6376338 | -0.5840914 | 1037.4998 | 5.187499
5.26 | 1052 | 0.512 | 0.02229078 | 1052 | 0.01779078 | 0.6292495 | 0.6383584 | -0.5833667 | 1047.6834 | 5.238417
5.31 | 1062 | 0.51 | 0.02204913 | 1062 | 0.01754913 | 0.6270809 | 0.6360309 | -0.5856942 | 1057.76534 | 5.2888267
5.36 | 1072 | 0.508 | 0.02202762 | 1072 | 0.01752762 | 0.626068 | 0.634972 | -0.5867531 | 1069.3746 | 5.346873
5.41 | 1082 | 0.506 | 0.02176796 | 1082 | 0.01726796 | 0.6237647 | 0.6325023 | -0.5892229 | 1079.76202 | 5.3988101
5.48 | 1096 | 0.503 | 0.02218663 | 1096 | 0.01768663 | 0.6245827 | 0.6334791 | -0.5882461 | 1090.04756 | 5.4502378
5.53 | 1106 | 0.501 | 0.02234361 | 1106 | 0.01784361 | 0.6245602 | 0.6334998 | -0.5882253 | 1100.333 | 5.501665
5.58 | 1116 | 0.499 | 0.02194086 | 1116 | 0.01744086 | 0.62143 | 0.630133 | -0.5915922 | 1111.53496 | 5.5576748
5.63 | 1126 | 0.496 | 0.02266308 | 1126 | 0.01816308 | 0.6235931 | 0.632602 | -0.5891231 | 1122.12608 | 5.6106304
5.69 | 1138 | 0.494 | 0.02264226 | 1138 | 0.01814226 | 0.6228345 | 0.6317967 | -0.5899284 | 1132.30976 | 5.6615488
5.74 | 1148 | 0.492 | 0.02145605 | 1148 | 0.01695605 | 0.6151577 | 0.6235001 | -0.5982251 | 1143.00254 | 5.7150127
5.79 | 1158 | 0.49 | 0.02272169 | 1158 | 0.01822169 | 0.6215586 | 0.6304872 | -0.5912379 | 1153.08448 | 5.7654224
5.84 | 1168 | 0.488 | 0.02283627 | 1168 | 0.01833627 | 0.6213638 | 0.6303119 | -0.5914132 | 1164.28642 | 5.8214321
5.9 | 1180 | 0.485 | 0.02256098 | 1180 | 0.01806098 | 0.6181098 | 0.6268693 | -0.5948558 | 1174.77568 | 5.8738784
5.95 | 1190 | 0.483 | 0.0228319 | 1190 | 0.0183319 | 0.6188498 | 0.6277041 | -0.594021 | 1185.57032 | 5.9278516
6 | 1200 | 0.481 | 0.02224513 | 1200 | 0.01774513 | 0.6144708 | 0.6230062 | -0.598719 | 1195.65206 | 5.9782603
6.05 | 1210 | 0.479 | 0.02277129 | 1210 | 0.01827129 | 0.6167663 | 0.6255183 | -0.5962069 | 1206.03946 | 6.0301973
6.11 | 1222 | 0.477 | 0.02282169 | 1222 | 0.01832169 | 0.6164405 | 0.62518 | -0.5965452 | 1216.22314 | 6.0811157
6.16 | 1232 | 0.474 | 0.02233252 | 1232 | 0.01783252 | 0.6115683 | 0.6200209 | -0.6017042 | 1226.40674 | 6.1320337
6.21 | 1242 | 0.473 | 0.02308385 | 1242 | 0.01858385 | 0.6163507 | 0.6251409 | -0.5965843 | 1236.48868 | 6.1824434
6.27 | 1254 | 0.47 | 0.02248585 | 1254 | 0.01798585 | 0.6109863 | 0.6194396 | -0.6022855 | 1247.07968 | 6.2353984
6.32 | 1264 | 0.468 | 0.02315919 | 1264 | 0.01865919 | 0.6143661 | 0.6230986 | -0.5986266 | 1257.36504 | 6.2868252
6.37 | 1274 | 0.466 | 0.02308138 | 1274 | 0.01858138 | 0.6130284 | 0.6216873 | -0.6000378 | 1267.54874 | 6.3377437
6.42 | 1284 | 0.464 | 0.02228741 | 1284 | 0.01778741 | 0.6070852 | 0.6153386 | -0.6063866 | 1277.93604 | 6.3896802
6.47 | 1294 | 0.462 | 0.02303111 | 1294 | 0.01853111 | 0.6110113 | 0.6195726 | -0.6021525 | 1288.629 | 6.443145
6.53 | 1306 | 0.46 | 0.02348831 | 1306 | 0.01898831 | 0.6133787 | 0.6221133 | -0.5996118 | 1299.11816 | 6.4955908
6.58 | 1316 | 0.458 | 0.02262923 | 1316 | 0.01812923 | 0.6069004 | 0.6152035 | -0.6065216 | 1309.40362 | 6.5470181
6.63 | 1326 | 0.455 | 0.02375647 | 1326 | 0.01925647 | 0.6125054 | 0.6212671 | -0.6004581 | 1320.19834 | 6.6009917
6.68 | 1336 | 0.453 | 0.0229804 | 1336 | 0.0184804 | 0.6065091 | 0.6148807 | -0.6068444 | 1330.6875 | 6.6534375
6.73 | 1346 | 0.451 | 0.02284266 | 1346 | 0.01834266 | 0.6047311 | 0.6130036 | -0.6087215 | 1341.17666 | 6.7058833
6.78 | 1356 | 0.449 | 0.02334821 | 1356 | 0.01884821 | 0.6073009 | 0.6157637 | -0.6059614 | 1352.48046 | 6.7624023
6.83 | 1366 | 0.447 | 0.02255835 | 1366 | 0.01805835 | 0.6010735 | 0.6091456 | -0.6125795 | 1362.5623 | 6.8128115
6.88 | 1376 | 0.445 | 0.0231224 | 1376 | 0.0186224 | 0.6040821 | 0.6123691 | -0.6093561 | 1372.746 | 6.86373
6.94 | 1388 | 0.443 | 0.02291267 | 1388 | 0.01841267 | 0.6020139 | 0.6101707 | -0.6115544 | 1382.92958 | 6.9146479
6.99 | 1398 | 0.441 | 0.02317603 | 1398 | 0.01867603 | 0.6030005 | 0.6112366 | -0.6104885 | 1393.3169 | 6.9665845
7.04 | 1408 | 0.439 | 0.02292532 | 1408 | 0.01842532 | 0.6003943 | 0.608483 | -0.6132422 | 1403.60254 | 7.0180127
7.09 | 1418 | 0.437 | 0.02327945 | 1418 | 0.01877945 | 0.6020513 | 0.6102579 | -0.6114672 | 1413.88798 | 7.0694399
7.15 | 1430 | 0.434 | 0.02313652 | 1430 | 0.01863652 | 0.5994261 | 0.6075144 | -0.6142108 | 1424.17354 | 7.1208677
7.2 | 1440 | 0.432 | 0.02359609 | 1440 | 0.01909609 | 0.6018919 | 0.6101414 | -0.6115838 | 1434.45898 | 7.1722949
7.25 | 1450 | 0.43 | 0.02316554 | 1450 | 0.01866554 | 0.5979502 | 0.6059763 | -0.6157488 | 1444.84648 | 7.2242324
7.31 | 1462 | 0.428 | 0.024038 | 1462 | 0.019538 | 0.6037178 | 0.61208 | -0.6096451 | 1455.53926 | 7.2776963
7.36 | 1472 | 0.426 | 0.02287487 | 1472 | 0.01837487 | 0.594359 | 0.6021867 | -0.6195384 | 1465.621 | 7.328105
7.41 | 1482 | 0.424 | 0.02321753 | 1482 | 0.01871753 | 0.5960419 | 0.6039781 | -0.617747 | 1475.80458 | 7.3790229
7.46 | 1492 | 0.422 | 0.02334983 | 1492 | 0.01884983 | 0.5961897 | 0.6041444 | -0.6175808 | 1486.29384 | 7.4314692
7.52 | 1504 | 0.42 | 0.02308961 | 1504 | 0.01858961 | 0.5936339 | 0.6014415 | -0.6202836 | 1496.88486 | 7.4844243
7.57 | 1514 | 0.418 | 0.02444537 | 1514 | 0.01994537 | 0.6030515 | 0.6113886 | -0.6103365 | 1506.9666 | 7.534833
7.62 | 1524 | 0.416 | 0.02307135 | 1524 | 0.01857135 | 0.5918037 | 0.5995294 | -0.6221957 | 1517.76142 | 7.5888071
7.67 | 1534 | 0.413 | 0.0237929 | 1534 | 0.0192929 | 0.5954915 | 0.6034595 | -0.6182656 | 1528.55616 | 7.6427808
7.72 | 1544 | 0.411 | 0.02341685 | 1544 | 0.01891685 | 0.5917781 | 0.5995529 | -0.6221722 | 1538.8417 | 7.6942085
7.77 | 1554 | 0.409 | 0.02343933 | 1554 | 0.01893933 | 0.5911236 | 0.5988698 | -0.6228554 | 1548.92344 | 7.7446172
7.82 | 1564 | 0.407 | 0.02361766 | 1564 | 0.01911766 | 0.5916901 | 0.599471 | -0.6222542 | 1559.71816 | 7.7985908
7.87 | 1574 | 0.405 | 0.02412284 | 1574 | 0.01962284 | 0.5948468 | 0.602794 | -0.6189311 | 1569.7999 | 7.8489995
7.92 | 1584 | 0.403 | 0.02367999 | 1584 | 0.01917999 | 0.5905455 | 0.598275 | -0.6234501 | 1580.9001 | 7.9045005
7.98 | 1596 | 0.401 | 0.02378237 | 1596 | 0.01928237 | 0.5907833 | 0.5985155 | -0.6232096 | 1590.98194 | 7.9549097
8.03 | 1606 | 0.399 | 0.0238119 | 1606 | 0.0193119 | 0.5902096 | 0.597915 | -0.6238101 | 1601.26748 | 8.0063374
8.08 | 1616 | 0.397 | 0.02335664 | 1616 | 0.01885664 | 0.5857216 | 0.5932077 | -0.6285174 | 1612.26592 | 8.0613296
8.13 | 1626 | 0.395 | 0.02376626 | 1626 | 0.01926626 | 0.5882197 | 0.5958298 | -0.6258953 | 1622.55136 | 8.1127568
8.18 | 1636 | 0.393 | 0.0234815 | 1636 | 0.0189815 | 0.5850787 | 0.5925384 | -0.6291867 | 1632.73506 | 8.1636753
8.23 | 1646 | 0.39 | 0.02421257 | 1646 | 0.01971257 | 0.5892695 | 0.5969574 | -0.6247678 | 1643.42792 | 8.2171396
8.28 | 1656 | 0.388 | 0.02338164 | 1656 | 0.01888164 | 0.5816 | 0.5889261 | -0.6327991 | 1653.50976 | 8.2675488
8.34 | 1668 | 0.386 | 0.02417968 | 1668 | 0.01967968 | 0.5876585 | 0.5952549 | -0.6264703 | 1663.5916 | 8.317958
8.39 | 1678 | 0.384 | 0.02359801 | 1678 | 0.01909801 | 0.5819873 | 0.5893209 | -0.6324042 | 1674.08086 | 8.3704043
8.44 | 1688 | 0.382 | 0.0240571 | 1688 | 0.0195571 | 0.585042 | 0.5925128 | -0.6292124 | 1684.26446 | 8.4213223
8.49 | 1698 | 0.38 | 0.02362007 | 1698 | 0.01912007 | 0.5805344 | 0.5878 | -0.6339251 | 1694.55 | 8.47275
8.55 | 1710 | 0.378 | 0.02441133 | 1710 | 0.01991133 | 0.5867168 | 0.5942433 | -0.6274818 | 1704.83554 | 8.5241777
8.6 | 1720 | 0.375 | 0.02377548 | 1720 | 0.01927548 | 0.5794691 | 0.5866974 | -0.6350277 | 1715.3248 | 8.576624
8.65 | 1730 | 0.373 | 0.02424615 | 1730 | 0.01974615 | 0.5827292 | 0.5900945 | -0.6316307 | 1725.61016 | 8.6280508
8.71 | 1742 | 0.371 | 0.02394501 | 1742 | 0.01944501 | 0.579561 | 0.5867751 | -0.6349501 | 1735.79376 | 8.6789688
8.76 | 1752 | 0.369 | 0.02406876 | 1752 | 0.01956876 | 0.5798423 | 0.5870632 | -0.634662 | 1746.283 | 8.731415
8.81 | 1762 | 0.367 | 0.02440095 | 1762 | 0.01990095 | 0.5819724 | 0.589276 | -0.6324491 | 1756.4666 | 8.782333
8.87 | 1774 | 0.365 | 0.02434028 | 1774 | 0.01984028 | 0.5808982 | 0.5881399 | -0.6335852 | 1766.54844 | 8.8327422
8.92 | 1784 | 0.362 | 0.02376594 | 1784 | 0.01926594 | 0.5739922 | 0.5809665 | -0.6407587 | 1776.63028 | 8.8831514
8.97 | 1794 | 0.361 | 0.02431243 | 1794 | 0.01981243 | 0.5790825 | 0.5862348 | -0.6354904 | 1786.7121 | 8.9335605
9.02 | 1804 | 0.358 | 0.02424492 | 1804 | 0.01974492 | 0.5766891 | 0.5837578 | -0.6379673 | 1796.79394 | 8.9839697
9.07 | 1814 | 0.356 | 0.02432944 | 1814 | 0.01982944 | 0.576668 | 0.5837273 | -0.6379978 | 1807.38496 | 9.0369248
9.12 | 1824 | 0.354 | 0.02473657 | 1824 | 0.02023657 | 0.5795975 | 0.5867613 | -0.6349639 | 1817.4668 | 9.087334
9.17 | 1834 | 0.352 | 0.02427547 | 1834 | 0.01977547 | 0.5746061 | 0.5815671 | -0.6401581 | 1828.36348 | 9.1418174
9.22 | 1844 | 0.35 | 0.02418883 | 1844 | 0.01968883 | 0.573021 | 0.5799121 | -0.6418131 | 1838.54688 | 9.1927344
9.28 | 1856 | 0.348 | 0.02459159 | 1856 | 0.02009159 | 0.5762099 | 0.5832018 | -0.6385233 | 1849.03614 | 9.2451807
9.33 | 1866 | 0.346 | 0.02487228 | 1866 | 0.02037228 | 0.5780584 | 0.5851072 | -0.6366179 | 1859.11796 | 9.2955898
9.38 | 1876 | 0.343 | 0.02499474 | 1876 | 0.02049474 | 0.5774507 | 0.5844804 | -0.6372448 | 1870.1164 | 9.350582
9.43 | 1886 | 0.341 | 0.02505173 | 1886 | 0.02055173 | 0.5772378 | 0.584246 | -0.6374792 | 1880.60546 | 9.4030273
9.48 | 1896 | 0.339 | 0.0245658 | 1896 | 0.0200658 | 0.5718838 | 0.5786861 | -0.643039 | 1890.99296 | 9.4549648
9.53 | 1906 | 0.337 | 0.02429625 | 1906 | 0.01979625 | 0.5685433 | 0.5752146 | -0.6465106 | 1901.0748 | 9.505374
9.58 | 1916 | 0.335 | 0.02401649 | 1916 | 0.01951649 | 0.565078 | 0.571616 | -0.6501092 | 1911.15664 | 9.5557832
9.63 | 1926 | 0.333 | 0.02495005 | 1926 | 0.02045005 | 0.5732689 | 0.5800788 | -0.6416463 | 1921.74746 | 9.6087373
9.69 | 1938 | 0.33 | 0.02474694 | 1938 | 0.02024694 | 0.5697978 | 0.5764793 | -0.6452459 | 1931.93126 | 9.6596563
9.74 | 1948 | 0.328 | 0.02479771 | 1948 | 0.02029771 | 0.5695297 | 0.5761874 | -0.6455378 | 1942.42032 | 9.7121016
9.79 | 1958 | 0.327 | 0.02455391 | 1958 | 0.02005391 | 0.5673828 | 0.5739404 | -0.6477847 | 1952.70606 | 9.7635303
9.84 | 1968 | 0.324 | 0.02487 | 1968 | 0.02037 | 0.5687208 | 0.5753207 | -0.6464045 | 1962.88946 | 9.8144473
9.9 | 1980 | 0.322 | 0.02434825 | 1980 | 0.01984825 | 0.5630476 | 0.5694388 | -0.6522864 | 1973.07324 | 9.8653662
9.95 | 1990 | 0.32 | 0.02544496 | 1990 | 0.02094496 | 0.5731774 | 0.5798797 | -0.6418454 | 1983.25684 | 9.9162842
10 | 2000 | 0.317 | 0.02464304 | 2000 | 0.02014304 | 0.5634304 | 0.5698158 | -0.6519094 | 1993.64434 | 9.9682217
10 | 2000 | 0.315 | 0.02476062 | 2000 | 0.02026062 | 0.5626062 | 0.5689882 | -0.6527369 | 2004.2352 | 10.021176
10.1 | 2020 | 0.313 | 0.02476062 | 2020 | 0.02026062 | 0.5630822 | 0.5694238 | -0.6523014 | 2014.419 | 10.072095
10.2 | 2040 | 0.311 | 0.024 | 2040 | 0.02037 | 0.5558 | 0.5621351 | -0.6595901 | 2024.6026 | 10.123013
10.2 | 2040 | 0.309 | 0.024 | 2040 | 0.01984825 | 0.5538 | 0.5599331 | -0.661792 | 2035.0918 | 10.175459
10.3 | 2060 | 0.306 | 0.024 | 2060 | 0.02094496 | 0.5532 | 0.5596092 | -0.662116 | 2045.1734 | 10.225867
10.3 | 2060 | 0.304 | 0.024 | 2060 | 0.02014304 | 0.5512 | 0.5573235 | -0.6644017 | 2056.07 | 10.28035
10.4 | 2080 | 0.301 | 0.024 | 2080 | 0.01974492 | 0.5506 | 0.5565432 | -0.6651819 | 2066.1518 | 10.330759
10.4 | 2080 | 0.299 | 0.024 | 2080 | 0.01982944 | 0.5486 | 0.554529 | -0.6671961 | 2076.2338 | 10.381169
10.5 | 2100 | 0.297 | 0.024 | 2100 | 0.02023657 | 0.549 | 0.5550103 | -0.6667149 | 2086.5194 | 10.432597
10.5 | 2100 | 0.295 | 0.024 | 2100 | 0.01977547 | 0.547 | 0.5528338 | -0.6688914 | 2097.1102 | 10.485551
10.6 | 2120 | 0.293 | 0.024 | 2120 | 0.01968883 | 0.5474 | 0.5531688 | -0.6685563 | 2107.294 | 10.53647
10.6 | 2120 | 0.291 | 0.024 | 2120 | 0.02009159 | 0.5454 | 0.5512467 | -0.6704785 | 2117.4776 | 10.587388
10.7 | 2140 | 0.288 | 0.024 | 2140 | 0.02037228 | 0.5448 | 0.5506672 | -0.6710579 | 2127.6614 | 10.638307
10.7 | 2140 | 0.286 | 0.024 | 2140 | 0.0200658 | 0.5428 | 0.5485388 | -0.6731863 | 2138.6596 | 10.693298
10.8 | 2160 | 0.284 | 0.024 | 2160 | 0.01979625 | 0.5432 | 0.5488221 | -0.672903 | 2149.3524 | 10.746762
10.8 | 2160 | 0.282 | 0.024 | 2160 | 0.01951649 | 0.5412 | 0.5467036 | -0.6750215 | 2159.4342 | 10.797171
10.9 | 2180 | 0.279 | 0.024 | 2180 | 0.02045005 | 0.5406 | 0.5463056 | -0.6754196 | 2170.0252 | 10.850126
10.9 | 2180 | 0.277 | 0.024 | 2180 | 0.02024694 | 0.5386 | 0.5442084 | -0.6775168 | 2180.107 | 10.900535
11 | 2200 | 0.275 | 0.024 | 2200 | 0.02029771 | 0.539 | 0.5445819 | -0.6771433 | 2190.6982 | 10.953491
11 | 2200 | 0.272 | 0.024 | 2200 | 0.02094496 | 0.536 | 0.541697 | -0.6800281 | 2200.78 | 11.0039
11.1 | 2220 | 0.27 | 0.024 | 2220 | 0.02014304 | 0.5364 | 0.5418386 | -0.6798865 | 2211.0654 | 11.055327
11.1 | 2220 | 0.268 | 0.024 | 2220 | 0.01974492 | 0.5344 | 0.5396916 | -0.6820335 | 2221.147 | 11.105735
11.2 | 2240 | 0.265 | 0.024 | 2240 | 0.01982944 | 0.5338 | 0.5390548 | -0.6826703 | 2231.6364 | 11.158182
11.2 | 2240 | 0.263 | 0.024 | 2240 | 0.02023657 | 0.5318 | 0.5371222 | -0.6846029 | 2241.82 | 11.2091
11.3 | 2260 | 0.261 | 0.024 | 2260 | 0.01977547 | 0.5322 | 0.5373614 | -0.6843638 | 2252.3092 | 11.261546
11.4 | 2280 | 0.259 | 0.024 | 2280 | 0.01968883 | 0.5326 | 0.5376994 | -0.6840257 | 2262.493 | 11.312465
11.4 | 2280 | 0.256 | 0.024 | 2280 | 0.02009159 | 0.5296 | 0.5347434 | -0.6869817 | 2272.982 | 11.36491
11.5 | 2300 | 0.254 | 0.024 | 2300 | 0.02094496 | 0.53 | 0.53532 | -0.6864051 | 2283.1658 | 11.415829
11.5 | 2300 | 0.252 | 0.024 | 2300 | 0.02014304 | 0.528 | 0.533076 | -0.6886491 | 2293.4512 | 11.467256
11.5 | 2300 | 0.252 | 0.024 | 2300 | 0.01974492 | 0.528 | 0.5329757 | -0.6887494 | 2303.5332 | 11.517666
[9 empty] | 2314.1242 | 11.570621
[9 empty] | 2325.4282 | 11.627141
[9 empty] | 2335.8152 | 11.679076
[9 empty] | 2345.9988 | 11.729994
[9 empty] | 2356.7938 | 11.783969
[9 empty] | 2366.8756 | 11.834378
[9 empty] | 2377.0594 | 11.885297
[9 empty] | 2387.141 | 11.935705
[9 empty] | 2394.066 | 11.97033