## Sheet1
Overpotential Calculation | [15 empty] | T | Log() | P_H2 | P_O2
Raw |  |  |  |  | mA/cm2 |  | mW/cm2 |  | Total Opot |  |  | Erev | 1.221725 |  |  | 353 | 225.9349 | 250 | 250 |  |  | EIS
I | V | P | IR |  | I | V | P |  | Ln(i) | Total Opot |  | Kin Opot | Ohmic | proton | Mass |  |  |  |  | x | y | X | Y | -0.50896 | intercept
0.09476901 | 0.8916904 | 0.08450462 | 0.016 | 0.011 | 18.9538 | -0.8916904 | -16.90092 | 1 | -3.965751 | -0.3300347 | 1 | 0.310607 | 0.001516304 | 0.001042459 | 0.01686895 | Intercept | -0.543 |  |  | -6 | -0.1914 | 0 | -0.50896 | 13.75 | slope
0.2021546 | 0.8625164 | 0.1743616 | 0.016 | 0.011 | 40.43091 | -0.8625164 | -34.87233 | 1 | -3.208161 | -0.3592087 | 1 | 0.3550018 | 0.003234473 | 0.0022237 | -0.001251212 | Slope | -0.0586 |  |  | -5.9 | -0.19726 | 0.01 | -0.37146
0.3030537 | 0.8426933 | 0.2553813 | 0.016 | 0.011 | 60.61075 | -0.8426933 | -51.07627 | 1 | -2.803283 | -0.3790319 | 1 | 0.3787276 | 0.00484886 | 0.003333591 | -0.007878181 |  |  |  |  | -5.8 | -0.20312 | 0.02 | -0.23396 | y=0
0.3989079 | 0.8269509 | 0.3298773 | 0.016 | 0.011 | 79.78159 | -0.8269509 | -65.97545 | 1 | -2.528463 | -0.3947742 | 1 | 0.3948321 | 0.006382527 | 0.004387987 | -0.01082836 |  |  |  |  | -5.7 | -0.20898 | 0.03 | -0.09646 | x= | 0.03701527
0.4990864 | 0.8134415 | 0.4059776 | 0.016 | 0.011 | 99.81728 | -0.8134415 | -81.19552 | 1 | -2.304414 | -0.4082836 | 1 | 0.4079613 | 0.007985383 | 0.005489951 | -0.01315304 |  |  |  |  | -5.6 | -0.21484 | 0.04 | 0.04104
0.5985442 | 0.8014365 | 0.4796951 | 0.016 | 0.011 | 119.7088 | -0.8014365 | -95.93903 | 1 | -2.122693 | -0.4202887 | 1 | 0.4186102 | 0.009576707 | 0.006583986 | -0.01448222 |  |  |  |  | -5.5 | -0.2207 | 0.05 | 0.17854 | y intercept EIS | 0.03313
0.700164 | 0.7904707 | 0.5534592 | 0.016 | 0.011 | 140.0328 | -0.7904707 | -110.6918 | 1 | -1.965879 | -0.4312544 | 1 | 0.4277995 | 0.01120262 | 0.007701804 | -0.01544951 |  |  |  |  | -5.4 | -0.22656 | 0.06 | 0.31604
0.8003425 | 0.7801456 | 0.6243837 | 0.016 | 0.011 | 160.0685 | -0.7801456 | -124.8767 | 1 | -1.832153 | -0.4415796 | 1 | 0.4356358 | 0.01280548 | 0.008803768 | -0.01566549 |  |  |  |  | -5.3 | -0.23242 | 0.07 | 0.45354 | R= | 0.003885273
0.8969174 | 0.7704427 | 0.6910235 | 0.016 | 0.011 | 179.3835 | -0.7704427 | -138.2047 | 1 | -1.718229 | -0.4512824 | 1 | 0.4423118 | 0.01435068 | 0.009866091 | -0.0152461 |  |  |  |  | -5.2 | -0.23828 | 0.08 | 0.59104 |  | 0.01165582
0.9949337 | 0.7610507 | 0.757195 | 0.016 | 0.011 | 198.9867 | -0.7610507 | -151.439 | 1 | -1.614517 | -0.4606745 | 1 | 0.4483893 | 0.01591894 | 0.01094427 | -0.01457806 |  |  |  |  | -5.1 | -0.24414 | 0.09 | 0.72854
1.097995 | 0.7519456 | 0.8256325 | 0.016 | 0.011 | 219.599 | -0.7519456 | -165.1265 | 1 | -1.515952 | -0.4697796 | 1 | 0.4541652 | 0.01756792 | 0.01207795 | -0.01403148 |  |  |  |  | -5 | -0.25 | 0.1 | 0.86604
1.196011 | 0.7430271 | 0.8886689 | 0.016 | 0.011 | 239.2023 | -0.7430271 | -177.7338 | 1 | -1.430446 | -0.4786981 | 1 | 0.4591759 | 0.01913618 | 0.01315613 | -0.01277013 |  |  |  |  | -4.9 | -0.25586 | 0.11 | 1.00354
1.294748 | 0.7342428 | 0.9506597 | 0.016 | 0.011 | 258.9497 | -0.7342428 | -190.1319 | 1 | -1.351122 | -0.4874824 | 1 | 0.4638243 | 0.02071597 | 0.01424223 | -0.01130013 |  |  |  |  | -4.8 | -0.26172 | 0.12 | 1.14104
1.393485 | 0.7256368 | 1.011164 | 0.016 | 0.011 | 278.6971 | -0.7256368 | -202.2329 | 1 | -1.27763 | -0.4960884 | 1 | 0.4681309 | 0.02229577 | 0.01532834 | -0.009666629 |  |  |  |  | -4.7 | -0.26758 | 0.13 | 1.27854
1.492223 | 0.7171206 | 1.070104 | 0.016 | 0.011 | 298.4445 | -0.7171206 | -214.0207 | 1 | -1.209171 | -0.5046045 | 1 | 0.4721426 | 0.02387556 | 0.01641445 | -0.007828069 |  |  |  |  | -4.6 | -0.27344 | 0.14 | 1.41604
1.596004 | 0.7086926 | 1.131077 | 0.016 | 0.011 | 319.2009 | -0.7086926 | -226.2153 | 1 | -1.141935 | -0.5130325 | 1 | 0.4760826 | 0.02553607 | 0.01755605 | -0.006142212 |  |  |  |  | -4.5 | -0.2793 | 0.15 | 1.55354
1.694742 | 0.7003642 | 1.186936 | 0.016 | 0.011 | 338.9483 | -0.7003642 | -237.3873 | 1 | -1.081908 | -0.521361 | 1 | 0.4796002 | 0.02711587 | 0.01864216 | -0.003997257 |  |  |  |  | -4.4 | -0.28516 | 0.16 | 1.69104
1.794199 | 0.6921323 | 1.241823 | 0.016 | 0.011 | 358.8399 | -0.6921323 | -248.3647 | 1 | -1.024879 | -0.5295929 | 1 | 0.4829421 | 0.02870719 | 0.01973619 | -0.001792613 |  |  |  |  | -4.3 | -0.29102 | 0.17 | 1.82854
1.895819 | 0.6840765 | 1.296885 | 0.016 | 0.011 | 379.1638 | -0.6840765 | -259.3771 | 1 | -0.9697869 | -0.5376487 | 1 | 0.4861705 | 0.03033311 | 0.02085401 | 0.0002910568 |  |  |  |  | -4.2 | -0.29688 | 0.18 | 1.96604
1.993836 | 0.6761176 | 1.348067 | 0.016 | 0.011 | 398.7671 | -0.6761176 | -269.6135 | 1 | -0.9193777 | -0.5456076 | 1 | 0.4891245 | 0.03190137 | 0.02193219 | 0.002649526 |  |  |  |  | -4.1 | -0.30274 | 0.19 | 2.10354
2.094014 | 0.6683018 | 1.399433 | 0.016 | 0.011 | 418.8028 | -0.6683018 | -279.8867 | 1 | -0.8703551 | -0.5534233 | 1 | 0.4919972 | 0.03350422 | 0.02303415 | 0.004887767 |  |  |  |  | -4 | -0.3086 | 0.2 | 2.24104
2.194192 | 0.6605668 | 1.449411 | 0.016 | 0.011 | 438.8385 | -0.6605668 | -289.8821 | 1 | -0.8236239 | -0.5611583 | 1 | 0.4947356 | 0.03510708 | 0.02413612 | 0.007179508 |  |  |  |  | -3.9 | -0.31446 | 0.21 | 2.37854
2.287884 | 0.653046 | 1.494094 | 0.016 | 0.011 | 457.5769 | -0.653046 | -298.8188 | 1 | -0.7818103 | -0.5686791 | 1 | 0.4971859 | 0.03660615 | 0.02516673 | 0.009720345 |  |  |  |  | -3.8 | -0.32032 | 0.22 | 2.51604
2.392387 | 0.6456626 | 1.544675 | 0.016 | 0.011 | 478.4774 | -0.6456626 | -308.935 | 1 | -0.7371462 | -0.5760625 | 1 | 0.4998032 | 0.03827819 | 0.02631626 | 0.01166486 |  |  |  |  | -3.7 | -0.32618 | 0.23 | 2.65354
2.489683 | 0.6383825 | 1.58937 | 0.016 | 0.011 | 497.9366 | -0.6383825 | -317.874 | 1 | -0.6972826 | -0.5833427 | 1 | 0.5021392 | 0.03983493 | 0.02738651 | 0.01398198 |  |  |  |  | -3.6 | -0.33204 | 0.24 | 2.79104
2.591303 | 0.6312926 | 1.63587 | 0.016 | 0.011 | 518.2606 | -0.6312926 | -327.1741 | 1 | -0.6572771 | -0.5904325 | 1 | 0.5044836 | 0.04146085 | 0.02850433 | 0.01598377 |  |  |  |  | -3.5 | -0.3379 | 0.25 | 2.92854
2.690761 | 0.6242214 | 1.67963 | 0.016 | 0.011 | 538.1521 | -0.6242214 | -335.9261 | 1 | -0.619614 | -0.5975038 | 1 | 0.5066906 | 0.04305217 | 0.02959837 | 0.01816261 |  |  |  |  | -3.4 | -0.34376 | 0.26 | 3.06604
2.790939 | 0.6174592 | 1.723291 | 0.016 | 0.011 | 558.1878 | -0.6174592 | -344.6582 | 1 | -0.5830598 | -0.6042659 | 1 | 0.5088327 | 0.04465503 | 0.03070033 | 0.02007786 |  |  |  |  | -3.3 | -0.34962 | 0.27 | 3.20354
2.890397 | 0.6107355 | 1.765268 | 0.016 | 0.011 | 578.0794 | -0.6107355 | -353.0536 | 1 | -0.5480441 | -0.6109896 | 1 | 0.5108846 | 0.04624635 | 0.03179437 | 0.02206429 |  |  |  |  | -3.2 | -0.35548
2.989134 | 0.6041935 | 1.806015 | 0.016 | 0.011 | 597.8268 | -0.6041935 | -361.2031 | 1 | -0.5144543 | -0.6175316 | 1 | 0.512853 | 0.04782614 | 0.03288047 | 0.02397205 |  |  |  |  | -3.1 | -0.36134
3.090033 | 0.5976608 | 1.846792 | 0.016 | 0.011 | 618.0066 | -0.5976608 | -369.3583 | 1 | -0.4812561 | -0.6240643 | 1 | 0.5147984 | 0.04944053 | 0.03399036 | 0.02583503 |  |  |  |  | -3 | -0.3672
3.189491 | 0.5913705 | 1.886171 | 0.016 | 0.011 | 637.8982 | -0.5913705 | -377.2341 | 1 | -0.4495766 | -0.6303547 | 1 | 0.5166548 | 0.05103185 | 0.0350844 | 0.02758363 |  |  |  |  | -2.9 | -0.37306
3.289669 | 0.585106 | 1.924805 | 0.016 | 0.011 | 657.9339 | -0.585106 | -384.961 | 1 | -0.4186509 | -0.6366192 | 1 | 0.5184671 | 0.05263471 | 0.03618636 | 0.02933107 |  |  |  |  | -2.8 | -0.37892
3.389127 | 0.5789672 | 1.962193 | 0.016 | 0.011 | 677.8254 | -0.5789672 | -392.4387 | 1 | -0.3888655 | -0.6427579 | 1 | 0.5202125 | 0.05422603 | 0.0372804 | 0.03103903 |  |  |  |  | -2.7 | -0.38478
3.488585 | 0.5729412 | 1.998754 | 0.016 | 0.011 | 697.717 | -0.5729412 | -399.7508 | 1 | -0.3599418 | -0.6487839 | 1 | 0.5219074 | 0.05581736 | 0.03837443 | 0.03268471 |  |  |  |  | -2.6 | -0.39064
3.588763 | 0.5670409 | 2.034976 | 0.016 | 0.011 | 717.7526 | -0.5670409 | -406.9951 | 1 | -0.3316303 | -0.6546842 | 1 | 0.5235665 | 0.05742021 | 0.0394764 | 0.03422116 |  |  |  |  | -2.5 | -0.3965
3.686059 | 0.5611476 | 2.068423 | 0.016 | 0.011 | 737.2118 | -0.5611476 | -413.6846 | 1 | -0.3048801 | -0.6605775 | 1 | 0.525134 | 0.05897694 | 0.04054665 | 0.03591991 |  |  |  |  | -2.4 | -0.40236
3.786958 | 0.5553845 | 2.103218 | 0.016 | 0.011 | 757.3916 | -0.5553845 | -420.6435 | 1 | -0.2778749 | -0.6663407 | 1 | 0.5267165 | 0.06059133 | 0.04165654 | 0.0373763 |  |  |  |  | -2.3 | -0.40822
3.886416 | 0.5497077 | 2.136393 | 0.016 | 0.011 | 777.2831 | -0.5497077 | -427.2785 | 1 | -0.2519506 | -0.6720174 | 1 | 0.5282357 | 0.06218265 | 0.04275057 | 0.03884852 |  |  |  |  | -2.2 | -0.41408
3.986594 | 0.5440591 | 2.168943 | 0.016 | 0.011 | 797.3188 | -0.5440591 | -433.7886 | 1 | -0.2265006 | -0.6776661 | 1 | 0.5297271 | 0.06378551 | 0.04385254 | 0.04030095 |  |  |  |  | -2.1 | -0.41994
4.085331 | 0.5385625 | 2.200206 | 0.016 | 0.011 | 817.0662 | -0.5385625 | -440.0412 | 1 | -0.2020352 | -0.6831627 | 1 | 0.5311607 | 0.0653653 | 0.04493864 | 0.041698 |  |  |  |  | -2 | -0.4258
4.18551 | 0.5330406 | 2.231047 | 0.016 | 0.011 | 837.1019 | -0.5330406 | -446.2094 | 1 | -0.1778094 | -0.6886845 | 1 | 0.5325804 | 0.06696815 | 0.04604061 | 0.04309538 |  |  |  |  | -1.9 | -0.43166
4.284967 | 0.5276318 | 2.260885 | 0.016 | 0.011 | 856.9935 | -0.5276318 | -452.177 | 1 | -0.154325 | -0.6940934 | 1 | 0.5339566 | 0.06855948 | 0.04713464 | 0.04444271 |  |  |  |  | -1.8 | -0.43752
4.385146 | 0.5222264 | 2.290039 | 0.016 | 0.011 | 877.0291 | -0.5222264 | -458.0078 | 1 | -0.1312151 | -0.6994988 | 1 | 0.5353108 | 0.07016233 | 0.0482366 | 0.04578903 |  |  |  |  | -1.7 | -0.44338
4.484603 | 0.5169005 | 2.318094 | 0.016 | 0.011 | 896.9207 | -0.5169005 | -463.6187 | 1 | -0.1087878 | -0.7048247 | 1 | 0.536625 | 0.07175365 | 0.04933064 | 0.04711535 |  |  |  |  | -1.6 | -0.44924
4.584782 | 0.5115799 | 2.345483 | 0.016 | 0.011 | 916.9564 | -0.5115799 | -469.0965 | 1 | -0.08669533 | -0.7101452 | 1 | 0.5379197 | 0.07335651 | 0.0504326 | 0.04843645 |  |  |  |  | -1.5 | -0.4551
4.68424 | 0.5061698 | 2.371021 | 0.016 | 0.011 | 936.848 | -0.5061698 | -474.2041 | 1 | -0.06523426 | -0.7155554 | 1 | 0.5391773 | 0.07494784 | 0.05152664 | 0.04990361 |  |  |  |  | -1.4 | -0.46096
4.783698 | 0.5008772 | 2.396045 | 0.016 | 0.011 | 956.7395 | -0.5008772 | -479.209 | 1 | -0.04422411 | -0.720848 | 1 | 0.5404085 | 0.07653916 | 0.05262067 | 0.05127965 |  |  |  |  | -1.3 | -0.46682
4.885317 | 0.495562 | 2.420978 | 0.016 | 0.011 | 977.0635 | -0.495562 | -484.1956 | 1 | -0.02320367 | -0.7261631 | 1 | 0.5416403 | 0.07816508 | 0.05373849 | 0.05261927 |  |  |  |  | -1.2 | -0.47268
4.982613 | 0.4903484 | 2.443216 | 0.016 | 0.011 | 996.5226 | -0.4903484 | -488.6432 | 1 | -0.003483443 | -0.7313768 | 1 | 0.5427959 | 0.07972181 | 0.05480874 | 0.05405036 |  |  |  |  | -1.1 | -0.47854
5.08135 | 0.485168 | 2.465309 | 0.016 | 0.011 | 1016.27 | -0.485168 | -493.0617 | 1 | 0.01613913 | -0.7365571 | 1 | 0.5439458 | 0.08130161 | 0.05589485 | 0.05541493 |  |  |  |  | -1 | -0.4844
5.181529 | 0.4799845 | 2.487054 | 0.016 | 0.011 | 1036.306 | -0.4799845 | -497.4107 | 1 | 0.03566219 | -0.7417406 | 1 | 0.5450898 | 0.08290446 | 0.05699681 | 0.05674955 |  |  |  |  | -0.9 | -0.49026
5.282428 | 0.4748947 | 2.508597 | 0.016 | 0.011 | 1056.486 | -0.4748947 | -501.7194 | 1 | 0.05494789 | -0.7468305 | 1 | 0.5462199 | 0.08451884 | 0.05810671 | 0.05798498 |  |  |  |  | -0.8 | -0.49612
5.381886 | 0.4698497 | 2.528677 | 0.016 | 0.011 | 1076.377 | -0.4698497 | -505.7354 | 1 | 0.07360087 | -0.7518755 | 1 | 0.547313 | 0.08611017 | 0.05920074 | 0.05925156 |  |  |  |  | -0.7 | -0.50198
5.479902 | 0.4647871 | 2.546987 | 0.016 | 0.011 | 1095.98 | -0.4647871 | -509.3975 | 1 | 0.09164927 | -0.7569381 | 1 | 0.5483706 | 0.08767843 | 0.06027892 | 0.06061009 |  |  |  |  | -0.6 | -0.50784
5.580081 | 0.4595833 | 2.564512 | 0.016 | 0.011 | 1116.016 | -0.4595833 | -512.9024 | 1 | 0.1097653 | -0.7621418 | 1 | 0.5494322 | 0.08928129 | 0.06138089 | 0.06204742 |  |  |  |  | -0.5 | -0.5137
5.680259 | 0.4544588 | 2.581444 | 0.016 | 0.011 | 1136.052 | -0.4544588 | -516.2888 | 1 | 0.1275589 | -0.7672663 | 1 | 0.550475 | 0.09088414 | 0.06248285 | 0.06342438 |  |  |  |  | -0.4 | -0.51956
5.781158 | 0.4494321 | 2.598238 | 0.016 | 0.011 | 1156.232 | -0.4494321 | -519.6476 | 1 | 0.1451661 | -0.772293 | 1 | 0.5515067 | 0.09249853 | 0.06359274 | 0.06469502 |  |  |  |  | -0.3 | -0.52542
5.879895 | 0.4444177 | 2.613129 | 0.016 | 0.011 | 1175.979 | -0.4444177 | -522.6259 | 1 | 0.162101 | -0.7773075 | 1 | 0.5524991 | 0.09407832 | 0.06467885 | 0.06605118 |  |  |  |  | -0.2 | -0.53128
5.980073 | 0.4392726 | 2.626882 | 0.016 | 0.011 | 1196.015 | -0.4392726 | -525.3765 | 1 | 0.1789949 | -0.7824525 | 1 | 0.5534891 | 0.09568118 | 0.06578081 | 0.06750145 |  |  |  |  | -0.1 | -0.53714
6.079531 | 0.4342756 | 2.640192 | 0.016 | 0.011 | 1215.906 | -0.4342756 | -528.0384 | 1 | 0.1954897 | -0.7874496 | 1 | 0.5544557 | 0.0972725 | 0.06687484 | 0.06884652 |  |  |  |  | -2.04281e-14 | -0.543
6.175385 | 0.4292208 | 2.650604 | 0.016 | 0.011 | 1235.077 | -0.4292208 | -530.1208 | 1 | 0.2111334 | -0.7925043 | 1 | 0.5553724 | 0.09880617 | 0.06792924 | 0.0703965 |  |  |  |  | 0.1 | -0.54886
6.277005 | 0.4242001 | 2.662707 | 0.016 | 0.011 | 1255.401 | -0.4242001 | -532.5413 | 1 | 0.2274551 | -0.797525 | 1 | 0.5563289 | 0.1004321 | 0.06904706 | 0.071717 |  |  |  |  | 0.2 | -0.55472
6.378625 | 0.419142 | 2.67355 | 0.016 | 0.011 | 1275.725 | -0.419142 | -534.71 | 1 | 0.2435147 | -0.8025831 | 1 | 0.55727 | 0.102058 | 0.07016488 | 0.07309027 |  |  |  |  | 0.3 | -0.56058
6.477362 | 0.4140989 | 2.682269 | 0.016 | 0.011 | 1295.472 | -0.4140989 | -536.4538 | 1 | 0.2588754 | -0.8076262 | 1 | 0.5581701 | 0.1036378 | 0.07125098 | 0.07456732 |  |  |  |  | 0.4 | -0.56644
6.576099 | 0.4090416 | 2.689898 | 0.016 | 0.011 | 1315.22 | -0.4090416 | -537.9796 | 1 | 0.2740039 | -0.8126836 | 1 | 0.5590566 | 0.1052176 | 0.07233709 | 0.07607229 |  |  |  |  | 0.5 | -0.5723
6.676278 | 0.4040219 | 2.697362 | 0.016 | 0.011 | 1335.256 | -0.4040219 | -539.4724 | 1 | 0.2891227 | -0.8177033 | 1 | 0.5599426 | 0.1068204 | 0.07343905 | 0.07750121 |  |  |  |  | 0.6 | -0.57816
6.777177 | 0.3990057 | 2.704132 | 0.016 | 0.011 | 1355.435 | -0.3990057 | -540.8264 | 1 | 0.3041227 | -0.8227195 | 1 | 0.5608216 | 0.1084348 | 0.07454895 | 0.07891413 |  |  |  |  | 0.7 | -0.58402
6.875193 | 0.3939261 | 2.708318 | 0.016 | 0.011 | 1375.039 | -0.3939261 | -541.6636 | 1 | 0.3184818 | -0.8277991 | 1 | 0.561663 | 0.1100031 | 0.07562712 | 0.08050582 |  |  |  |  | 0.8 | -0.58988
6.977534 | 0.3888386 | 2.713135 | 0.016 | 0.011 | 1395.507 | -0.3888386 | -542.627 | 1 | 0.3332576 | -0.8328865 | 1 | 0.5625289 | 0.1116405 | 0.07675287 | 0.08196419 |  |  |  |  | 0.9 | -0.59574
7.07555 | 0.3837725 | 2.715402 | 0.016 | 0.011 | 1415.11 | -0.3837725 | -543.0803 | 1 | 0.3472073 | -0.8379526 | 1 | 0.5633463 | 0.1132088 | 0.07783105 | 0.08356643 |  |  |  |  | 1 | -0.6016
7.175008 | 0.3786537 | 2.716843 | 0.016 | 0.011 | 1435.002 | -0.3786537 | -543.3687 | 1 | 0.3611659 | -0.8430714 | 1 | 0.5641643 | 0.1148001 | 0.07892509 | 0.08518191 |  |  |  |  | 1.1 | -0.60746
7.273745 | 0.3735701 | 2.717254 | 0.016 | 0.011 | 1454.749 | -0.3735701 | -543.4508 | 1 | 0.3748334 | -0.848155 | 1 | 0.5649652 | 0.1163799 | 0.0800112 | 0.08679868 |  |  |  |  | 1.2 | -0.61332
7.373923 | 0.3684011 | 2.716562 | 0.016 | 0.011 | 1474.785 | -0.3684011 | -543.3124 | 1 | 0.388512 | -0.853324 | 1 | 0.5657668 | 0.1179828 | 0.08111316 | 0.08846128 |  |  |  |  | 1.3 | -0.61918
7.474102 | 0.3631378 | 2.714129 | 0.016 | 0.011 | 1494.82 | -0.3631378 | -542.8257 | 1 | 0.4020061 | -0.8585874 | 1 | 0.5665576 | 0.1195856 | 0.08221512 | 0.09022909 |  |  |  |  | 1.4 | -0.62504
7.57428 | 0.3579829 | 2.711463 | 0.016 | 0.011 | 1514.856 | -0.3579829 | -542.2926 | 1 | 0.4153204 | -0.8637422 | 1 | 0.5673378 | 0.1211885 | 0.08331708 | 0.09189887 |  |  |  |  | 1.5 | -0.6309
7.672297 | 0.3528721 | 2.707339 | 0.016 | 0.011 | 1534.459 | -0.3528721 | -541.4679 | 1 | 0.4281781 | -0.868853 | 1 | 0.5680912 | 0.1227567 | 0.08439526 | 0.09360981 |  |  |  |  | 1.6 | -0.63676
7.772475 | 0.3477778 | 2.703095 | 0.016 | 0.011 | 1554.495 | -0.3477778 | -540.6189 | 1 | 0.4411508 | -0.8739473 | 1 | 0.5688514 | 0.1243596 | 0.08549723 | 0.09523904 |  |  |  |  | 1.7 | -0.64262
7.871212 | 0.3425638 | 2.696392 | 0.016 | 0.011 | 1574.242 | -0.3425638 | -539.2784 | 1 | 0.4537741 | -0.8791614 | 1 | 0.5695912 | 0.1259394 | 0.08658333 | 0.09704748 |  |  |  |  | 1.8 | -0.64848
7.972111 | 0.3370256 | 2.686806 | 0.016 | 0.011 | 1594.422 | -0.3370256 | -537.3612 | 1 | 0.4665114 | -0.8846995 | 1 | 0.5703376 | 0.1275538 | 0.08769322 | 0.09911494 |  |  |  |  | 1.9 | -0.65434
8.070848 | 0.331644 | 2.676648 | 0.016 | 0.011 | 1614.17 | -0.331644 | -535.3296 | 1 | 0.4788207 | -0.8900812 | 1 | 0.5710589 | 0.1291336 | 0.08877933 | 0.1011094 |  |  |  |  | 2 | -0.6602
8.171027 | 0.3265086 | 2.66791 | 0.016 | 0.011 | 1634.205 | -0.3265086 | -533.5821 | 1 | 0.4911567 | -0.8952166 | 1 | 0.5717818 | 0.1307364 | 0.0898813 | 0.1028171 |  |  |  |  | 2.1 | -0.66606
8.271926 | 0.3213298 | 2.658017 | 0.016 | 0.011 | 1654.385 | -0.3213298 | -531.6033 | 1 | 0.5034295 | -0.9003953 | 1 | 0.572501 | 0.1323508 | 0.09099119 | 0.1045524 |  |  |  |  | 2.2 | -0.67192
8.369943 | 0.315919 | 2.644224 | 0.016 | 0.011 | 1673.989 | -0.315919 | -528.8449 | 1 | 0.5152091 | -0.9058061 | 1 | 0.5731913 | 0.1339191 | 0.09206937 | 0.1066264 |  |  |  |  | 2.3 | -0.67778
8.471562 | 0.3103899 | 2.629487 | 0.016 | 0.011 | 1694.312 | -0.3103899 | -525.8974 | 1 | 0.527277 | -0.9113353 | 1 | 0.5738984 | 0.135545 | 0.09318719 | 0.1087047 |  |  |  |  | 2.4 | -0.68364
8.570299 | 0.3049795 | 2.613766 | 0.016 | 0.011 | 1714.06 | -0.3049795 | -522.7531 | 1 | 0.5388647 | -0.9167456 | 1 | 0.5745775 | 0.1371248 | 0.09427329 | 0.1107701 |  |  |  |  | 2.5 | -0.6895
8.669036 | 0.2995381 | 2.596707 | 0.016 | 0.011 | 1733.807 | -0.2995381 | -519.3414 | 1 | 0.5503197 | -0.922187 | 1 | 0.5752487 | 0.1387046 | 0.0953594 | 0.1128743 |  |  |  |  | 2.6 | -0.69536
8.769215 | 0.2940539 | 2.578622 | 0.016 | 0.011 | 1753.843 | -0.2940539 | -515.7244 | 1 | 0.5618093 | -0.9276712 | 1 | 0.575922 | 0.1403074 | 0.09646136 | 0.1149804 |  |  |  |  | 2.7 | -0.70122
8.869393 | 0.288489 | 2.558722 | 0.016 | 0.011 | 1773.879 | -0.288489 | -511.7444 | 1 | 0.5731685 | -0.9332362 | 1 | 0.5765877 | 0.1419103 | 0.09756333 | 0.1171749 |  |  |  |  | 2.8 | -0.70708
8.970292 | 0.2828175 | 2.536955 | 0.016 | 0.011 | 1794.058 | -0.2828175 | -507.3911 | 1 | 0.5844803 | -0.9389077 | 1 | 0.5772505 | 0.1435247 | 0.09867321 | 0.1194592 |  |  |  |  | 2.9 | -0.71294
9.066868 | 0.2772494 | 2.513784 | 0.016 | 0.011 | 1813.374 | -0.2772494 | -502.7567 | 1 | 0.595189 | -0.9444758 | 1 | 0.5778781 | 0.1450699 | 0.09973555 | 0.1217923 |  |  |  |  | 3 | -0.7188
9.167767 | 0.2716824 | 2.490721 | 0.016 | 0.011 | 1833.553 | -0.2716824 | -498.1442 | 1 | 0.6062558 | -0.9500427 | 1 | 0.5785266 | 0.1466843 | 0.1008454 | 0.1239864 |  |  |  |  | 3.1 | -0.72466
9.267224 | 0.2658108 | 2.463328 | 0.016 | 0.011 | 1853.445 | -0.2658108 | -492.6656 | 1 | 0.617046 | -0.9559144 | 1 | 0.5791589 | 0.1482756 | 0.1019395 | 0.1265404 |  |  |  |  | 3.2 | -0.73052
9.367403 | 0.2600001 | 2.435526 | 0.016 | 0.011 | 1873.481 | -0.2600001 | -487.1051 | 1 | 0.627798 | -0.9617251 | 1 | 0.579789 | 0.1498784 | 0.1030414 | 0.1290162 |  |  |  |  | 3.3 | -0.73638
9.466861 | 0.2541566 | 2.406066 | 0.016 | 0.011 | 1893.372 | -0.2541566 | -481.2131 | 1 | 0.6383594 | -0.9675685 | 1 | 0.5804079 | 0.1514698 | 0.1041355 | 0.1315554 |  |  |  |  | 3.4 | -0.74224
|  | 0 | 0.016 | 0.011 | 0 | 0 | 0 | 1 | #NUM! | -1.221725 | 1 | #NUM! | 0 | 0 | #NUM! |  |  |  |  | 3.5 | -0.7481
|  | 0 | 0.016 | 0.011 | 0 | 0 | 0 | 1 | #NUM! | -1.221725 | 1 | #NUM! | 0 | 0 | #NUM! |  |  |  |  | 3.6 | -0.75396
|  | 0 | 0.016 | 0.011 | 0 | 0 | 0 | 1 | #NUM! | -1.221725 | 1 | #NUM! | 0 | 0 | #NUM! |  |  |  |  | 3.7 | -0.75982
|  | 0 | 0.016 | 0.011 | 0 | 0 | 0 | 1 | #NUM! | -1.221725 | 1 | #NUM! | 0 | 0 | #NUM! |  |  |  |  | 3.8 | -0.76568
|  | 0 | 0.016 | 0.011 | 0 | 0 | 0 | 1 | #NUM! | -1.221725 | 1 | #NUM! | 0 | 0 | #NUM! |  |  |  |  | 3.9 | -0.77154
|  | 0 | 0.016 | 0.011 | 0 | 0 | 0 | 1 | #NUM! | -1.221725 | 1 | #NUM! | 0 | 0 | #NUM! |  |  |  |  | 4 | -0.7774
|  | 0 | 0.016 | 0.011 | 0 | 0 | 0 | 1 | #NUM! | -1.221725 | 1 | #NUM! | 0 | 0 | #NUM! |  |  |  |  | 4.1 | -0.78326
|  | 0 | 0.016 | 0.011 | 0 | 0 | 0 | 1 | #NUM! | -1.221725 | 1 | #NUM! | 0 | 0 | #NUM! |  |  |  |  | 4.2 | -0.78912
|  | 0 | 0.016 | 0.011 | 0 | 0 | 0 | 1 | #NUM! | -1.221725 | 1 | #NUM! | 0 | 0 | #NUM! |  |  |  |  | 4.3 | -0.79498
|  | 0 | 0.016 | 0.011 | 0 | 0 | 0 | 1 | #NUM! | -1.221725 | 1 | #NUM! | 0 | 0 | #NUM! |  |  |  |  | 4.4 | -0.80084
|  | 0 | 0.016 | 0.011 | 0 | 0 | 0 | 1 | #NUM! | -1.221725 | 1 | #NUM! | 0 | 0 | #NUM! |  |  |  |  | 4.5 | -0.8067
|  | 0 | 0.016 | 0.011 | 0 | 0 | 0 | 1 | #NUM! | -1.221725 | 1 | #NUM! | 0 | 0 | #NUM! |  |  |  |  | 4.6 | -0.81256
|  | 0 | 0.016 | 0.011 | 0 | 0 | 0 | 1 | #NUM! | -1.221725 | 1 | #NUM! | 0 | 0 | #NUM! |  |  |  |  | 4.7 | -0.81842
|  | 0 | 0.016 | 0.011 | 0 | 0 | 0 | 1 | #NUM! | -1.221725 | 1 | #NUM! | 0 | 0 | #NUM! |  |  |  |  | 4.8 | -0.82428
|  | 0 | 0.016 | 0.011 | 0 | 0 | 0 | 1 | #NUM! | -1.221725 | 1 | #NUM! | 0 | 0 | #NUM! |  |  |  |  | 4.9 | -0.83014
|  | 0 | 0.016 | 0.011 | 0 | 0 | 0 | 1 | #NUM! | -1.221725 | 1 | #NUM! | 0 | 0 | #NUM! |  |  |  |  | 5 | -0.836
|  | 0 | 0.016 | 0.011 | 0 | 0 | 0 | 1 | #NUM! | -1.221725 | 1 | #NUM! | 0 | 0 | #NUM! |  |  |  |  | 5.1 | -0.84186
|  | 0 | 0.016 | 0.011 | 0 | 0 | 0 | 1 | #NUM! | -1.221725 | 1 | #NUM! | 0 | 0 | #NUM! |  |  |  |  | 5.2 | -0.84772
|  | 0 | 0.016 | 0.011 | 0 | 0 | 0 | 1 | #NUM! | -1.221725 | 1 | #NUM! | 0 | 0 | #NUM! |  |  |  |  | 5.3 | -0.85358
|  | 0 | 0.016 | 0.011 | 0 | 0 | 0 | 1 | #NUM! | -1.221725 | 1 | #NUM! | 0 | 0 | #NUM! |  |  |  |  | 5.4 | -0.85944
|  | 0 | 0.016 | 0.011 | 0 | 0 | 0 | 1 | #NUM! | -1.221725 | 1 | #NUM! | 0 | 0 | #NUM! |  |  |  |  | 5.5 | -0.8653
|  | 0 | 0.016 | 0.011 | 0 | 0 | 0 | 1 | #NUM! | -1.221725 | 1 | #NUM! | 0 | 0 | #NUM! |  |  |  |  | 5.6 | -0.87116
|  | 0 | 0.016 | 0.011 | 0 | 0 | 0 | 1 | #NUM! | -1.221725 | 1 | #NUM! | 0 | 0 | #NUM! |  |  |  |  | 5.7 | -0.87702
|  | 0 | 0.016 | 0.011 | 0 | 0 | 0 | 1 | #NUM! | -1.221725 | 1 | #NUM! | 0 | 0 | #NUM! |  |  |  |  | 5.8 | -0.88288
|  | 0 | 0.016 | 0.011 | 0 | 0 | 0 | 1 | #NUM! | -1.221725 | 1 | #NUM! | 0 | 0 | #NUM! |  |  |  |  | 5.9 | -0.88874
|  | 0 | 0.016 | 0.011 | 0 | 0 | 0 | 1 | #NUM! | -1.221725 | 1 | #NUM! | 0 | 0 | #NUM! |  |  |  |  | 6 | -0.8946
|  | 0 | 0.016 | 0.011 | 0 | 0 | 0 | 1 | #NUM! | -1.221725 | 1 | #NUM! | 0 | 0 | #NUM! |  |  |  |  | 6.1 | -0.90046
|  | 0 | 0.016 | 0.011 | 0 | 0 | 0 | 1 | #NUM! | -1.221725 | 1 | #NUM! | 0 | 0 | #NUM! |  |  |  |  | 6.2 | -0.90632
|  | 0 | 0.016 | 0.011 | 0 | 0 | 0 | 1 | #NUM! | -1.221725 | 1 | #NUM! | 0 | 0 | #NUM! |  |  |  |  | 6.3 | -0.91218
|  | 0 | 0.016 | 0.011 | 0 | 0 | 0 | 1 | #NUM! | -1.221725 | 1 | #NUM! | 0 | 0 | #NUM! |  |  |  |  | 6.4 | -0.91804
|  | 0 | 0.016 | 0.011 | 0 | 0 | 0 | 1 | #NUM! | -1.221725 | 1 | #NUM! | 0 | 0 | #NUM! |  |  |  |  | 6.5 | -0.9239
|  | 0 | 0.016 | 0.011 | 0 | 0 | 0 | 1 | #NUM! | -1.221725 | 1 | #NUM! | 0 | 0 | #NUM! |  |  |  |  | 6.6 | -0.92976
|  | 0 | 0.016 | 0.011 | 0 | 0 | 0 | 1 | #NUM! | -1.221725 | 1 | #NUM! | 0 | 0 | #NUM! |  |  |  |  | 6.7 | -0.93562
|  | 0 | 0.016 | 0.011 | 0 | 0 | 0 | 1 | #NUM! | -1.221725 | 1 | #NUM! | 0 | 0 | #NUM! |  |  |  |  | 6.8 | -0.94148
|  | 0 | 0.016 | 0.011 | 0 | 0 | 0 | 1 | #NUM! | -1.221725 | 1 | #NUM! | 0 | 0 | #NUM! |  |  |  |  | 6.9 | -0.94734
|  | 0 | 0.016 | 0.011 | 0 | 0 | 0 | 1 | #NUM! | -1.221725 | 1 | #NUM! | 0 | 0 | #NUM! |  |  |  |  | 7 | -0.9532
|  | 0 | 0.016 | 0.011 | 0 | 0 | 0 | 1 | #NUM! | -1.221725 | 1 | #NUM! | 0 | 0 | #NUM! |  |  |  |  | 7.1 | -0.95906
|  | 0 | 0.016 | 0.011 | 0 | 0 | 0 | 1 | #NUM! | -1.221725 | 1 | #NUM! | 0 | 0 | #NUM! |  |  |  |  | 7.2 | -0.96492
|  | 0 | 0.016 | 0.011 | 0 | 0 | 0 | 1 | #NUM! | -1.221725 | 1 | #NUM! | 0 | 0 | #NUM! |  |  |  |  | 7.3 | -0.97078
|  | 0 | 0.016 | 0.011 | 0 | 0 | 0 | 1 | #NUM! | -1.221725 | 1 | #NUM! | 0 | 0 | #NUM! |  |  |  |  | 7.4 | -0.97664
|  | 0 | 0.016 | 0.011 | 0 | 0 | 0 | 1 | #NUM! | -1.221725 | 1 | #NUM! | 0 | 0 | #NUM! |  |  |  |  | 7.5 | -0.9825
|  | 0 | 0.016 | 0.011 | 0 | 0 | 0 | 1 | #NUM! | -1.221725 | 1 | #NUM! | 0 | 0 | #NUM!
|  | 0 | 0.016 | 0.011 | 0 | 0 | 0 | 1 | #NUM! | -1.221725 | 1 | #NUM! | 0 | 0 | #NUM!
|  | 0 | 0.016 | 0.011 | 0 | 0 | 0 | 1 | #NUM! | -1.221725 | 1 | #NUM! | 0 | 0 | #NUM!
|  | 0 | 0.016 | 0.011 | 0 | 0 | 0 | 1 | #NUM! | -1.221725 | 1 | #NUM! | 0 | 0 | #NUM!
|  | 0 | 0.016 | 0.011 | 0 | 0 | 0 | 1 | #NUM! | -1.221725 | 1 | #NUM! | 0 | 0 | #NUM!
|  | 0 | 0.016 | 0.011 | 0 | 0 | 0 | 1 | #NUM! | -1.221725 | 1 | #NUM! | 0 | 0 | #NUM!
|  | 0 | 0.016 | 0.011 | 0 | 0 | 0 | 1 | #NUM! | -1.221725 | 1 | #NUM! | 0 | 0 | #NUM!
|  | 0 | 0.016 | 0.011 | 0 | 0 | 0 | 1 | #NUM! | -1.221725 | 1 | #NUM! | 0 | 0 | #NUM!
|  | 0 | 0.016 | 0.011 | 0 | 0 | 0 | 1 | #NUM! | -1.221725 | 1 | #NUM! | 0 | 0 | #NUM!
|  | 0 | 0.016 | 0.011 | 0 | 0 | 0 | 1 | #NUM! | -1.221725 | 1 | #NUM! | 0 | 0 | #NUM!
|  | 0 | 0.016 | 0.011 | 0 | 0 | 0 | 1 | #NUM! | -1.221725 | 1 | #NUM! | 0 | 0 | #NUM!
|  | 0 | 0.016 | 0.011 | 0 | 0 | 0 | 1 | #NUM! | -1.221725 | 1 | #NUM! | 0 | 0 | #NUM!
|  | 0 | 0.016 | 0.011 | 0 | 0 | 0 | 1 | #NUM! | -1.221725 | 1 | #NUM! | 0 | 0 | #NUM!
|  | 0 | 0.016 | 0.011 | 0 | 0 | 0 | 1 | #NUM! | -1.221725 | 1 | #NUM! | 0 | 0 | #NUM!
|  | 0 | 0.016 | 0.011 | 0 | 0 | 0 | 1 | #NUM! | -1.221725 | 1 | #NUM! | 0 | 0 | #NUM!
|  | 0 | 0.016 | 0.011 | 0 | 0 | 0 | 1 | #NUM! | -1.221725 | 1 | #NUM! | 0 | 0 | #NUM!
|  | 0 | 0.016 | 0.011 | 0 | 0 | 0 | 1 | #NUM! | -1.221725 | 1 | #NUM! | 0 | 0 | #NUM!
|  | 0 | 0.016 | 0.011 | 0 | 0 | 0 | 1 | #NUM! | -1.221725 | 1 | #NUM! | 0 | 0 | #NUM!
|  | 0 | 0.016 | 0.011 | 0 | 0 | 0 | 1 | #NUM! | -1.221725 | 1 | #NUM! | 0 | 0 | #NUM!
|  | 0 | 0.016 | 0.011 | 0 | 0 | 0 | 1 | #NUM! | -1.221725 | 1 | #NUM! | 0 | 0 | #NUM!
|  | 0 | 0.016 | 0.011 | 0 | 0 | 0 | 1 | #NUM! | -1.221725 | 1 | #NUM! | 0 | 0 | #NUM!
|  | 0 | 0.016 | 0.011 | 0 | 0 | 0 | 1 | #NUM! | -1.221725 | 1 | #NUM! | 0 | 0 | #NUM!
|  | 0 | 0.016 | 0.011 | 0 | 0 | 0 | 1 | #NUM! | -1.221725 | 1 | #NUM! | 0 | 0 | #NUM!
|  | 0 | 0.016 | 0.011 | 0 | 0 | 0 | 1 | #NUM! | -1.221725 | 1 | #NUM! | 0 | 0 | #NUM!
|  | 0 | 0.016 | 0.011 | 0 | 0 | 0 | 1 | #NUM! | -1.221725 | 1 | #NUM! | 0 | 0 | #NUM!
|  | 0 | 0.016 | 0.011 | 0 | 0 | 0 | 1 | #NUM! | -1.221725 | 1 | #NUM! | 0 | 0 | #NUM!
|  | 0 | 0.016 | 0.011 | 0 | 0 | 0 | 1 | #NUM! | -1.221725 | 1 | #NUM! | 0 | 0 | #NUM!
|  | 0 | 0.016 | 0.011 | 0 | 0 | 0 | 1 | #NUM! | -1.221725 | 1 | #NUM! | 0 | 0 | #NUM!
|  | 0 | 0.016 | 0.011 | 0 | 0 | 0 | 1 | #NUM! | -1.221725 | 1 | #NUM! | 0 | 0 | #NUM!
|  | 0 | 0.016 | 0.011 | 0 | 0 | 0 | 1 | #NUM! | -1.221725 | 1 | #NUM! | 0 | 0 | #NUM!
|  | 0 | 0.016 | 0.011 | 0 | 0 | 0 | 1 | #NUM! | -1.221725 | 1 | #NUM! | 0 | 0 | #NUM!
|  | 0 | 0.016 | 0.011 | 0 | 0 | 0 | 1 | #NUM! | -1.221725 | 1 | #NUM! | 0 | 0 | #NUM!
|  | 0 | 0.016 | 0.011 | 0 | 0 | 0 | 1 | #NUM! | -1.221725 | 1 | #NUM! | 0 | 0 | #NUM!
|  | 0 | 0.016 | 0.011 | 0 | 0 | 0 | 1 | #NUM! | -1.221725 | 1 | #NUM! | 0 | 0 | #NUM!
|  | 0 | 0.016 | 0.011 | 0 | 0 | 0 | 1 | #NUM! | -1.221725 | 1 | #NUM! | 0 | 0 | #NUM!
|  | 0 | 0.016 | 0.011 | 0 | 0 | 0 | 1 | #NUM! | -1.221725 | 1 | #NUM! | 0 | 0 | #NUM!
|  | 0 | 0.016 | 0.011 | 0 | 0 | 0 | 1 | #NUM! | -1.221725 | 1 | #NUM! | 0 | 0 | #NUM!
|  | 0 | 0.016 | 0.011 | 0 | 0 | 0 | 1 | #NUM! | -1.221725 | 1 | #NUM! | 0 | 0 | #NUM!
|  | 0 | 0.016 | 0.011 | 0 | 0 | 0 | 1 | #NUM! | -1.221725 | 1 | #NUM! | 0 | 0 | #NUM!
|  | 0 | 0.016 | 0.011 | 0 | 0 | 0 | 1 | #NUM! | -1.221725 | 1 | #NUM! | 0 | 0 | #NUM!
|  | 0 | 0.016 | 0.011 | 0 | 0 | 0 | 1 | #NUM! | -1.221725 | 1 | #NUM! | 0 | 0 | #NUM!
|  | 0 | 0.016 | 0.011 | 0 | 0 | 0 | 1 | #NUM! | -1.221725 | 1 | #NUM! | 0 | 0 | #NUM!
|  | 0 | 0.016 | 0.011 | 0 | 0 | 0 | 1 | #NUM! | -1.221725 | 1 | #NUM! | 0 | 0 | #NUM!
|  | 0 | 0.016 | 0.011 | 0 | 0 | 0 | 1 | #NUM! | -1.221725 | 1 | #NUM! | 0 | 0 | #NUM!
|  | 0 | 0.016 | 0.011 | 0 | 0 | 0 | 1 | #NUM! | -1.221725 | 1 | #NUM! | 0 | 0 | #NUM!
|  | 0 | 0.016 | 0.011 | 0 | 0 | 0 | 1 | #NUM! | -1.221725 | 1 | #NUM! | 0 | 0 | #NUM!
|  | 0 | 0.016 | 0.011 | 0 | 0 | 0 | 1 | #NUM! | -1.221725 | 1 | #NUM! | 0 | 0 | #NUM!
|  | 0 | 0.016 | 0.011 | 0 | 0 | 0 | 1 | #NUM! | -1.221725 | 1 | #NUM! | 0 | 0 | #NUM!
|  | 0 | 0.016 | 0.011 | 0 | 0 | 0 | 1 | #NUM! | -1.221725 | 1 | #NUM! | 0 | 0 | #NUM!
|  | 0 | 0.016 | 0.011 | 0 | 0 | 0 | 1 | #NUM! | -1.221725 | 1 | #NUM! | 0 | 0 | #NUM!
|  | 0 | 0.016 | 0.011 | 0 | 0 | 0 | 1 | #NUM! | -1.221725 | 1 | #NUM! | 0 | 0 | #NUM!
|  | 0 | 0.016 | 0.011 | 0 | 0 | 0 | 1 | #NUM! | -1.221725 | 1 | #NUM! | 0 | 0 | #NUM!
|  | 0 | 0.016 | 0.011 | 0 | 0 | 0 | 1 | #NUM! | -1.221725 | 1 | #NUM! | 0 | 0 | #NUM!
|  | 0 | 0.016 | 0.011 | 0 | 0 | 0 | 1 | #NUM! | -1.221725 | 1 | #NUM! | 0 | 0 | #NUM!
|  | 0 | 0.016 | 0.011 | 0 | 0 | 0 | 1 | #NUM! | -1.221725 | 1 | #NUM! | 0 | 0 | #NUM!
|  | 0 | 0.016 | 0.011 | 0 | 0 | 0 | 1 | #NUM! | -1.221725 | 1 | #NUM! | 0 | 0 | #NUM!
|  | 0 | 0.016 | 0.011 | 0 | 0 | 0 | 1 | #NUM! | -1.221725 | 1 | #NUM! | 0 | 0 | #NUM!
|  | 0 | 0.016 | 0.011 | 0 | 0 | 0 | 1 | #NUM! | -1.221725 | 1 | #NUM! | 0 | 0 | #NUM!
|  | 0 | 0.016 | 0.011 | 0 | 0 | 0 | 1 | #NUM! | -1.221725 | 1 | #NUM! | 0 | 0 | #NUM!
|  | 0 | 0.016 | 0.011 | 0 | 0 | 0 | 1 | #NUM! | -1.221725 | 1 | #NUM! | 0 | 0 | #NUM!
|  | 0 | 0.016 | 0.011 | 0 | 0 | 0 | 1 | #NUM! | -1.221725 | 1 | #NUM! | 0 | 0 | #NUM!
|  | 0 | 0.016 | 0.011 | 0 | 0 | 0 | 1 | #NUM! | -1.221725 | 1 | #NUM! | 0 | 0 | #NUM!
|  | 0 | 0.016 | 0.011 | 0 | 0 | 0 | 1 | #NUM! | -1.221725 | 1 | #NUM! | 0 | 0 | #NUM!
|  | 0 | 0.016 | 0.011 | 0 | 0 | 0 | 1 | #NUM! | -1.221725 | 1 | #NUM! | 0 | 0 | #NUM!
|  | 0 | 0.016 | 0.011 | 0 | 0 | 0 | 1 | #NUM! | -1.221725 | 1 | #NUM! | 0 | 0 | #NUM!
|  | 0 | 0.016 | 0.011 | 0 | 0 | 0 | 1 | #NUM! | -1.221725 | 1 | #NUM! | 0 | 0 | #NUM!
|  | 0 | 0.016 | 0.011 | 0 | 0 | 0 | 1 | #NUM! | -1.221725 | 1 | #NUM! | 0 | 0 | #NUM!
|  | 0 | 0.016 | 0.011 | 0 | 0 | 0 | 1 | #NUM! | -1.221725 | 1 | #NUM! | 0 | 0 | #NUM!
|  | 0 | 0.016 | 0.011 | 0 | 0 | 0 | 1 | #NUM! | -1.221725 | 1 | #NUM! | 0 | 0 | #NUM!
|  | 0 | 0.016 | 0.011 | 0 | 0 | 0 | 1 | #NUM! | -1.221725 | 1 | #NUM! | 0 | 0 | #NUM!
|  | 0 | 0.016 | 0.011 | 0 | 0 | 0 | 1 | #NUM! | -1.221725 | 1 | #NUM! | 0 | 0 | #NUM!
|  | 0 | 0.016 | 0.011 | 0 | 0 | 0 | 1 | #NUM! | -1.221725 | 1 | #NUM! | 0 | 0 | #NUM!
|  | 0 | 0.016 | 0.011 | 0 | 0 | 0 | 1 | #NUM! | -1.221725 | 1 | #NUM! | 0 | 0 | #NUM!
|  | 0 | 0.016 | 0.011 | 0 | 0 | 0 | 1 | #NUM! | -1.221725 | 1 | #NUM! | 0 | 0 | #NUM!
|  | 0 | 0.016 | 0.011 | 0 | 0 | 0 | 1 | #NUM! | -1.221725 | 1 | #NUM! | 0 | 0 | #NUM!
|  | 0 | 0.016 | 0.011 | 0 | 0 | 0 | 1 | #NUM! | -1.221725 | 1 | #NUM! | 0 | 0 | #NUM!
|  | 0 | 0.016 | 0.011 | 0 | 0 | 0 | 1 | #NUM! | -1.221725 | 1 | #NUM! | 0 | 0 | #NUM!
|  | 0 | 0.016 | 0.011 | 0 | 0 | 0 | 1 | #NUM! | -1.221725 | 1 | #NUM! | 0 | 0 | #NUM!
|  | 0 | 0.016 | 0.011 | 0 | 0 | 0 | 1 | #NUM! | -1.221725 | 1 | #NUM! | 0 | 0 | #NUM!
|  | 0 | 0.016 | 0.011 | 0 | 0 | 0 | 1 | #NUM! | -1.221725 | 1 | #NUM! | 0 | 0 | #NUM!
|  | 0 | 0.016 | 0.011 | 0 | 0 | 0 | 1 | #NUM! | -1.221725 | 1 | #NUM! | 0 | 0 | #NUM!
|  | 0 | 0.016 | 0.011 | 0 | 0 | 0 | 1 | #NUM! | -1.221725 | 1 | #NUM! | 0 | 0 | #NUM!
|  | 0 | 0.016 | 0.011 | 0 | 0 | 0 | 1 | #NUM! | -1.221725 | 1 | #NUM! | 0 | 0 | #NUM!
|  | 0 | 0.016 | 0.011 | 0 | 0 | 0 | 1 | #NUM! | -1.221725 | 1 | #NUM! | 0 | 0 | #NUM!
|  | 0 | 0.016 | 0.011 | 0 | 0 | 0 | 1 | #NUM! | -1.221725 | 1 | #NUM! | 0 | 0 | #NUM!
|  | 0 | 0.016 | 0.011 | 0 | 0 | 0 | 1 | #NUM! | -1.221725 | 1 | #NUM! | 0 | 0 | #NUM! | #NUM!
|  | 0 | 0.016 | 0.011 | 0 | 0 | 0 | 1 | #NUM! | -1.221725 | 1 | #NUM! | 0 | 0 | #NUM!
|  | 0 | 0.016 | 0.011 | 0 | 0 | 0 | 1 | #NUM! | -1.221725 | 1 | #NUM! | 0 | 0 | #NUM!
|  | 0 | 0.016 | 0.011 | 0 | 0 | 0 | 1 | #NUM! | -1.221725 | 1 | #NUM! | 0 | 0 | #NUM!
|  | 0 | 0.016 | 0.011 | 0 | 0 | 0 | 1 | #NUM! | -1.221725 | 1 | #NUM! | 0 | 0 | #NUM!
|  | 0 | 0.016 | 0.011 | 0 | 0 | 0 | 1 | #NUM! | -1.221725 | 1 | #NUM! | 0 | 0 | #NUM!
|  | 0 | 0.016 | 0.011 | 0 | 0 | 0 | 1 | #NUM! | -1.221725 | 1 | #NUM! | 0 | 0 | #NUM!
|  | 0 | 0.016 | 0.011 | 0 | 0 | 0 | 1 | #NUM! | -1.221725 | 1 | #NUM! | 0 | 0 | #NUM!
|  | 0 | 0.016 | 0.011 | 0 | 0 | 0 | 1 | #NUM! | -1.221725 | 1 | #NUM! | 0 | 0 | #NUM!
|  | 0 | 0.016 | 0.011 | 0 | 0 | 0 | 1 | #NUM! | -1.221725 | 1 | #NUM! | 0 | 0 | #NUM!
|  | 0 | 0.016 | 0.011 | 0 | 0 | 0 | 1 | #NUM! | -1.221725 | 1 | #NUM! | 0 | 0 | #NUM!
|  | 0 | 0.016 | 0.011 | 0 | 0 | 0 | 1 | #NUM! | -1.221725 | 1 | #NUM! | 0 | 0 | #NUM!
|  | 0 | 0.016 | 0.011 | 0 | 0 | 0 | 1 | #NUM! | -1.221725 | 1 | #NUM! | 0 | 0 | #NUM!
|  | 0 | 0.016 | 0.011 | 0 | 0 | 0 | 1 | #NUM! | -1.221725 | 1 | #NUM! | 0 | 0 | #NUM!
|  | 0 | 0.016 | 0.011 | 0 | 0 | 0 | 1 | #NUM! | -1.221725 | 1 | #NUM! | 0 | 0 | #NUM!
|  | 0 | 0.016 | 0.011 | 0 | 0 | 0 | 1 | #NUM! | -1.221725 | 1 | #NUM! | 0 | 0 | #NUM!
|  | 0 | 0.016 | 0.011 | 0 | 0 | 0 | 1 | #NUM! | -1.221725 | 1 | #NUM! | 0 | 0 | #NUM!
|  | 0 | 0.016 | 0.011 | 0 | 0 | 0 | 1 | #NUM! | -1.221725 | 1 | #NUM! | 0 | 0 | #NUM!
|  | 0 | 0.016 | 0.011 | 0 | 0 | 0 | 1 | #NUM! | -1.221725 | 1 | #NUM! | 0 | 0 | #NUM!
|  | 0 | 0.016 | 0.011 | 0 | 0 | 0 | 1 | #NUM! | -1.221725 | 1 | #NUM! | 0 | 0 | #NUM!
|  | 0 | 0.016 | 0.011 | 0 | 0 | 0 | 1 | #NUM! | -1.221725 | 1 | #NUM! | 0 | 0 | #NUM!
|  | 0 | 0.016 | 0.011 | 0 | 0 | 0 | 1 | #NUM! | -1.221725 | 1 | #NUM! | 0 | 0 | #NUM!
|  | 0 | 0.016 | 0.011 | 0 | 0 | 0 | 1 | #NUM! | -1.221725 | 1 | #NUM! | 0 | 0 | #NUM!
|  | 0 | 0.016 | 0.011 | 0 | 0 | 0 | 1 | #NUM! | -1.221725 | 1 | #NUM! | 0 | 0 | #NUM!
|  | 0 | 0.016 | 0.011 | 0 | 0 | 0 | 1 | #NUM! | -1.221725 | 1 | #NUM! | 0 | 0 | #NUM!
|  | 0 | 0.016 | 0.011 | 0 | 0 | 0 | 1 | #NUM! | -1.221725 | 1 | #NUM! | 0 | 0 | #NUM!
|  | 0 | 0.016 | 0.011 | 0 | 0 | 0 | 1 | #NUM! | -1.221725 | 1 | #NUM! | 0 | 0 | #NUM!
|  | 0 | 0.016 | 0.011 | 0 | 0 | 0 | 1 | #NUM! | -1.221725 | 1 | #NUM! | 0 | 0 | #NUM!
|  | 0 | 0.016 | 0.011 | 0 | 0 | 0 | 1 | #NUM! | -1.221725 | 1 | #NUM! | 0 | 0 | #NUM!
|  | 0 | 0.016 | 0.011 | 0 | 0 | 0 | 1 | #NUM! | -1.221725 | 1 | #NUM! | 0 | 0 | #NUM!
|  | 0 | 0.016 | 0.011 | 0 | 0 | 0 | 1 | #NUM! | -1.221725 | 1 | #NUM! | 0 | 0 | #NUM!
|  | 0 | 0.016 | 0.011 | 0 | 0 | 0 | 1 | #NUM! | -1.221725 | 1 | #NUM! | 0 | 0 | #NUM!
|  | 0 | 0.016 | 0.011 | 0 | 0 | 0 | 1 | #NUM! | -1.221725 | 1 | #NUM! | 0 | 0 | #NUM!
|  | 0 | 0.016 | 0.011 | 0 | 0 | 0 | 1 | #NUM! | -1.221725 | 1 | #NUM! | 0 | 0 | #NUM!
|  | 0 | 0.016 | 0.011 | 0 | 0 | 0 | 1 | #NUM! | -1.221725 | 1 | #NUM! | 0 | 0 | #NUM!
|  | 0 | 0.016 | 0.011 | 0 | 0 | 0 | 1 | #NUM! | -1.221725 | 1 | #NUM! | 0 | 0 | #NUM!
|  | 0 | 0.016 | 0.011 | 0 | 0 | 0 | 1 | #NUM! | -1.221725 | 1 | #NUM! | 0 | 0 | #NUM!
|  | 0 | 0.016 | 0.011 | 0 | 0 | 0 | 1 | #NUM! | -1.221725 | 1 | #NUM! | 0 | 0 | #NUM!
|  | 0 | 0.016 | 0.011 | 0 | 0 | 0 | 1 | #NUM! | -1.221725 | 1 | #NUM! | 0 | 0 | #NUM!
|  | 0 | 0.016 | 0.011 | 0 | 0 | 0 | 1 | #NUM! | -1.221725 | 1 | #NUM! | 0 | 0 | #NUM!
|  | 0 | 0.016 | 0.011 | 0 | 0 | 0 | 1 | #NUM! | -1.221725 | 1 | #NUM! | 0 | 0 | #NUM!
|  | 0 | 0.016 | 0.011 | 0 | 0 | 0 | 1 | #NUM! | -1.221725 | 1 | #NUM! | 0 | 0 | #NUM!
|  | 0 | 0.016 | 0.011 | 0 | 0 | 0 | 1 | #NUM! | -1.221725 | 1 | #NUM! | 0 | 0 | #NUM!
|  | 0 | 0.016 | 0.011 | 0 | 0 | 0 | 1 | #NUM! | -1.221725 | 1 | #NUM! | 0 | 0 | #NUM!
|  | 0 | 0.016 | 0.011 | 0 | 0 | 0 | 1 | #NUM! | -1.221725 | 1 | #NUM! | 0 | 0 | #NUM!
|  | 0 | 0.016 | 0.011 | 0 | 0 | 0 | 1 | #NUM! | -1.221725 | 1 | #NUM! | 0 | 0 | #NUM!
|  | 0 | 0.016 | 0.011 | 0 | 0 | 0 | 1 | #NUM! | -1.221725 | 1 | #NUM! | 0 | 0 | #NUM!
|  | 0 | 0.016 | 0.011 | 0 | 0 | 0 | 1 | #NUM! | -1.221725 | 1 | #NUM! | 0 | 0 | #NUM!
|  | 0 | 0.016 | 0.011 | 0 | 0 | 0 | 1 | #NUM! | -1.221725 | 1 | #NUM! | 0 | 0 | #NUM!
|  | 0 | 0.016 | 0.011 | 0 | 0 | 0 | 1 | #NUM! | -1.221725 | 1 | #NUM! | 0 | 0 | #NUM!
|  | 0 | 0.016 | 0.011 | 0 | 0 | 0 | 1 | #NUM! | -1.221725 | 1 | #NUM! | 0 | 0 | #NUM!
|  | 0 | 0.016 | 0.011 | 0 | 0 | 0 | 1 | #NUM! | -1.221725 | 1 | #NUM! | 0 | 0 | #NUM!
|  | 0 | 0.016 | 0.011 | 0 | 0 | 0 | 1 | #NUM! | -1.221725 | 1 | #NUM! | 0 | 0 | #NUM!
|  | 0 | 0.016 | 0.011 | 0 | 0 | 0 | 1 | #NUM! | -1.221725 | 1 | #NUM! | 0 | 0 | #NUM!
|  | 0 | 0.016 | 0.011 | 0 | 0 | 0 | 1 | #NUM! | -1.221725 | 1 | #NUM! | 0 | 0 | #NUM!
|  | 0 | 0.016 | 0.011 | 0 | 0 | 0 | 1 | #NUM! | -1.221725 | 1 | #NUM! | 0 | 0 | #NUM!
|  | 0 | 0.016 | 0.011 | 0 | 0 | 0 | 1 | #NUM! | -1.221725 | 1 | #NUM! | 0 | 0 | #NUM!
|  | 0 | 0.016 | 0.011 | 0 | 0 | 0 | 1 | #NUM! | -1.221725 | 1 | #NUM! | 0 | 0 | #NUM!
|  | 0 | 0.016 | 0.011 | 0 | 0 | 0 | 1 | #NUM! | -1.221725 | 1 | #NUM! | 0 | 0 | #NUM!
|  | 0 | 0.016 | 0.011 | 0 | 0 | 0 | 1 | #NUM! | -1.221725 | 1 | #NUM! | 0 | 0 | #NUM!
|  | 0 | 0.016 | 0.011 | 0 | 0 | 0 | 1 | #NUM! | -1.221725 | 1 | #NUM! | 0 | 0 | #NUM!
|  | 0 | 0.016 | 0.011 | 0 | 0 | 0 | 1 | #NUM! | -1.221725 | 1 | #NUM! | 0 | 0 | #NUM!
|  | 0 | 0.016 | 0.011 | 0 | 0 | 0 | 1 | #NUM! | -1.221725 | 1 | #NUM! | 0 | 0 | #NUM!
|  | 0 | 0.016 | 0.011 | 0 | 0 | 0 | 1 | #NUM! | -1.221725 | 1 | #NUM! | 0 | 0 | #NUM!
|  | 0 | 0.016 | 0.011 | 0 | 0 | 0 | 1 | #NUM! | -1.221725 | 1 | #NUM! | 0 | 0 | #NUM!
|  | 0 | 0.016 | 0.011 | 0 | 0 | 0 | 1 | #NUM! | -1.221725 | 1 | #NUM! | 0 | 0 | #NUM!
|  | 0 | 0.016 | 0.011 | 0 | 0 | 0 | 1 | #NUM! | -1.221725 | 1 | #NUM! | 0 | 0 | #NUM!
|  | 0 | 0.016 | 0.011 | 0 | 0 | 0 | 1 | #NUM! | -1.221725 | 1 | #NUM! | 0 | 0 | #NUM!
|  | 0 | 0.016 | 0.011 | 0 | 0 | 0 | 1 | #NUM! | -1.221725 | 1 | #NUM! | 0 | 0 | #NUM!
|  | 0 | 0.016 | 0.011 | 0 | 0 | 0 | 1 | #NUM! | -1.221725 | 1 | #NUM! | 0 | 0 | #NUM!
|  | 0 | 0.016 | 0.011 | 0 | 0 | 0 | 1 | #NUM! | -1.221725 | 1 | #NUM! | 0 | 0 | #NUM!
|  | 0 | 0.016 | 0.011 | 0 | 0 | 0 | 1 | #NUM! | -1.221725 | 1 | #NUM! | 0 | 0 | #NUM!
|  | 0 | 0.016 | 0.011 | 0 | 0 | 0 | 1 | #NUM! | -1.221725 | 1 | #NUM! | 0 | 0 | #NUM!
|  | 0 | 0.016 | 0.011 | 0 | 0 | 0 | 1 | #NUM! | -1.221725 | 1 | #NUM! | 0 | 0 | #NUM!
|  | 0 | 0.016 | 0.011 | 0 | 0 | 0 | 1 | #NUM! | -1.221725 | 1 | #NUM! | 0 | 0 | #NUM!
|  | 0 | 0.016 | 0.011 | 0 | 0 | 0 | 1 | #NUM! | -1.221725 | 1 | #NUM! | 0 | 0 | #NUM!
|  | 0 | 0.016 | 0.011 | 0 | 0 | 0 | 1 | #NUM! | -1.221725 | 1 | #NUM! | 0 | 0 | #NUM!
|  | 0 | 0.016 | 0.011 | 0 | 0 | 0 | 1 | #NUM! | -1.221725 | 1 | #NUM! | 0 | 0 | #NUM!
|  | 0 | 0.016 | 0.011 | 0 | 0 | 0 | 1 | #NUM! | -1.221725 | 1 | #NUM! | 0 | 0 | #NUM!

## Sheet2
I | I | V | AUX |  |  | 1.221725
0.0661 | 13.22 | 0.846 | 0.02188474 | 13.22 | 0.01738474 | 0.8474466 | 0.8621541 | -0.3595711
0.117 | 23.4 | 0.837 | 0.02004206 | 23.4 | 0.01554206 | 0.8393449 | 0.8523536 | -0.3693715
0.168 | 33.6 | 0.828 | 0.02024357 | 33.6 | 0.01574357 | 0.8314009 | 0.8444366 | -0.3772886
0.22 | 44 | 0.818 | 0.01856775 | 44 | 0.01406775 | 0.8220849 | 0.8335923 | -0.3881328
0.273 | 54.6 | 0.811 | 0.02292344 | 54.6 | 0.01842344 | 0.8172581 | 0.8321995 | -0.3895256
0.324 | 64.8 | 0.803 | 0.02005913 | 64.8 | 0.01555913 | 0.8094992 | 0.8219931 | -0.399732
0.375 | 75 | 0.797 | 0.02002382 | 75 | 0.01552382 | 0.8045089 | 0.8168814 | -0.4048437
0.426 | 85.2 | 0.791 | 0.02062098 | 85.2 | 0.01612098 | 0.7997845 | 0.8125362 | -0.4091889
0.479 | 95.8 | 0.785 | 0.02150164 | 95.8 | 0.01700164 | 0.7952993 | 0.8086456 | -0.4130796
0.533 | 106.6 | 0.779 | 0.02074512 | 106.6 | 0.01624512 | 0.7900571 | 0.8027121 | -0.4190131
0.588 | 117.6 | 0.774 | 0.02223156 | 117.6 | 0.01773156 | 0.7870722 | 0.8007964 | -0.4209288
0.639 | 127.8 | 0.768 | 0.02061886 | 127.8 | 0.01611886 | 0.7811754 | 0.7935547 | -0.4281704
0.689 | 137.8 | 0.764 | 0.02157804 | 137.8 | 0.01707804 | 0.7788673 | 0.7919149 | -0.4298103
0.743 | 148.6 | 0.759 | 0.02084491 | 148.6 | 0.01634491 | 0.7744878 | 0.7868936 | -0.4348316
0.794 | 158.8 | 0.754 | 0.02178681 | 158.8 | 0.01728681 | 0.7712987 | 0.784333 | -0.4373922
0.847 | 169.4 | 0.75 | 0.02149804 | 169.4 | 0.01699804 | 0.7682088 | 0.7809574 | -0.4407678
0.899 | 179.8 | 0.746 | 0.02160312 | 179.8 | 0.01710312 | 0.7654212 | 0.7781801 | -0.443545
0.951 | 190.2 | 0.742 | 0.02212035 | 190.2 | 0.01762035 | 0.7630365 | 0.7761108 | -0.4456144
1 | 200 | 0.737 | 0.02196707 | 200 | 0.01746707 | 0.7589671 | 0.7718403 | -0.4498849
1.06 | 212 | 0.733 | 0.02210068 | 212 | 0.01760068 | 0.7564267 | 0.769328 | -0.4523971
1.11 | 222 | 0.729 | 0.0212447 | 222 | 0.0167447 | 0.7525816 | 0.7647885 | -0.4569367
1.16 | 232 | 0.726 | 0.02223465 | 232 | 0.01773465 | 0.7517922 | 0.7646676 | -0.4570576
1.21 | 242 | 0.722 | 0.02199914 | 242 | 0.01749914 | 0.748619 | 0.7612533 | -0.4604718
1.27 | 254 | 0.718 | 0.02260286 | 254 | 0.01810286 | 0.7467056 | 0.7597035 | -0.4620217
1.32 | 264 | 0.714 | 0.02136674 | 264 | 0.01686674 | 0.7422041 | 0.754247 | -0.4674782
1.37 | 274 | 0.711 | 0.02244501 | 274 | 0.01794501 | 0.7417497 | 0.7545086 | -0.4672166
1.42 | 284 | 0.707 | 0.0206898 | 284 | 0.0161898 | 0.7363795 | 0.7478257 | -0.4738994
1.47 | 294 | 0.704 | 0.02188486 | 294 | 0.01738486 | 0.7361707 | 0.7484097 | -0.4733155
1.52 | 304 | 0.701 | 0.02142327 | 304 | 0.01692327 | 0.7335634 | 0.7454266 | -0.4762986
1.57 | 314 | 0.697 | 0.0220603 | 314 | 0.0175603 | 0.7316347 | 0.7438742 | -0.4778509
1.62 | 324 | 0.694 | 0.02066032 | 324 | 0.01616032 | 0.7274697 | 0.738685 | -0.4830402
1.68 | 336 | 0.691 | 0.02202637 | 336 | 0.01752637 | 0.7280043 | 0.740115 | -0.4816101
1.73 | 346 | 0.687 | 0.02086247 | 346 | 0.01636247 | 0.7230921 | 0.7343331 | -0.4873921
1.78 | 356 | 0.684 | 0.02169629 | 356 | 0.01719629 | 0.7226194 | 0.7343817 | -0.4873435
1.83 | 366 | 0.681 | 0.02072627 | 366 | 0.01622627 | 0.7189291 | 0.7299792 | -0.491746
1.88 | 376 | 0.678 | 0.02208459 | 376 | 0.01758459 | 0.719519 | 0.7314414 | -0.4902838
1.93 | 386 | 0.675 | 0.02080467 | 386 | 0.01630467 | 0.715153 | 0.7261587 | -0.4955665
1.98 | 396 | 0.672 | 0.02198246 | 396 | 0.01748246 | 0.7155253 | 0.7272735 | -0.4944517
2.04 | 408 | 0.669 | 0.02076213 | 408 | 0.01626213 | 0.7113548 | 0.7222341 | -0.499491
2.09 | 418 | 0.666 | 0.02174874 | 418 | 0.01724874 | 0.7114549 | 0.7229425 | -0.4987826
2.14 | 428 | 0.663 | 0.0207989 | 428 | 0.0162989 | 0.7075096 | 0.7183158 | -0.5034093
2.19 | 438 | 0.66 | 0.02128464 | 438 | 0.01678464 | 0.7066134 | 0.7176912 | -0.5040339
2.25 | 450 | 0.657 | 0.02105837 | 450 | 0.01655837 | 0.7043813 | 0.7152602 | -0.506465
2.3 | 460 | 0.654 | 0.02128435 | 460 | 0.01678435 | 0.702954 | 0.713931 | -0.5077942
2.35 | 470 | 0.651 | 0.02171559 | 470 | 0.01721559 | 0.7020316 | 0.713239 | -0.5084862
2.4 | 480 | 0.648 | 0.02162325 | 480 | 0.01712325 | 0.6998958 | 0.7109917 | -0.5107335
2.45 | 490 | 0.646 | 0.02090091 | 490 | 0.01640091 | 0.6972072 | 0.7078022 | -0.5139229
2.5 | 500 | 0.643 | 0.02139897 | 500 | 0.01689897 | 0.6964974 | 0.7073634 | -0.5143617
2.56 | 512 | 0.64 | 0.02111426 | 512 | 0.01661426 | 0.6940525 | 0.7046856 | -0.5170395
2.61 | 522 | 0.637 | 0.02089146 | 522 | 0.01639146 | 0.6915267 | 0.7019681 | -0.5197571
2.66 | 532 | 0.634 | 0.02088642 | 532 | 0.01638642 | 0.6895579 | 0.6999469 | -0.5217783
2.71 | 542 | 0.631 | 0.02163969 | 542 | 0.01713969 | 0.6896435 | 0.7004587 | -0.5212665
2.76 | 552 | 0.629 | 0.02085368 | 552 | 0.01635368 | 0.6865562 | 0.6968426 | -0.5248825
2.81 | 562 | 0.626 | 0.02042404 | 562 | 0.01592404 | 0.6833915 | 0.69336 | -0.5283652
2.87 | 574 | 0.623 | 0.02127383 | 574 | 0.01677383 | 0.6840559 | 0.694506 | -0.5272192
2.92 | 584 | 0.621 | 0.02156965 | 584 | 0.01706965 | 0.6839834 | 0.6945836 | -0.5271415
2.97 | 594 | 0.618 | 0.02069188 | 594 | 0.01619188 | 0.6794549 | 0.6894615 | -0.5322637
3.02 | 604 | 0.615 | 0.02107076 | 604 | 0.01657076 | 0.6786337 | 0.6888247 | -0.5329004
3.07 | 614 | 0.613 | 0.02087909 | 614 | 0.01637909 | 0.6770988 | 0.6871392 | -0.534586
3.13 | 626 | 0.61 | 0.02139942 | 626 | 0.01689942 | 0.6769802 | 0.6872888 | -0.5344363
3.18 | 636 | 0.608 | 0.02168706 | 636 | 0.01718706 | 0.6769648 | 0.6874146 | -0.5343106
3.23 | 646 | 0.605 | 0.02088872 | 646 | 0.01638872 | 0.6724706 | 0.6823857 | -0.5393394
3.28 | 656 | 0.603 | 0.02038131 | 656 | 0.01588131 | 0.6698507 | 0.6794271 | -0.542298
3.33 | 666 | 0.6 | 0.02090148 | 666 | 0.01640148 | 0.6696019 | 0.6794428 | -0.5422823
3.38 | 676 | 0.597 | 0.02089936 | 676 | 0.01639936 | 0.6676398 | 0.6774303 | -0.5442949
3.43 | 686 | 0.595 | 0.02123693 | 686 | 0.01673693 | 0.6678427 | 0.6778012 | -0.543924
3.49 | 698 | 0.592 | 0.02121634 | 698 | 0.01671634 | 0.666045 | 0.6759411 | -0.5457841
3.54 | 708 | 0.59 | 0.02192089 | 708 | 0.01742089 | 0.6675999 | 0.6778783 | -0.5438469
3.59 | 718 | 0.587 | 0.02134181 | 718 | 0.01684181 | 0.6636171 | 0.6735032 | -0.5482219
3.64 | 728 | 0.585 | 0.02118257 | 728 | 0.01668257 | 0.6621046 | 0.6718639 | -0.5498613
3.69 | 738 | 0.582 | 0.02070923 | 738 | 0.01620923 | 0.6584171 | 0.6678508 | -0.5538743
3.74 | 748 | 0.58 | 0.02084983 | 748 | 0.01634983 | 0.6579784 | 0.6674613 | -0.5542639
3.8 | 760 | 0.578 | 0.02178003 | 760 | 0.01728003 | 0.6607641 | 0.670752 | -0.5509732
3.85 | 770 | 0.575 | 0.02163067 | 770 | 0.01713067 | 0.6582781 | 0.6681282 | -0.5535969
3.9 | 780 | 0.573 | 0.02152289 | 780 | 0.01702289 | 0.6569393 | 0.6666934 | -0.5550318
3.95 | 790 | 0.57 | 0.02099637 | 790 | 0.01649637 | 0.6529357 | 0.6623386 | -0.5593866
4 | 800 | 0.568 | 0.02120653 | 800 | 0.01670653 | 0.6528261 | 0.6623154 | -0.5594097
4.05 | 810 | 0.565 | 0.02128704 | 810 | 0.01678704 | 0.6512125 | 0.6606972 | -0.5610279
4.1 | 820 | 0.563 | 0.02156987 | 820 | 0.01706987 | 0.6514365 | 0.6610468 | -0.5606783
4.16 | 832 | 0.561 | 0.02135146 | 832 | 0.01685146 | 0.6498221 | 0.6592758 | -0.5624494
4.21 | 842 | 0.558 | 0.0221993 | 842 | 0.0176993 | 0.651459 | 0.6613352 | -0.5603899
4.26 | 852 | 0.556 | 0.02134931 | 852 | 0.01684931 | 0.646948 | 0.6563163 | -0.5654089
4.31 | 862 | 0.554 | 0.02121298 | 862 | 0.01671298 | 0.6454279 | 0.6546869 | -0.5670382
4.37 | 874 | 0.551 | 0.02233623 | 874 | 0.01783623 | 0.6486093 | 0.6584371 | -0.563288
4.42 | 884 | 0.549 | 0.02095336 | 884 | 0.01645336 | 0.6416138 | 0.6506467 | -0.5710784
4.47 | 894 | 0.546 | 0.02204925 | 894 | 0.01754925 | 0.6445602 | 0.654142 | -0.5675831
4.53 | 906 | 0.544 | 0.02171573 | 906 | 0.01721573 | 0.6423723 | 0.6517376 | -0.5699875
4.58 | 916 | 0.542 | 0.02169617 | 916 | 0.01719617 | 0.6413685 | 0.6506888 | -0.5710363
4.63 | 926 | 0.539 | 0.02190677 | 926 | 0.01740677 | 0.6404283 | 0.6498106 | -0.5719146
4.68 | 936 | 0.537 | 0.02175609 | 936 | 0.01725609 | 0.6388185 | 0.648085 | -0.5736401
4.73 | 946 | 0.534 | 0.02242949 | 946 | 0.01792949 | 0.6400915 | 0.6496658 | -0.5720593
4.79 | 958 | 0.533 | 0.02154141 | 958 | 0.01704141 | 0.6361834 | 0.6452665 | -0.5764587
4.84 | 968 | 0.53 | 0.02252338 | 968 | 0.01802338 | 0.6390132 | 0.6485655 | -0.5731596
4.89 | 978 | 0.528 | 0.02160503 | 978 | 0.01710503 | 0.6336486 | 0.64268 | -0.5790451
4.94 | 988 | 0.526 | 0.02235906 | 988 | 0.01785906 | 0.6364538 | 0.6458476 | -0.5758775
4.99 | 998 | 0.524 | 0.0217084 | 998 | 0.0172084 | 0.6323249 | 0.6413421 | -0.580383
5.05 | 1010 | 0.521 | 0.02225402 | 1010 | 0.01775402 | 0.6333828 | 0.6426327 | -0.5790925
5.1 | 1020 | 0.519 | 0.02203676 | 1020 | 0.01753676 | 0.6313875 | 0.640489 | -0.5812361
5.15 | 1030 | 0.517 | 0.02238717 | 1030 | 0.01788717 | 0.6322939 | 0.6415416 | -0.5801836
5.21 | 1042 | 0.514 | 0.02200328 | 1042 | 0.01750328 | 0.6286371 | 0.6376338 | -0.5840914
5.26 | 1052 | 0.512 | 0.02229078 | 1052 | 0.01779078 | 0.6292495 | 0.6383584 | -0.5833667
5.31 | 1062 | 0.51 | 0.02204913 | 1062 | 0.01754913 | 0.6270809 | 0.6360309 | -0.5856942
5.36 | 1072 | 0.508 | 0.02202762 | 1072 | 0.01752762 | 0.626068 | 0.634972 | -0.5867531
5.41 | 1082 | 0.506 | 0.02176796 | 1082 | 0.01726796 | 0.6237647 | 0.6325023 | -0.5892229
5.48 | 1096 | 0.503 | 0.02218663 | 1096 | 0.01768663 | 0.6245827 | 0.6334791 | -0.5882461
5.53 | 1106 | 0.501 | 0.02234361 | 1106 | 0.01784361 | 0.6245602 | 0.6334998 | -0.5882253
5.58 | 1116 | 0.499 | 0.02194086 | 1116 | 0.01744086 | 0.62143 | 0.630133 | -0.5915922
5.63 | 1126 | 0.496 | 0.02266308 | 1126 | 0.01816308 | 0.6235931 | 0.632602 | -0.5891231
5.69 | 1138 | 0.494 | 0.02264226 | 1138 | 0.01814226 | 0.6228345 | 0.6317967 | -0.5899284
5.74 | 1148 | 0.492 | 0.02145605 | 1148 | 0.01695605 | 0.6151577 | 0.6235001 | -0.5982251
5.79 | 1158 | 0.49 | 0.02272169 | 1158 | 0.01822169 | 0.6215586 | 0.6304872 | -0.5912379
5.84 | 1168 | 0.488 | 0.02283627 | 1168 | 0.01833627 | 0.6213638 | 0.6303119 | -0.5914132
5.9 | 1180 | 0.485 | 0.02256098 | 1180 | 0.01806098 | 0.6181098 | 0.6268693 | -0.5948558
5.95 | 1190 | 0.483 | 0.0228319 | 1190 | 0.0183319 | 0.6188498 | 0.6277041 | -0.594021
6 | 1200 | 0.481 | 0.02224513 | 1200 | 0.01774513 | 0.6144708 | 0.6230062 | -0.598719
6.05 | 1210 | 0.479 | 0.02277129 | 1210 | 0.01827129 | 0.6167663 | 0.6255183 | -0.5962069
6.11 | 1222 | 0.477 | 0.02282169 | 1222 | 0.01832169 | 0.6164405 | 0.62518 | -0.5965452
6.16 | 1232 | 0.474 | 0.02233252 | 1232 | 0.01783252 | 0.6115683 | 0.6200209 | -0.6017042
6.21 | 1242 | 0.473 | 0.02308385 | 1242 | 0.01858385 | 0.6163507 | 0.6251409 | -0.5965843
6.27 | 1254 | 0.47 | 0.02248585 | 1254 | 0.01798585 | 0.6109863 | 0.6194396 | -0.6022855
6.32 | 1264 | 0.468 | 0.02315919 | 1264 | 0.01865919 | 0.6143661 | 0.6230986 | -0.5986266
6.37 | 1274 | 0.466 | 0.02308138 | 1274 | 0.01858138 | 0.6130284 | 0.6216873 | -0.6000378
6.42 | 1284 | 0.464 | 0.02228741 | 1284 | 0.01778741 | 0.6070852 | 0.6153386 | -0.6063866
6.47 | 1294 | 0.462 | 0.02303111 | 1294 | 0.01853111 | 0.6110113 | 0.6195726 | -0.6021525
6.53 | 1306 | 0.46 | 0.02348831 | 1306 | 0.01898831 | 0.6133787 | 0.6221133 | -0.5996118
6.58 | 1316 | 0.458 | 0.02262923 | 1316 | 0.01812923 | 0.6069004 | 0.6152035 | -0.6065216
6.63 | 1326 | 0.455 | 0.02375647 | 1326 | 0.01925647 | 0.6125054 | 0.6212671 | -0.6004581
6.68 | 1336 | 0.453 | 0.0229804 | 1336 | 0.0184804 | 0.6065091 | 0.6148807 | -0.6068444
6.73 | 1346 | 0.451 | 0.02284266 | 1346 | 0.01834266 | 0.6047311 | 0.6130036 | -0.6087215
6.78 | 1356 | 0.449 | 0.02334821 | 1356 | 0.01884821 | 0.6073009 | 0.6157637 | -0.6059614
6.83 | 1366 | 0.447 | 0.02255835 | 1366 | 0.01805835 | 0.6010735 | 0.6091456 | -0.6125795
6.88 | 1376 | 0.445 | 0.0231224 | 1376 | 0.0186224 | 0.6040821 | 0.6123691 | -0.6093561
6.94 | 1388 | 0.443 | 0.02291267 | 1388 | 0.01841267 | 0.6020139 | 0.6101707 | -0.6115544
6.99 | 1398 | 0.441 | 0.02317603 | 1398 | 0.01867603 | 0.6030005 | 0.6112366 | -0.6104885
7.04 | 1408 | 0.439 | 0.02292532 | 1408 | 0.01842532 | 0.6003943 | 0.608483 | -0.6132422
7.09 | 1418 | 0.437 | 0.02327945 | 1418 | 0.01877945 | 0.6020513 | 0.6102579 | -0.6114672
7.15 | 1430 | 0.434 | 0.02313652 | 1430 | 0.01863652 | 0.5994261 | 0.6075144 | -0.6142108
7.2 | 1440 | 0.432 | 0.02359609 | 1440 | 0.01909609 | 0.6018919 | 0.6101414 | -0.6115838
7.25 | 1450 | 0.43 | 0.02316554 | 1450 | 0.01866554 | 0.5979502 | 0.6059763 | -0.6157488
7.31 | 1462 | 0.428 | 0.024038 | 1462 | 0.019538 | 0.6037178 | 0.61208 | -0.6096451
7.36 | 1472 | 0.426 | 0.02287487 | 1472 | 0.01837487 | 0.594359 | 0.6021867 | -0.6195384
7.41 | 1482 | 0.424 | 0.02321753 | 1482 | 0.01871753 | 0.5960419 | 0.6039781 | -0.617747
7.46 | 1492 | 0.422 | 0.02334983 | 1492 | 0.01884983 | 0.5961897 | 0.6041444 | -0.6175808
7.52 | 1504 | 0.42 | 0.02308961 | 1504 | 0.01858961 | 0.5936339 | 0.6014415 | -0.6202836
7.57 | 1514 | 0.418 | 0.02444537 | 1514 | 0.01994537 | 0.6030515 | 0.6113886 | -0.6103365
7.62 | 1524 | 0.416 | 0.02307135 | 1524 | 0.01857135 | 0.5918037 | 0.5995294 | -0.6221957
7.67 | 1534 | 0.413 | 0.0237929 | 1534 | 0.0192929 | 0.5954915 | 0.6034595 | -0.6182656
7.72 | 1544 | 0.411 | 0.02341685 | 1544 | 0.01891685 | 0.5917781 | 0.5995529 | -0.6221722
7.77 | 1554 | 0.409 | 0.02343933 | 1554 | 0.01893933 | 0.5911236 | 0.5988698 | -0.6228554
7.82 | 1564 | 0.407 | 0.02361766 | 1564 | 0.01911766 | 0.5916901 | 0.599471 | -0.6222542
7.87 | 1574 | 0.405 | 0.02412284 | 1574 | 0.01962284 | 0.5948468 | 0.602794 | -0.6189311
7.92 | 1584 | 0.403 | 0.02367999 | 1584 | 0.01917999 | 0.5905455 | 0.598275 | -0.6234501
7.98 | 1596 | 0.401 | 0.02378237 | 1596 | 0.01928237 | 0.5907833 | 0.5985155 | -0.6232096
8.03 | 1606 | 0.399 | 0.0238119 | 1606 | 0.0193119 | 0.5902096 | 0.597915 | -0.6238101
8.08 | 1616 | 0.397 | 0.02335664 | 1616 | 0.01885664 | 0.5857216 | 0.5932077 | -0.6285174
8.13 | 1626 | 0.395 | 0.02376626 | 1626 | 0.01926626 | 0.5882197 | 0.5958298 | -0.6258953
8.18 | 1636 | 0.393 | 0.0234815 | 1636 | 0.0189815 | 0.5850787 | 0.5925384 | -0.6291867
8.23 | 1646 | 0.39 | 0.02421257 | 1646 | 0.01971257 | 0.5892695 | 0.5969574 | -0.6247678
8.28 | 1656 | 0.388 | 0.02338164 | 1656 | 0.01888164 | 0.5816 | 0.5889261 | -0.6327991
8.34 | 1668 | 0.386 | 0.02417968 | 1668 | 0.01967968 | 0.5876585 | 0.5952549 | -0.6264703
8.39 | 1678 | 0.384 | 0.02359801 | 1678 | 0.01909801 | 0.5819873 | 0.5893209 | -0.6324042
8.44 | 1688 | 0.382 | 0.0240571 | 1688 | 0.0195571 | 0.585042 | 0.5925128 | -0.6292124
8.49 | 1698 | 0.38 | 0.02362007 | 1698 | 0.01912007 | 0.5805344 | 0.5878 | -0.6339251
8.55 | 1710 | 0.378 | 0.02441133 | 1710 | 0.01991133 | 0.5867168 | 0.5942433 | -0.6274818
8.6 | 1720 | 0.375 | 0.02377548 | 1720 | 0.01927548 | 0.5794691 | 0.5866974 | -0.6350277
8.65 | 1730 | 0.373 | 0.02424615 | 1730 | 0.01974615 | 0.5827292 | 0.5900945 | -0.6316307
8.71 | 1742 | 0.371 | 0.02394501 | 1742 | 0.01944501 | 0.579561 | 0.5867751 | -0.6349501
8.76 | 1752 | 0.369 | 0.02406876 | 1752 | 0.01956876 | 0.5798423 | 0.5870632 | -0.634662
8.81 | 1762 | 0.367 | 0.02440095 | 1762 | 0.01990095 | 0.5819724 | 0.589276 | -0.6324491
8.87 | 1774 | 0.365 | 0.02434028 | 1774 | 0.01984028 | 0.5808982 | 0.5881399 | -0.6335852
8.92 | 1784 | 0.362 | 0.02376594 | 1784 | 0.01926594 | 0.5739922 | 0.5809665 | -0.6407587
8.97 | 1794 | 0.361 | 0.02431243 | 1794 | 0.01981243 | 0.5790825 | 0.5862348 | -0.6354904
9.02 | 1804 | 0.358 | 0.02424492 | 1804 | 0.01974492 | 0.5766891 | 0.5837578 | -0.6379673
9.07 | 1814 | 0.356 | 0.02432944 | 1814 | 0.01982944 | 0.576668 | 0.5837273 | -0.6379978
9.12 | 1824 | 0.354 | 0.02473657 | 1824 | 0.02023657 | 0.5795975 | 0.5867613 | -0.6349639
9.17 | 1834 | 0.352 | 0.02427547 | 1834 | 0.01977547 | 0.5746061 | 0.5815671 | -0.6401581
9.22 | 1844 | 0.35 | 0.02418883 | 1844 | 0.01968883 | 0.573021 | 0.5799121 | -0.6418131
9.28 | 1856 | 0.348 | 0.02459159 | 1856 | 0.02009159 | 0.5762099 | 0.5832018 | -0.6385233
9.33 | 1866 | 0.346 | 0.02487228 | 1866 | 0.02037228 | 0.5780584 | 0.5851072 | -0.6366179
9.38 | 1876 | 0.343 | 0.02499474 | 1876 | 0.02049474 | 0.5774507 | 0.5844804 | -0.6372448
9.43 | 1886 | 0.341 | 0.02505173 | 1886 | 0.02055173 | 0.5772378 | 0.584246 | -0.6374792
9.48 | 1896 | 0.339 | 0.0245658 | 1896 | 0.0200658 | 0.5718838 | 0.5786861 | -0.643039
9.53 | 1906 | 0.337 | 0.02429625 | 1906 | 0.01979625 | 0.5685433 | 0.5752146 | -0.6465106
9.58 | 1916 | 0.335 | 0.02401649 | 1916 | 0.01951649 | 0.565078 | 0.571616 | -0.6501092
9.63 | 1926 | 0.333 | 0.02495005 | 1926 | 0.02045005 | 0.5732689 | 0.5800788 | -0.6416463
9.69 | 1938 | 0.33 | 0.02474694 | 1938 | 0.02024694 | 0.5697978 | 0.5764793 | -0.6452459
9.74 | 1948 | 0.328 | 0.02479771 | 1948 | 0.02029771 | 0.5695297 | 0.5761874 | -0.6455378
9.79 | 1958 | 0.327 | 0.02455391 | 1958 | 0.02005391 | 0.5673828 | 0.5739404 | -0.6477847
9.84 | 1968 | 0.324 | 0.02487 | 1968 | 0.02037 | 0.5687208 | 0.5753207 | -0.6464045
9.9 | 1980 | 0.322 | 0.02434825 | 1980 | 0.01984825 | 0.5630476 | 0.5694388 | -0.6522864
9.95 | 1990 | 0.32 | 0.02544496 | 1990 | 0.02094496 | 0.5731774 | 0.5798797 | -0.6418454
10 | 2000 | 0.317 | 0.02464304 | 2000 | 0.02014304 | 0.5634304 | 0.5698158 | -0.6519094
10 | 2000 | 0.315 | 0.02476062 | 2000 | 0.02026062 | 0.5626062 | 0.5689882 | -0.6527369
10.1 | 2020 | 0.313 | 0.02476062 | 2020 | 0.02026062 | 0.5630822 | 0.5694238 | -0.6523014
10.2 | 2040 | 0.311 | 0.024 | 2040 | 0.02037 | 0.5558 | 0.5621351 | -0.6595901
10.2 | 2040 | 0.309 | 0.024 | 2040 | 0.01984825 | 0.5538 | 0.5599331 | -0.661792
10.3 | 2060 | 0.306 | 0.024 | 2060 | 0.02094496 | 0.5532 | 0.5596092 | -0.662116
10.3 | 2060 | 0.304 | 0.024 | 2060 | 0.02014304 | 0.5512 | 0.5573235 | -0.6644017
10.4 | 2080 | 0.301 | 0.024 | 2080 | 0.01974492 | 0.5506 | 0.5565432 | -0.6651819
10.4 | 2080 | 0.299 | 0.024 | 2080 | 0.01982944 | 0.5486 | 0.554529 | -0.6671961
10.5 | 2100 | 0.297 | 0.024 | 2100 | 0.02023657 | 0.549 | 0.5550103 | -0.6667149
10.5 | 2100 | 0.295 | 0.024 | 2100 | 0.01977547 | 0.547 | 0.5528338 | -0.6688914
10.6 | 2120 | 0.293 | 0.024 | 2120 | 0.01968883 | 0.5474 | 0.5531688 | -0.6685563
10.6 | 2120 | 0.291 | 0.024 | 2120 | 0.02009159 | 0.5454 | 0.5512467 | -0.6704785
10.7 | 2140 | 0.288 | 0.024 | 2140 | 0.02037228 | 0.5448 | 0.5506672 | -0.6710579
10.7 | 2140 | 0.286 | 0.024 | 2140 | 0.0200658 | 0.5428 | 0.5485388 | -0.6731863
10.8 | 2160 | 0.284 | 0.024 | 2160 | 0.01979625 | 0.5432 | 0.5488221 | -0.672903
10.8 | 2160 | 0.282 | 0.024 | 2160 | 0.01951649 | 0.5412 | 0.5467036 | -0.6750215
10.9 | 2180 | 0.279 | 0.024 | 2180 | 0.02045005 | 0.5406 | 0.5463056 | -0.6754196
10.9 | 2180 | 0.277 | 0.024 | 2180 | 0.02024694 | 0.5386 | 0.5442084 | -0.6775168
11 | 2200 | 0.275 | 0.024 | 2200 | 0.02029771 | 0.539 | 0.5445819 | -0.6771433
11 | 2200 | 0.272 | 0.024 | 2200 | 0.02094496 | 0.536 | 0.541697 | -0.6800281
11.1 | 2220 | 0.27 | 0.024 | 2220 | 0.02014304 | 0.5364 | 0.5418386 | -0.6798865
11.1 | 2220 | 0.268 | 0.024 | 2220 | 0.01974492 | 0.5344 | 0.5396916 | -0.6820335
11.2 | 2240 | 0.265 | 0.024 | 2240 | 0.01982944 | 0.5338 | 0.5390548 | -0.6826703
11.2 | 2240 | 0.263 | 0.024 | 2240 | 0.02023657 | 0.5318 | 0.5371222 | -0.6846029
11.3 | 2260 | 0.261 | 0.024 | 2260 | 0.01977547 | 0.5322 | 0.5373614 | -0.6843638
11.4 | 2280 | 0.259 | 0.024 | 2280 | 0.01968883 | 0.5326 | 0.5376994 | -0.6840257
11.4 | 2280 | 0.256 | 0.024 | 2280 | 0.02009159 | 0.5296 | 0.5347434 | -0.6869817
11.5 | 2300 | 0.254 | 0.024 | 2300 | 0.02094496 | 0.53 | 0.53532 | -0.6864051
11.5 | 2300 | 0.252 | 0.024 | 2300 | 0.02014304 | 0.528 | 0.533076 | -0.6886491
11.5 | 2300 | 0.252 | 0.024 | 2300 | 0.01974492 | 0.528 | 0.5329757 | -0.6887494