## Sheet1
Overpotential Calculation | [15 empty] | T | Log() | P_H2 | P_O2
Raw |  |  |  |  | mA/cm2 |  | mW/cm2 |  | Total Opot |  |  | Erev | 1.221725 |  |  | 353 | 225.9349 | 250 | 250 |  |  | EIS
I | V | P | IR |  | I | V | P |  | Ln(i) | Total Opot |  | Kin Opot | Ohmic | proton | Mass |  |  |  |  | x | y | X | Y | -0.59735 | intercept
0.0228527 | 0.98791 | 0.02257641 | 0.0167 | 0.010486 | 4.57054 | -0.98791 | -4.515282 | 1 | -5.388124 | -0.2338152 | 1 | 0.2150192 | 0.00038164009 | 0.0002396334122 | 0.0181747 | Intercept | -0.47144 |  |  | -6 | -0.1859 | 0 | -0.59735 | 16.73467 | slope
0.07377105 | 0.98518 | 0.07267776 | 0.0167 | 0.010486 | 14.75421 | -0.98518 | -14.53555 | 1 | -4.216227 | -0.2365452 | 1 | 0.2707898 | 0.001231976535 | 0.0007735632303 | -0.03625015 | Slope | -0.04759 |  |  | -5.9 | -0.190659 | 0.01 | -0.4300033
0.1241802 | 0.88479 | 0.1098734 | 0.0167 | 0.010486 | 24.83604 | -0.88479 | -21.97468 | 1 | -3.695459 | -0.3369352 | 1 | 0.2955731 | 0.00207380934 | 0.001302154 | 0.0379861 |  |  |  |  | -5.8 | -0.195418 | 0.02 | -0.2626566 | y=0
0.17509855 | 0.86187 | 0.1509122 | 0.0167 | 0.010486 | 35.01971 | -0.86187 | -30.18244 | 1 | -3.351844 | -0.3598552 | 1 | 0.3119257 | 0.002924145785 | 0.001836083 | 0.04316919 |  |  |  |  | -5.7 | -0.200177 | 0.03 | -0.0953099 | x= | 0.03569536
0.22601685 | 0.84712 | 0.1914634 | 0.0167 | 0.010486 | 45.20337 | -0.84712 | -38.29268 | 1 | -3.096584 | -0.3746052 | 1 | 0.3240736 | 0.003774481395 | 0.002370013 | 0.04438707 |  |  |  |  | -5.6 | -0.204936 | 0.04 | 0.0720368
0.27642605 | 0.83598 | 0.2310866 | 0.0167 | 0.010486 | 55.28521 | -0.83598 | -46.21733 | 1 | -2.89525 | -0.3857452 | 1 | 0.3336551 | 0.004616315035 | 0.002898604 | 0.04457517 |  |  |  |  | -5.5 | -0.209695 | 0.05 | 0.2393835 | y intercept EIS | 0.0322
0.3278535 | 0.82644 | 0.2709512 | 0.0167 | 0.010486 | 65.5707 | -0.82644 | -54.19025 | 1 | -2.724626 | -0.3952852 | 1 | 0.341775 | 0.00547515345 | 0.003437871801 | 0.04459709 |  |  |  |  | -5.4 | -0.214454 | 0.06 | 0.4067302
0.37826265 | 0.81876 | 0.3097063 | 0.0167 | 0.010486 | 75.65253 | -0.81876 | -61.94127 | 1 | -2.581604 | -0.4029652 | 1 | 0.3485814 | 0.006316986255 | 0.003966462 | 0.04410026 |  |  |  |  | -5.3 | -0.219213 | 0.07 | 0.5740769 | R= | 0.003495356
0.42969015 | 0.81139 | 0.3486463 | 0.0167 | 0.010486 | 85.93803 | -0.81139 | -69.72926 | 1 | -2.454129 | -0.4103352 | 1 | 0.354648 | 0.007175825505 | 0.004505731 | 0.04400559 |  |  |  |  | -5.2 | -0.223972 | 0.08 | 0.7414236 |  | 0.01048607
0.4816269 | 0.80528 | 0.3878445 | 0.0167 | 0.010486 | 96.32538 | -0.80528 | -77.5689 | 1 | -2.340023 | -0.4164452 | 1 | 0.3600783 | 0.00804316923 | 0.00505034 | 0.04327336 |  |  |  |  | -5.1 | -0.228731 | 0.09 | 0.9087703
0.53458195 | 0.79887 | 0.4270615 | 0.0167 | 0.010486 | 106.91639 | -0.79887 | -85.4123 | 1 | -2.235708 | -0.4228552 | 1 | 0.3650426 | 0.008927518565 | 0.005605626 | 0.04327936 |  |  |  |  | -5 | -0.23349 | 0.1 | 1.076117
0.5865186 | 0.79305 | 0.4651386 | 0.0167 | 0.010486 | 117.30372 | -0.79305 | -93.02772 | 1 | -2.142989 | -0.4286752 | 1 | 0.3694552 | 0.00979486062 | 0.006150234 | 0.04327489 |  |  |  |  | -4.9 | -0.238249 | 0.11 | 1.2434637
0.63692775 | 0.78808 | 0.50195 | 0.0167 | 0.010486 | 127.38555 | -0.78808 | -100.39 | 1 | -2.060537 | -0.4336452 | 1 | 0.373379 | 0.01063669 | 0.006678824 | 0.04295059 |  |  |  |  | -4.8 | -0.243008 | 0.12 | 1.4108104
0.68733685 | 0.78333 | 0.5384116 | 0.0167 | 0.010486 | 137.46737 | -0.78333 | -107.6823 | 1 | -1.984369 | -0.4383952 | 1 | 0.3770039 | 0.01147853 | 0.007207414 | 0.04270532 |  |  |  |  | -4.7 | -0.247767 | 0.13 | 1.5781571
0.73876445 | 0.77802 | 0.5747735 | 0.0167 | 0.010486 | 147.75289 | -0.77802 | -114.9547 | 1 | -1.912214 | -0.4437052 | 1 | 0.3804377 | 0.01233737 | 0.007746684 | 0.04318337 |  |  |  |  | -4.6 | -0.252526 | 0.14 | 1.7455038
0.7891736 | 0.77309 | 0.6101022 | 0.0167 | 0.010486 | 157.83472 | -0.77309 | -122.0204 | 1 | -1.846207 | -0.4486352 | 1 | 0.383579 | 0.01317919912 | 0.008275274 | 0.04360166 |  |  |  |  | -4.5 | -0.257285 | 0.15 | 1.9128505
0.8395827 | 0.76849 | 0.6452109 | 0.0167 | 0.010486 | 167.91654 | -0.76849 | -129.0422 | 1 | -1.784288 | -0.4532352 | 1 | 0.3865257 | 0.01402103109 | 0.008803864 | 0.04388453 |  |  |  |  | -4.4 | -0.262044 | 0.16 | 2.0801972
0.8925378 | 0.76477 | 0.6825861 | 0.0167 | 0.010486 | 178.50756 | -0.76477 | -136.5172 | 1 | -1.723124 | -0.4569552 | 1 | 0.3894365 | 0.01490538126 | 0.009359151 | 0.04325411 |  |  |  |  | -4.3 | -0.266803 | 0.17 | 2.2475439
0.94396525 | 0.76013 | 0.7175363 | 0.0167 | 0.010486 | 188.79305 | -0.76013 | -143.5073 | 1 | -1.667104 | -0.4615952 | 1 | 0.3921025 | 0.01576422 | 0.00989842 | 0.04382998 |  |  |  |  | -4.2 | -0.271562 | 0.18 | 2.4148906
0.99692035 | 0.75637 | 0.7540406 | 0.0167 | 0.010486 | 199.38407 | -0.75637 | -150.8081 | 1 | -1.612522 | -0.4653552 | 1 | 0.3947001 | 0.01664857 | 0.01045371 | 0.04355281 |  |  |  |  | -4.1 | -0.276321 | 0.19 | 2.5822373
1.0478387 | 0.75182 | 0.7877861 | 0.0167 | 0.010486 | 209.56774 | -0.75182 | -157.5572 | 1 | -1.562708 | -0.4699052 | 1 | 0.3970707 | 0.01749890629 | 0.01098764 | 0.04434789 |  |  |  |  | -4 | -0.28108 | 0.2 | 2.749584
1.0987571 | 0.74791 | 0.8217714 | 0.0167 | 0.010486 | 219.75142 | -0.74791 | -164.3543 | 1 | -1.515258 | -0.4738152 | 1 | 0.3993289 | 0.01834924357 | 0.01152157 | 0.04461548 |  |  |  |  | -3.9 | -0.285839 | 0.21 | 2.9169307
1.1522213 | 0.74419 | 0.8574716 | 0.0167 | 0.010486 | 230.44426 | -0.74419 | -171.4943 | 1 | -1.467746 | -0.4775352 | 1 | 0.40159 | 0.01924209571 | 0.01208219 | 0.04462091 |  |  |  |  | -3.8 | -0.290598 | 0.22 | 3.0842774
1.2031396 | 0.74012 | 0.8904677 | 0.0167 | 0.010486 | 240.62792 | -0.74012 | -178.0935 | 1 | -1.424503 | -0.4816052 | 1 | 0.4036479 | 0.02009243132 | 0.01261612 | 0.04524872 |  |  |  |  | -3.7 | -0.295357 | 0.23 | 3.2516241
1.2535488 | 0.73664 | 0.9234142 | 0.0167 | 0.010486 | 250.70976 | -0.73664 | -184.6828 | 1 | -1.383459 | -0.4850852 | 1 | 0.4056012 | 0.02093426496 | 0.01314471 | 0.045405 |  |  |  |  | -3.6 | -0.300116 | 0.24 | 3.4189708
1.3049762 | 0.73254 | 0.9559473 | 0.0167 | 0.010486 | 260.99524 | -0.73254 | -191.1895 | 1 | -1.343253 | -0.4891852 | 1 | 0.4075146 | 0.02179310254 | 0.01368398 | 0.04619348 |  |  |  |  | -3.5 | -0.304875 | 0.25 | 3.5863175
1.3579314 | 0.72901 | 0.9899456 | 0.0167 | 0.010486 | 271.58628 | -0.72901 | -197.9891 | 1 | -1.303475 | -0.4927152 | 1 | 0.4094076 | 0.02267745438 | 0.01423927 | 0.04639082 |  |  |  |  | -3.4 | -0.309634 | 0.26 | 3.7536642
1.4093588 | 0.72528 | 1.02218 | 0.0167 | 0.010486 | 281.87176 | -0.72528 | -204.436 | 1 | -1.266303 | -0.4964452 | 1 | 0.4111766 | 0.02353629196 | 0.01477854 | 0.04695369 |  |  |  |  | -3.3 | -0.314393 | 0.27 | 3.9210109
1.4602772 | 0.72192 | 1.054203 | 0.0167 | 0.010486 | 292.05544 | -0.72192 | -210.8407 | 1 | -1.230812 | -0.4998052 | 1 | 0.4128657 | 0.02438662924 | 0.01531247 | 0.04724038 |  |  |  |  | -3.2 | -0.319152
1.515269 | 0.71797 | 1.087918 | 0.0167 | 0.010486 | 303.0538 | -0.71797 | -217.5835 | 1 | -1.193845 | -0.5037552 | 1 | 0.4146249 | 0.0253049923 | 0.01588911 | 0.04793613 |  |  |  |  | -3.1 | -0.323911
1.5677148 | 0.71444 | 1.120038 | 0.0167 | 0.010486 | 313.54296 | -0.71444 | -224.0076 | 1 | -1.159819 | -0.5072852 | 1 | 0.4162442 | 0.02618083716 | 0.01643906 | 0.04842104 |  |  |  |  | -3 | -0.32867
1.6201605 | 0.71089 | 1.151756 | 0.0167 | 0.010486 | 324.0321 | -0.71089 | -230.3512 | 1 | -1.126913 | -0.5108352 | 1 | 0.4178102 | 0.02705668035 | 0.016989 | 0.04897924 |  |  |  |  | -2.9 | -0.333429
1.671079 | 0.70718 | 1.181754 | 0.0167 | 0.010486 | 334.2158 | -0.70718 | -236.3507 | 1 | -1.095968 | -0.5145452 | 1 | 0.4192829 | 0.0279070193 | 0.01752293 | 0.04983233 |  |  |  |  | -2.8 | -0.338188
1.7214882 | 0.70413 | 1.212151 | 0.0167 | 0.010486 | 344.29764 | -0.70413 | -242.4303 | 1 | -1.066249 | -0.5175952 | 1 | 0.4206972 | 0.02874885294 | 0.01805153 | 0.05009755 |  |  |  |  | -2.7 | -0.342947
1.7718973 | 0.70098 | 1.242065 | 0.0167 | 0.010486 | 354.37946 | -0.70098 | -248.4129 | 1 | -1.037387 | -0.5207452 | 1 | 0.4220708 | 0.02959068491 | 0.01858012 | 0.0505036 |  |  |  |  | -2.6 | -0.347706
1.8223064 | 0.69771 | 1.271441 | 0.0167 | 0.010486 | 364.46128 | -0.69771 | -254.2883 | 1 | -1.009335 | -0.5240152 | 1 | 0.4234057 | 0.03043251688 | 0.0191087 | 0.05106818 |  |  |  |  | -2.5 | -0.352465
1.8752615 | 0.6942 | 1.301807 | 0.0167 | 0.010486 | 375.0523 | -0.6942 | -260.3613 | 1 | -0.9806898 | -0.5275252 | 1 | 0.424769 | 0.03131686705 | 0.01966399 | 0.05177532 |  |  |  |  | -2.4 | -0.357224
1.9256705 | 0.6913 | 1.331216 | 0.0167 | 0.010486 | 385.1341 | -0.6913 | -266.2432 | 1 | -0.9541637 | -0.5304252 | 1 | 0.4260313 | 0.03215869735 | 0.02019258 | 0.05204252 |  |  |  |  | -2.3 | -0.361983
1.9760797 | 0.68794 | 1.359424 | 0.0167 | 0.010486 | 395.21594 | -0.68794 | -271.8849 | 1 | -0.928323 | -0.5337852 | 1 | 0.4272611 | 0.03300053099 | 0.02072117 | 0.05280234 |  |  |  |  | -2.2 | -0.366742
2.0269982 | 0.68465 | 1.387784 | 0.0167 | 0.010486 | 405.39964 | -0.68465 | -277.5569 | 1 | -0.9028819 | -0.5370752 | 1 | 0.4284718 | 0.03385086994 | 0.0212551 | 0.05349733 |  |  |  |  | -2.1 | -0.371501
2.0779165 | 0.6811 | 1.415269 | 0.0167 | 0.010486 | 415.5833 | -0.6811 | -283.0538 | 1 | -0.8780722 | -0.5406252 | 1 | 0.4296525 | 0.03470120555 | 0.02178903 | 0.05448237 |  |  |  |  | -2 | -0.37626
2.128835 | 0.67822 | 1.443818 | 0.0167 | 0.010486 | 425.767 | -0.67822 | -288.7637 | 1 | -0.853863 | -0.5435052 | 1 | 0.4308047 | 0.0355515445 | 0.02232296381 | 0.05482599 |  |  |  |  | -1.9 | -0.381019
2.1802625 | 0.67492 | 1.471503 | 0.0167 | 0.010486 | 436.0525 | -0.67492 | -294.3005533 | 1 | -0.8299926 | -0.5468052 | 1 | 0.4319407 | 0.03641038375 | 0.02286223 | 0.05559188 |  |  |  |  | -1.8 | -0.385778
2.2316897 | 0.67181 | 1.499271 | 0.0167 | 0.010486 | 446.33794 | -0.67181 | -299.8543 | 1 | -0.8066789 | -0.5499152 | 1 | 0.4330502 | 0.03726921799 | 0.0234015 | 0.05619428 |  |  |  |  | -1.7 | -0.390537
2.2820989 | 0.66879 | 1.526245 | 0.0167 | 0.010486 | 456.41978 | -0.66879 | -305.249 | 1 | -0.7843423 | -0.5529352 | 1 | 0.4341131 | 0.03811105163 | 0.02393009 | 0.05678086 |  |  |  |  | -1.6 | -0.395296
2.3360725 | 0.66552 | 1.554703 | 0.0167 | 0.010486 | 467.2145 | -0.66552 | -310.9406 | 1 | -0.7609668 | -0.5562052 | 1 | 0.4352256 | 0.03901241075 | 0.02449606 | 0.0574711 |  |  |  |  | -1.5 | -0.400055
2.3875 | 0.66253 | 1.581790375 | 0.0167 | 0.010486 | 477.5 | -0.66253 | -316.358075 | 1 | -0.7391911 | -0.5591952 | 1 | 0.4362619 | 0.03987125 | 0.025035325 | 0.05802668 |  |  |  |  | -1.4 | -0.404814
2.4399458 | 0.6593 | 1.608656 | 0.0167 | 0.010486 | 487.98916 | -0.6593 | -321.7313 | 1 | -0.7174621 | -0.5624252 | 1 | 0.437296 | 0.04074709486 | 0.02558527 | 0.05879681 |  |  |  |  | -1.3 | -0.409573
2.4918826 | 0.65598 | 1.634625 | 0.0167 | 0.010486 | 498.37652 | -0.65598 | -326.925 | 1 | -0.6963994 | -0.5657452 | 1 | 0.4382984 | 0.04161443942 | 0.02612988 | 0.05970248 |  |  |  |  | -1.2 | -0.414332
2.5468745 | 0.65294 | 1.662956 | 0.0167 | 0.010486 | 509.3749 | -0.65294 | -332.5912 | 1 | -0.674571 | -0.5687852 | 1 | 0.4393372 | 0.04253280415 | 0.02670653 | 0.06020866 |  |  |  |  | -1.1 | -0.419091
2.598811 | 0.64992 | 1.689019 | 0.0167 | 0.010486 | 519.7622 | -0.64992 | -337.8038 | 1 | -0.6543839 | -0.5718052 | 1 | 0.4402979 | 0.0434001437 | 0.02725113 | 0.060856 |  |  |  |  | -1 | -0.42385
2.6507478 | 0.647 | 1.715034 | 0.0167 | 0.010486 | 530.14956 | -0.647 | -343.0068 | 1 | -0.6345961 | -0.5747252 | 1 | 0.4412396 | 0.04426748826 | 0.02779574 | 0.06142235 |  |  |  |  | -0.9 | -0.428609
2.7026846 | 0.64364 | 1.739556 | 0.0167 | 0.010486 | 540.53692 | -0.64364 | -347.9112 | 1 | -0.6151923 | -0.5780852 | 1 | 0.442163 | 0.04513483282 | 0.02834035 | 0.06244697 |  |  |  |  | -0.8 | -0.433368
2.7551304 | 0.64091 | 1.765791 | 0.0167 | 0.010486 | 551.02608 | -0.64091 | -353.1581 | 1 | -0.5959731 | -0.5808152 | 1 | 0.4430776 | 0.04601067768 | 0.0288903 | 0.06283654 |  |  |  |  | -0.7 | -0.438127
2.8055396 | 0.63792 | 1.78971 | 0.0167 | 0.010486 | 561.10792 | -0.63792 | -357.942 | 1 | -0.577842 | -0.5838052 | 1 | 0.4439405 | 0.04685251132 | 0.02941889 | 0.06359325 |  |  |  |  | -0.6 | -0.442886
2.8559487 | 0.63484 | 1.81307 | 0.0167 | 0.010486 | 571.18974 | -0.63484 | -362.6141 | 1 | -0.5600338 | -0.5868852 | 1 | 0.444788 | 0.04769434329 | 0.02994748 | 0.06445534 |  |  |  |  | -0.5 | -0.447645
2.9063577 | 0.63194 | 1.836644 | 0.0167 | 0.010486 | 581.27154 | -0.63194 | -367.3287 | 1 | -0.5425373 | -0.5897852 | 1 | 0.4456207 | 0.04853617359 | 0.03047607 | 0.06515226 |  |  |  |  | -0.4 | -0.452404
2.9577852 | 0.62898 | 1.860388 | 0.0167 | 0.010486 | 591.55704 | -0.62898 | -372.0775 | 1 | -0.5249972 | -0.5927452 | 1 | 0.4464554 | 0.04939501284 | 0.03101534 | 0.06587942 |  |  |  |  | -0.3 | -0.457163
3.0137954 | 0.62644 | 1.887962 | 0.0167 | 0.010486 | 602.75908 | -0.62644 | -377.5924 | 1 | -0.5062377 | -0.5952852 | 1 | 0.4473481 | 0.05033038318 | 0.03160266 | 0.06600396 |  |  |  |  | -0.2 | -0.461922
3.0642046 | 0.62329 | 1.909888 | 0.0167 | 0.010486 | 612.84092 | -0.62329 | -381.9776 | 1 | -0.4896499 | -0.5984352 | 1 | 0.4481376 | 0.05117221682 | 0.03213125 | 0.06699412 |  |  |  |  | -0.1 | -0.466681
3.1146138 | 0.62035 | 1.932151 | 0.0167 | 0.010486 | 622.92276 | -0.62035 | -386.4301 | 1 | -0.4733327 | -0.6013752 | 1 | 0.4489141 | 0.05201405046 | 0.03265984 | 0.06778717 |  |  |  |  | -2.04281e-14 | -0.47144
3.1665503 | 0.61747 | 1.95525 | 0.0167 | 0.010486 | 633.31006 | -0.61747 | -391.05 | 1 | -0.4567952 | -0.6042552 | 1 | 0.4497011 | 0.05288139001 | 0.03320445 | 0.0684682 |  |  |  |  | 0.1 | -0.476199
3.2184868 | 0.61466 | 1.978275 | 0.0167 | 0.010486 | 643.69736 | -0.61466 | -395.655 | 1 | -0.4405266 | -0.6070652 | 1 | 0.4504753 | 0.05374872956 | 0.03374905 | 0.06909203 |  |  |  |  | 0.2 | -0.480958
3.2704236 | 0.61183 | 2.000943 | 0.0167 | 0.010486 | 654.08472 | -0.61183 | -400.1887 | 1 | -0.4245184 | -0.6098952 | 1 | 0.4512372 | 0.05461607412 | 0.03429366 | 0.06974825 |  |  |  |  | 0.3 | -0.485717
3.3208328 | 0.60897 | 2.022288 | 0.0167 | 0.010486 | 664.16656 | -0.60897 | -404.4575 | 1 | -0.4092223 | -0.6127552 | 1 | 0.4519651 | 0.05545790776 | 0.03482225 | 0.07050988 |  |  |  |  | 0.4 | -0.490476
3.3742969 | 0.60637 | 2.046072 | 0.0167 | 0.010486 | 674.85938 | -0.60637 | -409.2145 | 1 | -0.3932509 | -0.6153552 | 1 | 0.4527252 | 0.05635075823 | 0.03538288 | 0.07089633 |  |  |  |  | 0.5 | -0.495235
3.4247061 | 0.60332 | 2.066194 | 0.0167 | 0.010486 | 684.94122 | -0.60332 | -413.2387 | 1 | -0.3784223 | -0.6184052 | 1 | 0.4534309 | 0.05719259187 | 0.03591147 | 0.07187021 |  |  |  |  | 0.6 | -0.499994
3.4766428 | 0.60063 | 2.088176 | 0.0167 | 0.010486 | 695.32856 | -0.60063 | -417.6352 | 1 | -0.3633708 | -0.6210952 | 1 | 0.4541472 | 0.05805993476 | 0.03645608 | 0.07243196 |  |  |  |  | 0.7 | -0.504753
3.5290889 | 0.59778 | 2.109619 | 0.0167 | 0.010486 | 705.81778 | -0.59778 | -421.9238 | 1 | -0.3483982 | -0.6239452 | 1 | 0.4548597 | 0.05893578463 | 0.03700603 | 0.07314361 |  |  |  |  | 0.8 | -0.509512
3.579498 | 0.59509 | 2.130123 | 0.0167 | 0.010486 | 715.8996 | -0.59509 | -426.0247 | 1 | -0.3342153 | -0.6266352 | 1 | 0.4555347 | 0.0597776166 | 0.03753462 | 0.07378823 |  |  |  |  | 0.9 | -0.514271
3.6314348 | 0.59205 | 2.149991 | 0.0167 | 0.010486 | 726.28696 | -0.59205 | -429.9982 | 1 | -0.3198101 | -0.6296752 | 1 | 0.4562202 | 0.06064496116 | 0.03807923 | 0.07473073 |  |  |  |  | 1 | -0.51903
3.6843896 | 0.58952 | 2.172021 | 0.0167 | 0.010486 | 736.87792 | -0.58952 | -434.4043 | 1 | -0.305333 | -0.6322052 | 1 | 0.4569092 | 0.06152930632 | 0.03863451 | 0.07513214 |  |  |  |  | 1.1 | -0.523789
3.737854 | 0.58673 | 2.193111 | 0.0167 | 0.010486 | 747.5708 | -0.58673 | -438.6222 | 1 | -0.2909263 | -0.6349952 | 1 | 0.4575948 | 0.0624221618 | 0.03919514 | 0.07578303 |  |  |  |  | 1.2 | -0.528548
3.7964102 | 0.58392 | 2.2168 | 0.0167 | 0.010486 | 759.28204 | -0.58392 | -443.36 | 1 | -0.275382 | -0.6378052 | 1 | 0.4583346 | 0.06340005034 | 0.03980916 | 0.07626137 |  |  |  |  | 1.3 | -0.533307
3.8473284 | 0.5805 | 2.233374 | 0.0167 | 0.010486 | 769.46568 | -0.5805 | -446.6748 | 1 | -0.2620589 | -0.6412252 | 1 | 0.4589686 | 0.06425038428 | 0.04034309 | 0.07766307 |  |  |  |  | 1.4 | -0.538066
3.8982463 | 0.57808 | 2.253498 | 0.0167 | 0.010486 | 779.64926 | -0.57808 | -450.6996 | 1 | -0.2489111 | -0.6436452 | 1 | 0.4595943 | 0.06510071321 | 0.04087701 | 0.07807311 |  |  |  |  | 1.5 | -0.542825
3.9486555 | 0.57531 | 2.271701 | 0.0167 | 0.010486 | 789.7311 | -0.57531 | -454.3402 | 1 | -0.2360628 | -0.6464152 | 1 | 0.4602058 | 0.06594254685 | 0.0414056 | 0.07886123 |  |  |  |  | 1.6 | -0.547584
4.0005923 | 0.5725 | 2.290339 | 0.0167 | 0.010486 | 800.11846 | -0.5725 | -458.0678 | 1 | -0.2229955 | -0.6492252 | 1 | 0.4608276 | 0.06680989141 | 0.04195021 | 0.0796374 |  |  |  |  | 1.7 | -0.552343
4.0550752 | 0.56973 | 2.310298 | 0.0167 | 0.010486 | 811.01504 | -0.56973 | -462.0596 | 1 | -0.2094687 | -0.6519952 | 1 | 0.4614714 | 0.06771975584 | 0.04252152 | 0.08028249 |  |  |  |  | 1.8 | -0.557102
4.1054844 | 0.56723 | 2.328754 | 0.0167 | 0.010486 | 821.09688 | -0.56723 | -465.7508 | 1 | -0.1971142 | -0.6544952 | 1 | 0.4620593 | 0.06856158948 | 0.04305011 | 0.08082412 |  |  |  |  | 1.9 | -0.561861
4.1574214 | 0.56448 | 2.346781 | 0.0167 | 0.010486 | 831.48428 | -0.56448 | -469.3562 | 1 | -0.1845429 | -0.6572452 | 1 | 0.4626576 | 0.06942893738 | 0.04359472 | 0.08156389 |  |  |  |  | 2 | -0.56662
4.2098672 | 0.56185 | 2.365314 | 0.0167 | 0.010486 | 841.97344 | -0.56185 | -473.0628 | 1 | -0.1720068 | -0.6598752 | 1 | 0.4632542 | 0.07030478224 | 0.04414467 | 0.08217151 |  |  |  |  | 2.1 | -0.571379
4.262313 | 0.55883 | 2.381908 | 0.0167 | 0.010486 | 852.4626 | -0.55883 | -476.3817 | 1 | -0.1596259 | -0.6628952 | 1 | 0.4638434 | 0.0711806271 | 0.04469461 | 0.08317651 |  |  |  |  | 2.2 | -0.576138
4.3127222 | 0.55658 | 2.400375 | 0.0167 | 0.010486 | 862.54444 | -0.55658 | -480.075 | 1 | -0.1478686 | -0.6651452 | 1 | 0.4644029 | 0.07202246074 | 0.0452232 | 0.08349655 |  |  |  |  | 2.3 | -0.580897
4.3641499 | 0.55377 | 2.416735 | 0.0167 | 0.010486 | 872.82998 | -0.55377 | -483.3471 | 1 | -0.1360145 | -0.6679552 | 1 | 0.4649671 | 0.07288130333 | 0.04576248 | 0.0843443 |  |  |  |  | 2.4 | -0.585656
4.4186318 | 0.551 | 2.434666 | 0.0167 | 0.010486 | 883.72636 | -0.551 | -486.9332 | 1 | -0.1236078 | -0.6707252 | 1 | 0.4655575 | 0.07379115106 | 0.04633377 | 0.08504272 |  |  |  |  | 2.5 | -0.590415
4.4700601 | 0.54812 | 2.450129 | 0.0167 | 0.010486 | 894.01202 | -0.54812 | -490.0259 | 1 | -0.1120361 | -0.6736052 | 1 | 0.4661082 | 0.07465000367 | 0.04687305 | 0.08597389 |  |  |  |  | 2.6 | -0.595174
4.5219961 | 0.54549 | 2.466704 | 0.0167 | 0.010486 | 904.39922 | -0.54549 | -493.3407 | 1 | -0.1004844 | -0.6762352 | 1 | 0.4666579 | 0.07551733487 | 0.04741765 | 0.08664222 |  |  |  |  | 2.7 | -0.599933
4.5754609 | 0.54272 | 2.483194 | 0.0167 | 0.010486 | 915.09218 | -0.54272 | -496.6388 | 1 | -0.08873048 | -0.6790052 | 1 | 0.4672173 | 0.07641019703 | 0.04797828 | 0.08739936 |  |  |  |  | 2.8 | -0.604692
4.6289248 | 0.53984 | 2.498879 | 0.0167 | 0.010486 | 925.78496 | -0.53984 | -499.7758 | 1 | -0.0771133 | -0.6818852 | 1 | 0.4677702 | 0.07730304416 | 0.04853891 | 0.08827302 |  |  |  |  | 2.9 | -0.609451
4.6834077 | 0.5372 | 2.515927 | 0.0167 | 0.010486 | 936.68154 | -0.5372 | -503.1853 | 1 | -0.06541193 | -0.6845252 | 1 | 0.468327 | 0.07821290859 | 0.04911021 | 0.08887498 |  |  |  |  | 3 | -0.61421
4.734835 | 0.53434 | 2.530012 | 0.0167 | 0.010486 | 946.967 | -0.53434 | -506.0023 | 1 | -0.05449103 | -0.6873852 | 1 | 0.4688468 | 0.0790717445 | 0.04964947981 | 0.08981716 |  |  |  |  | 3.1 | -0.618969
4.7888086 | 0.5317 | 2.54621 | 0.0167 | 0.010486 | 957.76172 | -0.5317 | -509.2419 | 1 | -0.04315626 | -0.6900252 | 1 | 0.4693862 | 0.07997310362 | 0.05021545 | 0.09045041 |  |  |  |  | 3.2 | -0.623728
4.8427817 | 0.52874 | 2.560572 | 0.0167 | 0.010486 | 968.55634 | -0.52874 | -512.1145 | 1 | -0.03194863 | -0.6929852 | 1 | 0.4699196 | 0.08087445439 | 0.05078141 | 0.09140972 |  |  |  |  | 3.3 | -0.628487
4.8937002 | 0.52607 | 2.574429 | 0.0167 | 0.010486 | 978.74004 | -0.52607 | -514.8858 | 1 | -0.02148921 | -0.6956552 | 1 | 0.4704173 | 0.08172479334 | 0.05131534 | 0.09219769 |  |  |  |  | 3.4 | -0.633246
4.9441094 | 0.52374 | 2.589428 | 0.0167 | 0.010486 | 988.82188 | -0.52374 | -517.8856 | 1 | -0.01124106 | -0.6979852 | 1 | 0.470905 | 0.08256662698 | 0.05184393 | 0.09266956 |  |  |  |  | 3.5 | -0.638005
4.9950278 | 0.52097 | 2.60226 | 0.0167 | 0.010486 | 999.00556 | -0.52097 | -520.4519 | 1 | -0.0009949348 | -0.7007552 | 1 | 0.4713927 | 0.08341696426 | 0.05237786 | 0.09356767 |  |  |  |  | 3.6 | -0.642764
5.0479824 | 0.51794 | 2.614552 | 0.0167 | 0.010486 | 1009.59648 | -0.51794 | -522.9104 | 1 | 0.009550726 | -0.7037852 | 1 | 0.4718945 | 0.08430130608 | 0.05293314 | 0.09465618 |  |  |  |  | 3.7 | -0.647523
5.104502 | 0.51551 | 2.631422 | 0.0167 | 0.010486 | 1020.9004 | -0.51551 | -526.2844 | 1 | 0.02068498 | -0.7062152 | 1 | 0.4724244 | 0.0852451834 | 0.05352581 | 0.09501976 |  |  |  |  | 3.8 | -0.652282
5.1569482 | 0.51232 | 2.642008 | 0.0167 | 0.010486 | 1031.38964 | -0.51232 | -528.4015 | 1 | 0.03090706 | -0.7094052 | 1 | 0.4729109 | 0.08612103494 | 0.05407576 | 0.09629749 |  |  |  |  | 3.9 | -0.657041
5.2073569 | 0.50967 | 2.654034 | 0.0167 | 0.010486 | 1041.47138 | -0.50967 | -530.8067 | 1 | 0.0406345 | -0.7120552 | 1 | 0.4733738 | 0.08696286023 | 0.05460434 | 0.09711415 |  |  |  |  | 4 | -0.6618
5.2577666 | 0.50719 | 2.666687 | 0.0167 | 0.010486 | 1051.55332 | -0.50719 | -533.3373 | 1 | 0.05026842 | -0.7145352 | 1 | 0.4738323 | 0.08780470222 | 0.05513294 | 0.09776523 |  |  |  |  | 4.1 | -0.666559
5.3112305 | 0.50421 | 2.677976 | 0.0167 | 0.010486 | 1062.2461 | -0.50421 | -535.5951 | 1 | 0.06038563 | -0.7175152 | 1 | 0.4743138 | 0.08869754935 | 0.05569356 | 0.09881029 |  |  |  |  | 4.2 | -0.671318
5.3636763 | 0.50163 | 2.690581 | 0.0167 | 0.010486 | 1072.73526 | -0.50163 | -538.1162 | 1 | 0.0702117 | -0.7200952 | 1 | 0.4747814 | 0.08957339421 | 0.05624351 | 0.09949687 |  |  |  |  | 4.3 | -0.676077
5.4140854 | 0.49861 | 2.699517 | 0.0167 | 0.010486 | 1082.81708 | -0.49861 | -539.9034 | 1 | 0.07956605 | -0.7231152 | 1 | 0.4752265 | 0.09041522618 | 0.0567721 | 0.1007013 |  |  |  |  | 4.4 | -0.680836
5.4665313 | 0.49625 | 2.712766 | 0.0167 | 0.010486 | 1093.30626 | -0.49625 | -542.5532 | 1 | 0.08920637 | -0.7254752 | 1 | 0.4756853 | 0.09129107271 | 0.05732205 | 0.1011767 |  |  |  |  | 4.5 | -0.685595
5.5230508 | 0.49315 | 2.723693 | 0.0167 | 0.010486 | 1104.61016 | -0.49315 | -544.7385 | 1 | 0.09949248 | -0.7285752 | 1 | 0.4761748 | 0.09223494836 | 0.05791471 | 0.1022506 |  |  |  |  | 4.6 | -0.690354
5.574478 | 0.4904 | 2.733724 | 0.0167 | 0.010486 | 1114.8956 | -0.4904 | -546.7448 | 1 | 0.1087608 | -0.7313252 | 1 | 0.4766159 | 0.0930937826 | 0.05845398 | 0.1031615 |  |  |  |  | 4.7 | -0.695113
5.6253965 | 0.48744 | 2.742043 | 0.0167 | 0.010486 | 1125.0793 | -0.48744 | -548.4087 | 1 | 0.1178535 | -0.7342852 | 1 | 0.4770486 | 0.09394412155 | 0.05898791 | 0.1043045 |  |  |  |  | 4.8 | -0.699872
5.6783516 | 0.48475 | 2.752581 | 0.0167 | 0.010486 | 1135.67032 | -0.48475 | -550.5162 | 1 | 0.1272231 | -0.7369752 | 1 | 0.4774945 | 0.09482847172 | 0.05954319 | 0.1051089 |  |  |  |  | 4.9 | -0.704631
5.7323252 | 0.48189 | 2.76235 | 0.0167 | 0.010486 | 1146.46504 | -0.48189 | -552.47 | 1 | 0.1366833 | -0.7398352 | 1 | 0.4779448 | 0.09572983084 | 0.06010916 | 0.1060514 |  |  |  |  | 5 | -0.70939
5.7827339 | 0.47908 | 2.770392 | 0.0167 | 0.010486 | 1156.54678 | -0.47908 | -554.0784 | 1 | 0.1454387 | -0.7426452 | 1 | 0.4783614 | 0.09657165613 | 0.06063775 | 0.1070743 |  |  |  |  | 5.1 | -0.714149
5.8361987 | 0.47652 | 2.781065 | 0.0167 | 0.010486 | 1167.23974 | -0.47652 | -556.2131 | 1 | 0.1546418 | -0.7452052 | 1 | 0.4787994 | 0.09746451829 | 0.06119838 | 0.1077429 |  |  |  |  | 5.2 | -0.718908
5.887626 | 0.4732 | 2.786025 | 0.0167 | 0.010486 | 1177.5252 | -0.4732 | -557.2049 | 1 | 0.1634149 | -0.7485252 | 1 | 0.4792169 | 0.0983233542 | 0.06173765 | 0.1092472 |  |  |  |  | 5.3 | -0.723667
5.9395625 | 0.47053 | 2.794742 | 0.0167 | 0.010486 | 1187.9125 | -0.47053 | -558.9485 | 1 | 0.1721976 | -0.7511952 | 1 | 0.4796349 | 0.09919069375 | 0.06228225 | 0.1100873 |  |  |  |  | 5.4 | -0.728426
5.991499 | 0.46755 | 2.801325 | 0.0167 | 0.010486 | 1198.2998 | -0.46755 | -560.2651 | 1 | 0.1809037 | -0.7541752 | 1 | 0.4800492 | 0.1000580333 | 0.06282686 | 0.1112411 |  |  |  |  | 5.5 | -0.733185
6.0475098 | 0.46476 | 2.810641 | 0.0167 | 0.010486 | 1209.50196 | -0.46476 | -562.1281 | 1 | 0.1902087 | -0.7569652 | 1 | 0.480492 | 0.1009934 | 0.06341419 | 0.1120655 |  |  |  |  | 5.6 | -0.737944
6.0999551 | 0.46184 | 2.817203 | 0.0167 | 0.010486 | 1219.99102 | -0.46184 | -563.4407 | 1 | 0.1988435 | -0.7598852 | 1 | 0.480903 | 0.1018693 | 0.06396413 | 0.1131488 |  |  |  |  | 5.7 | -0.742703
6.1518921 | 0.45894 | 2.823349 | 0.0167 | 0.010486 | 1230.37842 | -0.45894 | -564.6699 | 1 | 0.2073218 | -0.7627852 | 1 | 0.4813064 | 0.1027366 | 0.06450874 | 0.1142334 |  |  |  |  | 5.8 | -0.747462
6.2023013 | 0.45567 | 2.826203 | 0.0167 | 0.010486 | 1240.46026 | -0.45567 | -565.2405 | 1 | 0.2154825 | -0.7660552 | 1 | 0.4816948 | 0.1035784 | 0.06503733 | 0.1157446 |  |  |  |  | 5.9 | -0.752221
6.2532188 | 0.45312 | 2.833459 | 0.0167 | 0.010486 | 1250.64376 | -0.45312 | -566.6917 | 1 | 0.2236584 | -0.7686052 | 1 | 0.4820839 | 0.1044288 | 0.06557125 | 0.1165212 |  |  |  |  | 6 | -0.75698
6.3036284 | 0.45033 | 2.838713 | 0.0167 | 0.010486 | 1260.72568 | -0.45033 | -567.7426 | 1 | 0.2316875 | -0.7713952 | 1 | 0.482466 | 0.1052706 | 0.06609985 | 0.1175587 |  |  |  |  | 6.1 | -0.761739
6.3550566 | 0.44733 | 2.842807 | 0.0167 | 0.010486 | 1271.01132 | -0.44733 | -568.5615 | 1 | 0.2398129 | -0.7743952 | 1 | 0.4828527 | 0.1061294 | 0.06663912 | 0.1187739 |  |  |  |  | 6.2 | -0.766498
6.4141211 | 0.44433 | 2.849986 | 0.0167 | 0.010486 | 1282.82422 | -0.44433 | -569.9973 | 1 | 0.2490641 | -0.7773952 | 1 | 0.483293 | 0.1071158 | 0.06725847 | 0.1197279 |  |  |  |  | 6.3 | -0.771257
6.4645303 | 0.44086 | 2.849953 | 0.0167 | 0.010486 | 1292.90606 | -0.44086 | -569.9906 | 1 | 0.2568924 | -0.7808652 | 1 | 0.4836655 | 0.1079577 | 0.06778706 | 0.1214549 |  |  |  |  | 6.4 | -0.776016
6.5190127 | 0.43801 | 2.855393 | 0.0167 | 0.010486 | 1303.80254 | -0.43801 | -571.0786 | 1 | 0.265285 | -0.7837152 | 1 | 0.4840649 | 0.1088675 | 0.06835837 | 0.1224244 |  |  |  |  | 6.5 | -0.780775
6.571459 | 0.43494 | 2.85819 | 0.0167 | 0.010486 | 1314.2918 | -0.43494 | -571.6381 | 1 | 0.273298 | -0.7867852 | 1 | 0.4844463 | 0.1097433653 | 0.06890832 | 0.1236872 |  |  |  |  | 6.6 | -0.785534
6.6228862 | 0.43181 | 2.859828 | 0.0167 | 0.010486 | 1324.57724 | -0.43181 | -571.9657 | 1 | 0.2810933 | -0.7899152 | 1 | 0.4848172 | 0.1106022 | 0.06944758 | 0.1250481 |  |  |  |  | 6.7 | -0.790293
6.6758413 | 0.42893 | 2.863469 | 0.0167 | 0.010486 | 1335.16826 | -0.42893 | -572.6937 | 1 | 0.2890573 | -0.7927952 | 1 | 0.4851962 | 0.1114865 | 0.07000287 | 0.1261095 |  |  |  |  | 6.8 | -0.795052
6.7293057 | 0.42577 | 2.865136 | 0.0167 | 0.010486 | 1345.86114 | -0.42577 | -573.0273 | 1 | 0.2970341 | -0.7959552 | 1 | 0.4855759 | 0.1123794 | 0.0705635 | 0.1274364 |  |  |  |  | 6.9 | -0.799811
6.7807329 | 0.42257 | 2.865334 | 0.0167 | 0.010486 | 1356.14658 | -0.42257 | -573.0669 | 1 | 0.3046473 | -0.7991552 | 1 | 0.4859382 | 0.1132382 | 0.07110277 | 0.128876 |  |  |  |  | 7 | -0.80457
6.8331792 | 0.41959 | 2.867134 | 0.0167 | 0.010486 | 1366.63584 | -0.41959 | -573.4267 | 1 | 0.3123521 | -0.8021352 | 1 | 0.4863048 | 0.1141141 | 0.07165272 | 0.1300635 |  |  |  |  | 7.1 | -0.809329
6.8840972 | 0.41653 | 2.867433 | 0.0167 | 0.010486 | 1376.81944 | -0.41653 | -573.4866 | 1 | 0.3197761 | -0.8051952 | 1 | 0.4866581 | 0.1149644 | 0.07218664 | 0.1313859 |  |  |  |  | 7.2 | -0.814088
6.9355254 | 0.41338 | 2.867007 | 0.0167 | 0.010486 | 1387.10508 | -0.41338 | -573.4015 | 1 | 0.3272189 | -0.8083452 | 1 | 0.4870123 | 0.1158233 | 0.07272592 | 0.1327836 |  |  |  |  | 7.3 | -0.818847
6.9900073 | 0.41016 | 2.867021 | 0.0167 | 0.010486 | 1398.00146 | -0.41016 | -573.4043 | 1 | 0.3350437 | -0.8115652 | 1 | 0.4873847 | 0.1167331 | 0.07329722 | 0.1341501 |  |  |  |  | 7.4 | -0.823606
7.040417 | 0.40704 | 2.865731 | 0.0167 | 0.010486 | 1408.0834 | -0.40704 | -573.1463 | 1 | 0.3422295 | -0.8146852 | 1 | 0.4877267 | 0.1175749639 | 0.07382581 | 0.1355577 |  |  |  |  | 7.5 | -0.828365
7.0943906 | 0.40384 | 2.864999 | 0.0167 | 0.010486 | 1418.87812 | -0.40384 | -572.9997 | 1 | 0.3498665 | -0.8178852 | 1 | 0.4880901 | 0.1184763 | 0.07439178 | 0.1369269
7.1453081 | 0.40076 | 2.863554 | 0.0167 | 0.010486 | 1429.06162 | -0.40076 | -572.7107 | 1 | 0.357018 | -0.8209652 | 1 | 0.4884305 | 0.1193266 | 0.0749257 | 0.1382823
7.1982637 | 0.39752 | 2.861454 | 0.0167 | 0.010486 | 1439.65274 | -0.39752 | -572.2908 | 1 | 0.3644019 | -0.8242052 | 1 | 0.4887819 | 0.120211 | 0.07548099 | 0.1397313
7.250709 | 0.39416 | 2.857939 | 0.0167 | 0.010486 | 1450.1418 | -0.39416 | -571.5879 | 1 | 0.3716613 | -0.8275652 | 1 | 0.4891274 | 0.1210868403 | 0.07603093 | 0.14132
7.3026455 | 0.39112 | 2.856211 | 0.0167 | 0.010486 | 1460.5291 | -0.39112 | -571.2421 | 1 | 0.3787988 | -0.8306052 | 1 | 0.489467 | 0.1219542 | 0.07657554 | 0.1426084
7.353564 | 0.38791 | 2.852521 | 0.0167 | 0.010486 | 1470.7128 | -0.38791 | -570.5042 | 1 | 0.3857472 | -0.8338152 | 1 | 0.4897977 | 0.1228045188 | 0.07710947 | 0.1441035
7.4065195 | 0.38507 | 2.852028 | 0.0167 | 0.010486 | 1481.3039 | -0.38507 | -570.4057 | 1 | 0.3929227 | -0.8366552 | 1 | 0.4901392 | 0.1236889 | 0.07766476 | 0.1451623
7.4569282 | 0.38167 | 2.846086 | 0.0167 | 0.010486 | 1491.38564 | -0.38167 | -569.2172 | 1 | 0.3997056 | -0.8400552 | 1 | 0.490462 | 0.1245307 | 0.07819335 | 0.1468691
7.5083564 | 0.37839 | 2.841087 | 0.0167 | 0.010486 | 1501.67128 | -0.37839 | -568.2174 | 1 | 0.4065787 | -0.8433352 | 1 | 0.4907891 | 0.1253896 | 0.07873263 | 0.1484239
7.5613115 | 0.37489 | 2.83466 | 0.0167 | 0.010486 | 1512.2623 | -0.37489 | -566.932 | 1 | 0.4136067 | -0.8468352 | 1 | 0.4911235 | 0.1262739 | 0.07928791 | 0.1501498
7.6157935 | 0.37168 | 2.830638 | 0.0167 | 0.010486 | 1523.1587 | -0.37168 | -566.1276 | 1 | 0.4207863 | -0.8500452 | 1 | 0.4914652 | 0.1271838 | 0.07985921 | 0.151537
7.6667119 | 0.36798 | 2.821197 | 0.0167 | 0.010486 | 1533.34238 | -0.36798 | -564.2393 | 1 | 0.4274499 | -0.8537452 | 1 | 0.4917823 | 0.1280341 | 0.08039314 | 0.1535356
7.7252681 | 0.36458 | 2.816478 | 0.0167 | 0.010486 | 1545.05362 | -0.36458 | -563.2956 | 1 | 0.4350586 | -0.8571452 | 1 | 0.4921444 | 0.129012 | 0.08100716 | 0.1549816
7.7756777 | 0.36122 | 2.80873 | 0.0167 | 0.010486 | 1555.13554 | -0.36122 | -561.7461 | 1 | 0.4415627 | -0.8605052 | 1 | 0.492454 | 0.1298538 | 0.08153576 | 0.1566616
7.8276143 | 0.35809 | 2.80299 | 0.0167 | 0.010486 | 1565.52286 | -0.35809 | -560.5981 | 1 | 0.4482199 | -0.8636352 | 1 | 0.4927708 | 0.1307212 | 0.08208036 | 0.1580628
7.8780234 | 0.35473 | 2.794571 | 0.0167 | 0.010486 | 1575.60468 | -0.35473 | -558.9142 | 1 | 0.4546391 | -0.8669952 | 1 | 0.4930763 | 0.131563 | 0.08260895 | 0.1597469
7.9294507 | 0.35145 | 2.786805 | 0.0167 | 0.010486 | 1585.89014 | -0.35145 | -557.3611 | 1 | 0.4611459 | -0.8702752 | 1 | 0.4933859 | 0.1324218 | 0.08314822 | 0.1613192
7.9829146 | 0.34812 | 2.779012 | 0.0167 | 0.010486 | 1596.58292 | -0.34812 | -555.8024 | 1 | 0.4678657 | -0.8736052 | 1 | 0.4937057 | 0.1333147 | 0.08370884 | 0.1628759
8.0343423 | 0.34467 | 2.769197 | 0.0167 | 0.010486 | 1606.86846 | -0.34467 | -553.8394 | 1 | 0.4742872 | -0.8770552 | 1 | 0.4940113 | 0.1341735 | 0.08424811 | 0.1646222
8.0862788 | 0.34146 | 2.761141 | 0.0167 | 0.010486 | 1617.25576 | -0.34146 | -552.2282 | 1 | 0.4807307 | -0.8802652 | 1 | 0.494318 | 0.1350409 | 0.08479272 | 0.1661136
8.136688 | 0.33812 | 2.751177 | 0.0167 | 0.010486 | 1627.3376 | -0.33812 | -550.2354 | 1 | 0.4869453 | -0.8836052 | 1 | 0.4946137 | 0.1358826896 | 0.08532131 | 0.1677874
8.1886245 | 0.33482 | 2.741715 | 0.0167 | 0.010486 | 1637.7249 | -0.33482 | -548.3431 | 1 | 0.493308 | -0.8869052 | 1 | 0.4949165 | 0.13675 | 0.08586592 | 0.1693727
8.2420889 | 0.33132 | 2.730769 | 0.0167 | 0.010486 | 1648.41778 | -0.33132 | -546.1538 | 1 | 0.4998159 | -0.8904052 | 1 | 0.4952262 | 0.1376429 | 0.08642654 | 0.1711095
8.2975908 | 0.32768 | 2.718955 | 0.0167 | 0.010486 | 1659.51816 | -0.32768 | -543.7909 | 1 | 0.5065273 | -0.8940452 | 1 | 0.4955456 | 0.1385698 | 0.08700854 | 0.1729212
8.347999 | 0.32447 | 2.708675 | 0.0167 | 0.010486 | 1669.5998 | -0.32447 | -541.735 | 1 | 0.512584 | -0.8972552 | 1 | 0.4958339 | 0.1394115833 | 0.08753712 | 0.1744726
8.398918 | 0.3213 | 2.698572 | 0.0167 | 0.010486 | 1679.7836 | -0.3213 | -539.7145 | 1 | 0.518665 | -0.9004252 | 1 | 0.4961233 | 0.1402619306 | 0.08807105 | 0.1759689
8.451873 | 0.31782 | 2.686174 | 0.0167 | 0.010486 | 1690.3746 | -0.31782 | -537.2349 | 1 | 0.5249502 | -0.9039052 | 1 | 0.4964224 | 0.1411462791 | 0.08862634 | 0.1777102
8.5033008 | 0.31429 | 2.672502 | 0.0167 | 0.010486 | 1700.66016 | -0.31429 | -534.5005 | 1 | 0.5310165 | -0.9074352 | 1 | 0.4967111 | 0.1420051 | 0.08916561 | 0.1795533
8.5552373 | 0.31118 | 2.662219 | 0.0167 | 0.010486 | 1711.04746 | -0.31118 | -532.4437 | 1 | 0.5371057 | -0.9105452 | 1 | 0.4970009 | 0.1428725 | 0.08971022 | 0.1809616
8.6056475 | 0.30788 | 2.649507 | 0.0167 | 0.010486 | 1721.1295 | -0.30788 | -529.9014 | 1 | 0.5429808 | -0.9138452 | 1 | 0.4972805 | 0.1437143 | 0.09023882 | 0.1826116
8.6580928 | 0.30465 | 2.637688 | 0.0167 | 0.010486 | 1731.61856 | -0.30465 | -527.5376 | 1 | 0.5490566 | -0.9170752 | 1 | 0.4975696 | 0.1445901 | 0.09078876 | 0.1841266
8.708501 | 0.30169 | 2.627268 | 0.0167 | 0.010486 | 1741.7002 | -0.30169 | -525.4535 | 1 | 0.5548618 | -0.9200352 | 1 | 0.4978459 | 0.1454319667 | 0.09131734 | 0.18544
8.7589111 | 0.29804 | 2.610506 | 0.0167 | 0.010486 | 1751.78222 | -0.29804 | -522.1012 | 1 | 0.5606337 | -0.9236852 | 1 | 0.4981206 | 0.1462738 | 0.09184594 | 0.1874448
8.8093193 | 0.29487 | 2.597604 | 0.0167 | 0.010486 | 1761.86386 | -0.29487 | -519.5208 | 1 | 0.5663723 | -0.9268552 | 1 | 0.4983937 | 0.1471156 | 0.09237452 | 0.1889713
8.8612559 | 0.29191 | 2.586689 | 0.0167 | 0.010486 | 1772.25118 | -0.29191 | -517.3378 | 1 | 0.5722506 | -0.9298152 | 1 | 0.4986734 | 0.147983 | 0.09291913 | 0.1902396
8.911666 | 0.28823 | 2.568609 | 0.0167 | 0.010486 | 1782.3332 | -0.28823 | -513.7219 | 1 | 0.5779233 | -0.9334952 | 1 | 0.4989434 | 0.1488248222 | 0.09344773 | 0.1922792
8.9630938 | 0.28514 | 2.555737 | 0.0167 | 0.010486 | 1792.61876 | -0.28514 | -511.1473 | 1 | 0.5836775 | -0.9365852 | 1 | 0.4992172 | 0.1496837 | 0.093987 | 0.1936973
9.0140117 | 0.28181 | 2.540239 | 0.0167 | 0.010486 | 1802.80234 | -0.28181 | -508.0477 | 1 | 0.5893423 | -0.9399152 | 1 | 0.4994868 | 0.150534 | 0.09452093 | 0.1953734
9.0649297 | 0.27851 | 2.524674 | 0.0167 | 0.010486 | 1812.98594 | -0.27851 | -504.9347 | 1 | 0.5949752 | -0.9432152 | 1 | 0.4997549 | 0.1513843 | 0.09505485 | 0.1970211
9.1163574 | 0.27507 | 2.507636 | 0.0167 | 0.010486 | 1823.27148 | -0.27507 | -501.5273 | 1 | 0.6006324 | -0.9466552 | 1 | 0.5000241 | 0.1522432 | 0.09559412 | 0.1987938
9.1672764 | 0.27212 | 2.494599 | 0.0167 | 0.010486 | 1833.45528 | -0.27212 | -498.9199 | 1 | 0.6062023 | -0.9496052 | 1 | 0.5002892 | 0.1530935 | 0.09612806 | 0.2000944
9.2197217 | 0.2687 | 2.477339 | 0.0167 | 0.010486 | 1843.94434 | -0.2687 | -495.4678 | 1 | 0.6119069 | -0.9530252 | 1 | 0.5005607 | 0.1539694 | 0.096678 | 0.2018171
9.2701309 | 0.26585 | 2.464464 | 0.0167 | 0.010486 | 1854.02618 | -0.26585 | -492.8929 | 1 | 0.6173596 | -0.9558752 | 1 | 0.5008201 | 0.1548112 | 0.09720659 | 0.2030372
9.3215586 | 0.26257 | 2.447562 | 0.0167 | 0.010486 | 1864.31172 | -0.26257 | -489.5123 | 1 | 0.6228919 | -0.9591552 | 1 | 0.5010834 | 0.15567 | 0.09774586 | 0.2046558
9.3780781 | 0.25894 | 2.42836 | 0.0167 | 0.010486 | 1875.61562 | -0.25894 | -485.6719 | 1 | 0.6289369 | -0.9627852 | 1 | 0.5013711 | 0.1566139 | 0.09833853 | 0.2064616
9.4295049 | 0.25545 | 2.408767 | 0.0167 | 0.010486 | 1885.90098 | -0.25545 | -481.7534 | 1 | 0.6344057 | -0.9662752 | 1 | 0.5016314 | 0.1574727 | 0.09887779 | 0.2082933
9.4804238 | 0.2522 | 2.390963 | 0.0167 | 0.010486 | 1896.08476 | -0.2522 | -478.1926 | 1 | 0.6397911 | -0.9695252 | 1 | 0.5018877 | 0.1583231 | 0.09941172 | 0.2099027
9.4855156 | 0.2514 | 2.384659 | 0.0167 | 0.010486 | 1897.10312 | -0.2514 | -476.9317 | 1 | 0.640328 | -0.9703252 | 1 | 0.5019132 | 0.1584081 | 0.09946512 | 0.2105387
|  | 0 | 0.0167 | 0.010486 | 0 | 0 | 0 | 1 | #NUM! | -1.221725 | 1 | #NUM! | 0 | 0 | #NUM!
|  | 0 | 0.0167 | 0.010486 | 0 | 0 | 0 | 1 | #NUM! | -1.221725 | 1 | #NUM! | 0 | 0 | #NUM!
|  | 0 | 0.0167 | 0.010486 | 0 | 0 | 0 | 1 | #NUM! | -1.221725 | 1 | #NUM! | 0 | 0 | #NUM!
|  | 0 | 0.0167 | 0.010486 | 0 | 0 | 0 | 1 | #NUM! | -1.221725 | 1 | #NUM! | 0 | 0 | #NUM!
|  | 0 | 0.0167 | 0.010486 | 0 | 0 | 0 | 1 | #NUM! | -1.221725 | 1 | #NUM! | 0 | 0 | #NUM!
|  | 0 | 0.0167 | 0.010486 | 0 | 0 | 0 | 1 | #NUM! | -1.221725 | 1 | #NUM! | 0 | 0 | #NUM!
|  | 0 | 0.0167 | 0.010486 | 0 | 0 | 0 | 1 | #NUM! | -1.221725 | 1 | #NUM! | 0 | 0 | #NUM!
|  | 0 | 0.0167 | 0.010486 | 0 | 0 | 0 | 1 | #NUM! | -1.221725 | 1 | #NUM! | 0 | 0 | #NUM!
|  | 0 | 0.0167 | 0.010486 | 0 | 0 | 0 | 1 | #NUM! | -1.221725 | 1 | #NUM! | 0 | 0 | #NUM!
|  | 0 | 0.0167 | 0.010486 | 0 | 0 | 0 | 1 | #NUM! | -1.221725 | 1 | #NUM! | 0 | 0 | #NUM!
|  | 0 | 0.0167 | 0.010486 | 0 | 0 | 0 | 1 | #NUM! | -1.221725 | 1 | #NUM! | 0 | 0 | #NUM!
|  | 0 | 0.0167 | 0.010486 | 0 | 0 | 0 | 1 | #NUM! | -1.221725 | 1 | #NUM! | 0 | 0 | #NUM!
|  | 0 | 0.0167 | 0.010486 | 0 | 0 | 0 | 1 | #NUM! | -1.221725 | 1 | #NUM! | 0 | 0 | #NUM!
|  | 0 | 0.0167 | 0.010486 | 0 | 0 | 0 | 1 | #NUM! | -1.221725 | 1 | #NUM! | 0 | 0 | #NUM!
|  | 0 | 0.0167 | 0.010486 | 0 | 0 | 0 | 1 | #NUM! | -1.221725 | 1 | #NUM! | 0 | 0 | #NUM!
|  | 0 | 0.0167 | 0.010486 | 0 | 0 | 0 | 1 | #NUM! | -1.221725 | 1 | #NUM! | 0 | 0 | #NUM!
|  | 0 | 0.0167 | 0.010486 | 0 | 0 | 0 | 1 | #NUM! | -1.221725 | 1 | #NUM! | 0 | 0 | #NUM!
|  | 0 | 0.0167 | 0.010486 | 0 | 0 | 0 | 1 | #NUM! | -1.221725 | 1 | #NUM! | 0 | 0 | #NUM!
|  | 0 | 0.0167 | 0.010486 | 0 | 0 | 0 | 1 | #NUM! | -1.221725 | 1 | #NUM! | 0 | 0 | #NUM!
|  | 0 | 0.0167 | 0.010486 | 0 | 0 | 0 | 1 | #NUM! | -1.221725 | 1 | #NUM! | 0 | 0 | #NUM!
|  | 0 | 0.0167 | 0.010486 | 0 | 0 | 0 | 1 | #NUM! | -1.221725 | 1 | #NUM! | 0 | 0 | #NUM!
|  | 0 | 0.0167 | 0.010486 | 0 | 0 | 0 | 1 | #NUM! | -1.221725 | 1 | #NUM! | 0 | 0 | #NUM!
|  | 0 | 0.0167 | 0.010486 | 0 | 0 | 0 | 1 | #NUM! | -1.221725 | 1 | #NUM! | 0 | 0 | #NUM!
|  | 0 | 0.0167 | 0.010486 | 0 | 0 | 0 | 1 | #NUM! | -1.221725 | 1 | #NUM! | 0 | 0 | #NUM!
|  | 0 | 0.0167 | 0.010486 | 0 | 0 | 0 | 1 | #NUM! | -1.221725 | 1 | #NUM! | 0 | 0 | #NUM!
|  | 0 | 0.0167 | 0.010486 | 0 | 0 | 0 | 1 | #NUM! | -1.221725 | 1 | #NUM! | 0 | 0 | #NUM!
|  | 0 | 0.0167 | 0.010486 | 0 | 0 | 0 | 1 | #NUM! | -1.221725 | 1 | #NUM! | 0 | 0 | #NUM!
|  | 0 | 0.0167 | 0.010486 | 0 | 0 | 0 | 1 | #NUM! | -1.221725 | 1 | #NUM! | 0 | 0 | #NUM!
|  | 0 | 0.0167 | 0.010486 | 0 | 0 | 0 | 1 | #NUM! | -1.221725 | 1 | #NUM! | 0 | 0 | #NUM!
|  | 0 | 0.0167 | 0.010486 | 0 | 0 | 0 | 1 | #NUM! | -1.221725 | 1 | #NUM! | 0 | 0 | #NUM!
|  | 0 | 0.0167 | 0.010486 | 0 | 0 | 0 | 1 | #NUM! | -1.221725 | 1 | #NUM! | 0 | 0 | #NUM!
|  | 0 | 0.0167 | 0.010486 | 0 | 0 | 0 | 1 | #NUM! | -1.221725 | 1 | #NUM! | 0 | 0 | #NUM!
|  | 0 | 0.0167 | 0.010486 | 0 | 0 | 0 | 1 | #NUM! | -1.221725 | 1 | #NUM! | 0 | 0 | #NUM!
|  | 0 | 0.0167 | 0.010486 | 0 | 0 | 0 | 1 | #NUM! | -1.221725 | 1 | #NUM! | 0 | 0 | #NUM!
|  | 0 | 0.0167 | 0.010486 | 0 | 0 | 0 | 1 | #NUM! | -1.221725 | 1 | #NUM! | 0 | 0 | #NUM!
|  | 0 | 0.0167 | 0.010486 | 0 | 0 | 0 | 1 | #NUM! | -1.221725 | 1 | #NUM! | 0 | 0 | #NUM!
|  | 0 | 0.0167 | 0.010486 | 0 | 0 | 0 | 1 | #NUM! | -1.221725 | 1 | #NUM! | 0 | 0 | #NUM!
|  | 0 | 0.0167 | 0.010486 | 0 | 0 | 0 | 1 | #NUM! | -1.221725 | 1 | #NUM! | 0 | 0 | #NUM! | #NUM!
|  | 0 | 0.0167 | 0.010486 | 0 | 0 | 0 | 1 | #NUM! | -1.221725 | 1 | #NUM! | 0 | 0 | #NUM!
|  | 0 | 0.0167 | 0.010486 | 0 | 0 | 0 | 1 | #NUM! | -1.221725 | 1 | #NUM! | 0 | 0 | #NUM!
|  | 0 | 0.0167 | 0.010486 | 0 | 0 | 0 | 1 | #NUM! | -1.221725 | 1 | #NUM! | 0 | 0 | #NUM!
|  | 0 | 0.0167 | 0.010486 | 0 | 0 | 0 | 1 | #NUM! | -1.221725 | 1 | #NUM! | 0 | 0 | #NUM!
|  | 0 | 0.0167 | 0.010486 | 0 | 0 | 0 | 1 | #NUM! | -1.221725 | 1 | #NUM! | 0 | 0 | #NUM!
|  | 0 | 0.0167 | 0.010486 | 0 | 0 | 0 | 1 | #NUM! | -1.221725 | 1 | #NUM! | 0 | 0 | #NUM!
|  | 0 | 0.0167 | 0.010486 | 0 | 0 | 0 | 1 | #NUM! | -1.221725 | 1 | #NUM! | 0 | 0 | #NUM!
|  | 0 | 0.0167 | 0.010486 | 0 | 0 | 0 | 1 | #NUM! | -1.221725 | 1 | #NUM! | 0 | 0 | #NUM!
|  | 0 | 0.0167 | 0.010486 | 0 | 0 | 0 | 1 | #NUM! | -1.221725 | 1 | #NUM! | 0 | 0 | #NUM!
|  | 0 | 0.0167 | 0.010486 | 0 | 0 | 0 | 1 | #NUM! | -1.221725 | 1 | #NUM! | 0 | 0 | #NUM!
|  | 0 | 0.0167 | 0.010486 | 0 | 0 | 0 | 1 | #NUM! | -1.221725 | 1 | #NUM! | 0 | 0 | #NUM!
|  | 0 | 0.0167 | 0.010486 | 0 | 0 | 0 | 1 | #NUM! | -1.221725 | 1 | #NUM! | 0 | 0 | #NUM!
|  | 0 | 0.0167 | 0.010486 | 0 | 0 | 0 | 1 | #NUM! | -1.221725 | 1 | #NUM! | 0 | 0 | #NUM!
|  | 0 | 0.0167 | 0.010486 | 0 | 0 | 0 | 1 | #NUM! | -1.221725 | 1 | #NUM! | 0 | 0 | #NUM!
|  | 0 | 0.0167 | 0.010486 | 0 | 0 | 0 | 1 | #NUM! | -1.221725 | 1 | #NUM! | 0 | 0 | #NUM!
|  | 0 | 0.0167 | 0.010486 | 0 | 0 | 0 | 1 | #NUM! | -1.221725 | 1 | #NUM! | 0 | 0 | #NUM!
|  | 0 | 0.0167 | 0.010486 | 0 | 0 | 0 | 1 | #NUM! | -1.221725 | 1 | #NUM! | 0 | 0 | #NUM!
|  | 0 | 0.0167 | 0.010486 | 0 | 0 | 0 | 1 | #NUM! | -1.221725 | 1 | #NUM! | 0 | 0 | #NUM!
|  | 0 | 0.0167 | 0.010486 | 0 | 0 | 0 | 1 | #NUM! | -1.221725 | 1 | #NUM! | 0 | 0 | #NUM!
|  | 0 | 0.0167 | 0.010486 | 0 | 0 | 0 | 1 | #NUM! | -1.221725 | 1 | #NUM! | 0 | 0 | #NUM!
|  | 0 | 0.0167 | 0.010486 | 0 | 0 | 0 | 1 | #NUM! | -1.221725 | 1 | #NUM! | 0 | 0 | #NUM!
|  | 0 | 0.0167 | 0.010486 | 0 | 0 | 0 | 1 | #NUM! | -1.221725 | 1 | #NUM! | 0 | 0 | #NUM!
|  | 0 | 0.0167 | 0.010486 | 0 | 0 | 0 | 1 | #NUM! | -1.221725 | 1 | #NUM! | 0 | 0 | #NUM!
|  | 0 | 0.0167 | 0.010486 | 0 | 0 | 0 | 1 | #NUM! | -1.221725 | 1 | #NUM! | 0 | 0 | #NUM!
|  | 0 | 0.0167 | 0.010486 | 0 | 0 | 0 | 1 | #NUM! | -1.221725 | 1 | #NUM! | 0 | 0 | #NUM!
|  | 0 | 0.0167 | 0.010486 | 0 | 0 | 0 | 1 | #NUM! | -1.221725 | 1 | #NUM! | 0 | 0 | #NUM!
|  | 0 | 0.0167 | 0.010486 | 0 | 0 | 0 | 1 | #NUM! | -1.221725 | 1 | #NUM! | 0 | 0 | #NUM!
|  | 0 | 0.0167 | 0.010486 | 0 | 0 | 0 | 1 | #NUM! | -1.221725 | 1 | #NUM! | 0 | 0 | #NUM!
|  | 0 | 0.0167 | 0.010486 | 0 | 0 | 0 | 1 | #NUM! | -1.221725 | 1 | #NUM! | 0 | 0 | #NUM!
|  | 0 | 0.0167 | 0.010486 | 0 | 0 | 0 | 1 | #NUM! | -1.221725 | 1 | #NUM! | 0 | 0 | #NUM!
|  | 0 | 0.0167 | 0.010486 | 0 | 0 | 0 | 1 | #NUM! | -1.221725 | 1 | #NUM! | 0 | 0 | #NUM!
|  | 0 | 0.0167 | 0.010486 | 0 | 0 | 0 | 1 | #NUM! | -1.221725 | 1 | #NUM! | 0 | 0 | #NUM!
|  | 0 | 0.0167 | 0.010486 | 0 | 0 | 0 | 1 | #NUM! | -1.221725 | 1 | #NUM! | 0 | 0 | #NUM!
|  | 0 | 0.0167 | 0.010486 | 0 | 0 | 0 | 1 | #NUM! | -1.221725 | 1 | #NUM! | 0 | 0 | #NUM!
|  | 0 | 0.0167 | 0.010486 | 0 | 0 | 0 | 1 | #NUM! | -1.221725 | 1 | #NUM! | 0 | 0 | #NUM!
|  | 0 | 0.0167 | 0.010486 | 0 | 0 | 0 | 1 | #NUM! | -1.221725 | 1 | #NUM! | 0 | 0 | #NUM!
|  | 0 | 0.0167 | 0.010486 | 0 | 0 | 0 | 1 | #NUM! | -1.221725 | 1 | #NUM! | 0 | 0 | #NUM!
|  | 0 | 0.0167 | 0.010486 | 0 | 0 | 0 | 1 | #NUM! | -1.221725 | 1 | #NUM! | 0 | 0 | #NUM!
|  | 0 | 0.0167 | 0.010486 | 0 | 0 | 0 | 1 | #NUM! | -1.221725 | 1 | #NUM! | 0 | 0 | #NUM!
|  | 0 | 0.0167 | 0.010486 | 0 | 0 | 0 | 1 | #NUM! | -1.221725 | 1 | #NUM! | 0 | 0 | #NUM!
|  | 0 | 0.0167 | 0.010486 | 0 | 0 | 0 | 1 | #NUM! | -1.221725 | 1 | #NUM! | 0 | 0 | #NUM!
|  | 0 | 0.0167 | 0.010486 | 0 | 0 | 0 | 1 | #NUM! | -1.221725 | 1 | #NUM! | 0 | 0 | #NUM!
|  | 0 | 0.0167 | 0.010486 | 0 | 0 | 0 | 1 | #NUM! | -1.221725 | 1 | #NUM! | 0 | 0 | #NUM!
|  | 0 | 0.0167 | 0.010486 | 0 | 0 | 0 | 1 | #NUM! | -1.221725 | 1 | #NUM! | 0 | 0 | #NUM!
|  | 0 | 0.0167 | 0.010486 | 0 | 0 | 0 | 1 | #NUM! | -1.221725 | 1 | #NUM! | 0 | 0 | #NUM!
|  | 0 | 0.0167 | 0.010486 | 0 | 0 | 0 | 1 | #NUM! | -1.221725 | 1 | #NUM! | 0 | 0 | #NUM!
|  | 0 | 0.0167 | 0.010486 | 0 | 0 | 0 | 1 | #NUM! | -1.221725 | 1 | #NUM! | 0 | 0 | #NUM!
|  | 0 | 0.0167 | 0.010486 | 0 | 0 | 0 | 1 | #NUM! | -1.221725 | 1 | #NUM! | 0 | 0 | #NUM!
|  | 0 | 0.0167 | 0.010486 | 0 | 0 | 0 | 1 | #NUM! | -1.221725 | 1 | #NUM! | 0 | 0 | #NUM!
|  | 0 | 0.0167 | 0.010486 | 0 | 0 | 0 | 1 | #NUM! | -1.221725 | 1 | #NUM! | 0 | 0 | #NUM!
|  | 0 | 0.0167 | 0.010486 | 0 | 0 | 0 | 1 | #NUM! | -1.221725 | 1 | #NUM! | 0 | 0 | #NUM!
|  | 0 | 0.0167 | 0.010486 | 0 | 0 | 0 | 1 | #NUM! | -1.221725 | 1 | #NUM! | 0 | 0 | #NUM!
|  | 0 | 0.0167 | 0.010486 | 0 | 0 | 0 | 1 | #NUM! | -1.221725 | 1 | #NUM! | 0 | 0 | #NUM!
|  | 0 | 0.0167 | 0.010486 | 0 | 0 | 0 | 1 | #NUM! | -1.221725 | 1 | #NUM! | 0 | 0 | #NUM!
|  | 0 | 0.0167 | 0.010486 | 0 | 0 | 0 | 1 | #NUM! | -1.221725 | 1 | #NUM! | 0 | 0 | #NUM!
|  | 0 | 0.0167 | 0.010486 | 0 | 0 | 0 | 1 | #NUM! | -1.221725 | 1 | #NUM! | 0 | 0 | #NUM!
|  | 0 | 0.0167 | 0.010486 | 0 | 0 | 0 | 1 | #NUM! | -1.221725 | 1 | #NUM! | 0 | 0 | #NUM!
|  | 0 | 0.0167 | 0.010486 | 0 | 0 | 0 | 1 | #NUM! | -1.221725 | 1 | #NUM! | 0 | 0 | #NUM!
|  | 0 | 0.0167 | 0.010486 | 0 | 0 | 0 | 1 | #NUM! | -1.221725 | 1 | #NUM! | 0 | 0 | #NUM!
|  | 0 | 0.0167 | 0.010486 | 0 | 0 | 0 | 1 | #NUM! | -1.221725 | 1 | #NUM! | 0 | 0 | #NUM!
|  | 0 | 0.0167 | 0.010486 | 0 | 0 | 0 | 1 | #NUM! | -1.221725 | 1 | #NUM! | 0 | 0 | #NUM!
|  | 0 | 0.0167 | 0.010486 | 0 | 0 | 0 | 1 | #NUM! | -1.221725 | 1 | #NUM! | 0 | 0 | #NUM!
|  | 0 | 0.0167 | 0.010486 | 0 | 0 | 0 | 1 | #NUM! | -1.221725 | 1 | #NUM! | 0 | 0 | #NUM!
|  | 0 | 0.0167 | 0.010486 | 0 | 0 | 0 | 1 | #NUM! | -1.221725 | 1 | #NUM! | 0 | 0 | #NUM!
|  | 0 | 0.0167 | 0.010486 | 0 | 0 | 0 | 1 | #NUM! | -1.221725 | 1 | #NUM! | 0 | 0 | #NUM!
|  | 0 | 0.0167 | 0.010486 | 0 | 0 | 0 | 1 | #NUM! | -1.221725 | 1 | #NUM! | 0 | 0 | #NUM!
|  | 0 | 0.0167 | 0.010486 | 0 | 0 | 0 | 1 | #NUM! | -1.221725 | 1 | #NUM! | 0 | 0 | #NUM!
|  | 0 | 0.0167 | 0.010486 | 0 | 0 | 0 | 1 | #NUM! | -1.221725 | 1 | #NUM! | 0 | 0 | #NUM!
|  | 0 | 0.0167 | 0.010486 | 0 | 0 | 0 | 1 | #NUM! | -1.221725 | 1 | #NUM! | 0 | 0 | #NUM!
|  | 0 | 0.0167 | 0.010486 | 0 | 0 | 0 | 1 | #NUM! | -1.221725 | 1 | #NUM! | 0 | 0 | #NUM!
|  | 0 | 0.0167 | 0.010486 | 0 | 0 | 0 | 1 | #NUM! | -1.221725 | 1 | #NUM! | 0 | 0 | #NUM!
|  | 0 | 0.0167 | 0.010486 | 0 | 0 | 0 | 1 | #NUM! | -1.221725 | 1 | #NUM! | 0 | 0 | #NUM!
|  | 0 | 0.0167 | 0.010486 | 0 | 0 | 0 | 1 | #NUM! | -1.221725 | 1 | #NUM! | 0 | 0 | #NUM!
|  | 0 | 0.0167 | 0.010486 | 0 | 0 | 0 | 1 | #NUM! | -1.221725 | 1 | #NUM! | 0 | 0 | #NUM!
|  | 0 | 0.0167 | 0.010486 | 0 | 0 | 0 | 1 | #NUM! | -1.221725 | 1 | #NUM! | 0 | 0 | #NUM!
|  | 0 | 0.0167 | 0.010486 | 0 | 0 | 0 | 1 | #NUM! | -1.221725 | 1 | #NUM! | 0 | 0 | #NUM!
|  | 0 | 0.0167 | 0.010486 | 0 | 0 | 0 | 1 | #NUM! | -1.221725 | 1 | #NUM! | 0 | 0 | #NUM!
|  | 0 | 0.0167 | 0.010486 | 0 | 0 | 0 | 1 | #NUM! | -1.221725 | 1 | #NUM! | 0 | 0 | #NUM!

## Sheet2
I | I | V | AUX |  |  | 1.221725
0.0661 | 13.22 | 0.846 | 0.02188474 | 13.22 | 0.01738474 | 0.8474466 | 0.8621541 | -0.3595711 | 5.2834 | 0.026417
0.117 | 23.4 | 0.837 | 0.02004206 | 23.4 | 0.01554206 | 0.8393449 | 0.8523536 | -0.3693715 | 15.97625 | 0.07988125
0.168 | 33.6 | 0.828 | 0.02024357 | 33.6 | 0.01574357 | 0.8314009 | 0.8444366 | -0.3772886 | 26.05808 | 0.1302904
0.22 | 44 | 0.818 | 0.01856775 | 44 | 0.01406775 | 0.8220849 | 0.8335923 | -0.3881328 | 36.54726 | 0.1827363
0.273 | 54.6 | 0.811 | 0.02292344 | 54.6 | 0.01842344 | 0.8172581 | 0.8321995 | -0.3895256 | 47.44378 | 0.2372189
0.324 | 64.8 | 0.803 | 0.02005913 | 64.8 | 0.01555913 | 0.8094992 | 0.8219931 | -0.399732 | 57.52561 | 0.28762805
0.375 | 75 | 0.797 | 0.02002382 | 75 | 0.01552382 | 0.8045089 | 0.8168814 | -0.4048437 | 68.01478 | 0.3400739
0.426 | 85.2 | 0.791 | 0.02062098 | 85.2 | 0.01612098 | 0.7997845 | 0.8125362 | -0.4091889 | 78.19844 | 0.3909922
0.479 | 95.8 | 0.785 | 0.02150164 | 95.8 | 0.01700164 | 0.7952993 | 0.8086456 | -0.4130796 | 88.48395 | 0.44241975
0.533 | 106.6 | 0.779 | 0.02074512 | 106.6 | 0.01624512 | 0.7900571 | 0.8027121 | -0.4190131 | 98.66761 | 0.49333805
0.588 | 117.6 | 0.774 | 0.02223156 | 117.6 | 0.01773156 | 0.7870722 | 0.8007964 | -0.4209288 | 109.05496 | 0.5452748
0.639 | 127.8 | 0.768 | 0.02061886 | 127.8 | 0.01611886 | 0.7811754 | 0.7935547 | -0.4281704 | 119.4423 | 0.5972115
0.689 | 137.8 | 0.764 | 0.02157804 | 137.8 | 0.01707804 | 0.7788673 | 0.7919149 | -0.4298103 | 129.52412 | 0.6476206
0.743 | 148.6 | 0.759 | 0.02084491 | 148.6 | 0.01634491 | 0.7744878 | 0.7868936 | -0.4348316 | 139.60594 | 0.6980297
0.794 | 158.8 | 0.754 | 0.02178681 | 158.8 | 0.01728681 | 0.7712987 | 0.784333 | -0.4373922 | 150.29879 | 0.75149395
0.847 | 169.4 | 0.75 | 0.02149804 | 169.4 | 0.01699804 | 0.7682088 | 0.7809574 | -0.4407678 | 160.38063 | 0.80190315
0.899 | 179.8 | 0.746 | 0.02160312 | 179.8 | 0.01710312 | 0.7654212 | 0.7781801 | -0.443545 | 170.76796 | 0.8538398
0.951 | 190.2 | 0.742 | 0.02212035 | 190.2 | 0.01762035 | 0.7630365 | 0.7761108 | -0.4456144 | 180.84979 | 0.90424895
1 | 200 | 0.737 | 0.02196707 | 200 | 0.01746707 | 0.7589671 | 0.7718403 | -0.4498849 | 191.54263 | 0.95771315
1.06 | 212 | 0.733 | 0.02210068 | 212 | 0.01760068 | 0.7564267 | 0.769328 | -0.4523971 | 201.92998 | 1.0096499
1.11 | 222 | 0.729 | 0.0212447 | 222 | 0.0167447 | 0.7525816 | 0.7647885 | -0.4569367 | 212.72468 | 1.0636234
1.16 | 232 | 0.726 | 0.02223465 | 232 | 0.01773465 | 0.7517922 | 0.7646676 | -0.4570576 | 223.0102 | 1.115051
1.21 | 242 | 0.722 | 0.02199914 | 242 | 0.01749914 | 0.748619 | 0.7612533 | -0.4604718 | 233.39754 | 1.1669877
1.27 | 254 | 0.718 | 0.02260286 | 254 | 0.01810286 | 0.7467056 | 0.7597035 | -0.4620217 | 243.47934 | 1.2173967
1.32 | 264 | 0.714 | 0.02136674 | 264 | 0.01686674 | 0.7422041 | 0.754247 | -0.4674782 | 253.76484 | 1.2688242
1.37 | 274 | 0.711 | 0.02244501 | 274 | 0.01794501 | 0.7417497 | 0.7545086 | -0.4672166 | 264.66138 | 1.3233069
1.42 | 284 | 0.707 | 0.0206898 | 284 | 0.0161898 | 0.7363795 | 0.7478257 | -0.4738994 | 275.35422 | 1.3767711
1.47 | 294 | 0.704 | 0.02188486 | 294 | 0.01738486 | 0.7361707 | 0.7484097 | -0.4733155 | 285.74156 | 1.4287078
1.52 | 304 | 0.701 | 0.02142327 | 304 | 0.01692327 | 0.7335634 | 0.7454266 | -0.4762986 | 295.82338 | 1.4791169
1.57 | 314 | 0.697 | 0.0220603 | 314 | 0.0175603 | 0.7316347 | 0.7438742 | -0.4778509 | 305.9052 | 1.529526
1.62 | 324 | 0.694 | 0.02066032 | 324 | 0.01616032 | 0.7274697 | 0.738685 | -0.4830402 | 316.29258 | 1.5814629
1.68 | 336 | 0.691 | 0.02202637 | 336 | 0.01752637 | 0.7280043 | 0.740115 | -0.4816101 | 326.57806 | 1.6328903
1.73 | 346 | 0.687 | 0.02086247 | 346 | 0.01636247 | 0.7230921 | 0.7343331 | -0.4873921 | 336.65988 | 1.6832994
1.78 | 356 | 0.684 | 0.02169629 | 356 | 0.01719629 | 0.7226194 | 0.7343817 | -0.4873435 | 347.14904 | 1.7357452
1.83 | 366 | 0.681 | 0.02072627 | 366 | 0.01622627 | 0.7189291 | 0.7299792 | -0.491746 | 357.33272 | 1.7866636
1.88 | 376 | 0.678 | 0.02208459 | 376 | 0.01758459 | 0.719519 | 0.7314414 | -0.4902838 | 367.92376 | 1.8396188
1.93 | 386 | 0.675 | 0.02080467 | 386 | 0.01630467 | 0.715153 | 0.7261587 | -0.4955665 | 378.51474 | 1.8925737
1.98 | 396 | 0.672 | 0.02198246 | 396 | 0.01748246 | 0.7155253 | 0.7272735 | -0.4944517 | 388.59658 | 1.9429829
2.04 | 408 | 0.669 | 0.02076213 | 408 | 0.01626213 | 0.7113548 | 0.7222341 | -0.499491 | 399.08576 | 1.9954288
2.09 | 418 | 0.666 | 0.02174874 | 418 | 0.01724874 | 0.7114549 | 0.7229425 | -0.4987826 | 409.6768 | 2.048384
2.14 | 428 | 0.663 | 0.0207989 | 428 | 0.0162989 | 0.7075096 | 0.7183158 | -0.5034093 | 419.7586 | 2.098793
2.19 | 438 | 0.66 | 0.02128464 | 438 | 0.01678464 | 0.7066134 | 0.7176912 | -0.5040339 | 429.94228 | 2.1497114
2.25 | 450 | 0.657 | 0.02105837 | 450 | 0.01655837 | 0.7043813 | 0.7152602 | -0.506465 | 440.32964 | 2.2016482
2.3 | 460 | 0.654 | 0.02128435 | 460 | 0.01678435 | 0.702954 | 0.713931 | -0.5077942 | 450.71694 | 2.2535847
2.35 | 470 | 0.651 | 0.02171559 | 470 | 0.01721559 | 0.7020316 | 0.713239 | -0.5084862 | 461.20616 | 2.3060308
2.4 | 480 | 0.648 | 0.02162325 | 480 | 0.01712325 | 0.6998958 | 0.7109917 | -0.5107335 | 472.51006 | 2.3625503
2.45 | 490 | 0.646 | 0.02090091 | 490 | 0.01640091 | 0.6972072 | 0.7078022 | -0.5139229 | 483.71206 | 2.4185603
2.5 | 500 | 0.643 | 0.02139897 | 500 | 0.01689897 | 0.6964974 | 0.7073634 | -0.5143617 | 494.91406 | 2.4745703
2.56 | 512 | 0.64 | 0.02111426 | 512 | 0.01661426 | 0.6940525 | 0.7046856 | -0.5170395 | 505.19956 | 2.5259978
2.61 | 522 | 0.637 | 0.02089146 | 522 | 0.01639146 | 0.6915267 | 0.7019681 | -0.5197571 | 515.79052 | 2.5789526
2.66 | 532 | 0.634 | 0.02088642 | 532 | 0.01638642 | 0.6895579 | 0.6999469 | -0.5217783 | 526.17792 | 2.6308896
2.71 | 542 | 0.631 | 0.02163969 | 542 | 0.01713969 | 0.6896435 | 0.7004587 | -0.5212665 | 536.25972 | 2.6812986
2.76 | 552 | 0.629 | 0.02085368 | 552 | 0.01635368 | 0.6865562 | 0.6968426 | -0.5248825 | 546.74888 | 2.7337444
2.81 | 562 | 0.626 | 0.02042404 | 562 | 0.01592404 | 0.6833915 | 0.69336 | -0.5283652 | 557.33994 | 2.7866997
2.87 | 574 | 0.623 | 0.02127383 | 574 | 0.01677383 | 0.6840559 | 0.694506 | -0.5272192 | 567.62544 | 2.8381272
2.92 | 584 | 0.621 | 0.02156965 | 584 | 0.01706965 | 0.6839834 | 0.6945836 | -0.5271415 | 578.52198 | 2.8926099
2.97 | 594 | 0.618 | 0.02069188 | 594 | 0.01619188 | 0.6794549 | 0.6894615 | -0.5322637 | 589.11294 | 2.9455647
3.02 | 604 | 0.615 | 0.02107076 | 604 | 0.01657076 | 0.6786337 | 0.6888247 | -0.5329004 | 599.29664 | 2.9964832
3.07 | 614 | 0.613 | 0.02087909 | 614 | 0.01637909 | 0.6770988 | 0.6871392 | -0.534586 | 609.37846 | 3.0468923
3.13 | 626 | 0.61 | 0.02139942 | 626 | 0.01689942 | 0.6769802 | 0.6872888 | -0.5344363 | 619.4603 | 3.0973015
3.18 | 636 | 0.608 | 0.02168706 | 636 | 0.01718706 | 0.6769648 | 0.6874146 | -0.5343106 | 630.35684 | 3.1517842
3.23 | 646 | 0.605 | 0.02088872 | 646 | 0.01638872 | 0.6724706 | 0.6823857 | -0.5393394 | 640.43862 | 3.2021931
3.28 | 656 | 0.603 | 0.02038131 | 656 | 0.01588131 | 0.6698507 | 0.6794271 | -0.542298 | 651.74252 | 3.2587126
3.33 | 666 | 0.6 | 0.02090148 | 666 | 0.01640148 | 0.6696019 | 0.6794428 | -0.5422823 | 662.02798 | 3.3101399
3.38 | 676 | 0.597 | 0.02089936 | 676 | 0.01639936 | 0.6676398 | 0.6774303 | -0.5442949 | 672.7208 | 3.363604
3.43 | 686 | 0.595 | 0.02123693 | 686 | 0.01673693 | 0.6678427 | 0.6778012 | -0.543924 | 682.80264 | 3.4140132
3.49 | 698 | 0.592 | 0.02121634 | 698 | 0.01671634 | 0.666045 | 0.6759411 | -0.5457841 | 692.98632 | 3.4649316
3.54 | 708 | 0.59 | 0.02192089 | 708 | 0.01742089 | 0.6675999 | 0.6778783 | -0.5438469 | 703.06822 | 3.5153411
3.59 | 718 | 0.587 | 0.02134181 | 718 | 0.01684181 | 0.6636171 | 0.6735032 | -0.5482219 | 713.45552 | 3.5672776
3.64 | 728 | 0.585 | 0.02118257 | 728 | 0.01668257 | 0.6621046 | 0.6718639 | -0.5498613 | 723.53736 | 3.6176868
3.69 | 738 | 0.582 | 0.02070923 | 738 | 0.01620923 | 0.6584171 | 0.6678508 | -0.5538743 | 733.721 | 3.668605
3.74 | 748 | 0.58 | 0.02084983 | 748 | 0.01634983 | 0.6579784 | 0.6674613 | -0.5542639 | 744.21016 | 3.7210508
3.8 | 760 | 0.578 | 0.02178003 | 760 | 0.01728003 | 0.6607641 | 0.670752 | -0.5509732 | 754.39384 | 3.7719692
3.85 | 770 | 0.575 | 0.02163067 | 770 | 0.01713067 | 0.6582781 | 0.6681282 | -0.5535969 | 764.57754 | 3.8228877
3.9 | 780 | 0.573 | 0.02152289 | 780 | 0.01702289 | 0.6569393 | 0.6666934 | -0.5550318 | 774.86304 | 3.8743152
3.95 | 790 | 0.57 | 0.02099637 | 790 | 0.01649637 | 0.6529357 | 0.6623386 | -0.5593866 | 785.14848 | 3.9257424
4 | 800 | 0.568 | 0.02120653 | 800 | 0.01670653 | 0.6528261 | 0.6623154 | -0.5594097 | 795.6377 | 3.9781885
4.05 | 810 | 0.565 | 0.02128704 | 810 | 0.01678704 | 0.6512125 | 0.6606972 | -0.5610279 | 806.12686 | 4.0306343
4.1 | 820 | 0.563 | 0.02156987 | 820 | 0.01706987 | 0.6514365 | 0.6610468 | -0.5606783 | 816.2087 | 4.0810435
4.16 | 832 | 0.561 | 0.02135146 | 832 | 0.01685146 | 0.6498221 | 0.6592758 | -0.5624494 | 826.49424 | 4.1324712
4.21 | 842 | 0.558 | 0.0221993 | 842 | 0.0176993 | 0.651459 | 0.6613352 | -0.5603899 | 836.57608 | 4.1828804
4.26 | 852 | 0.556 | 0.02134931 | 852 | 0.01684931 | 0.646948 | 0.6563163 | -0.5654089 | 846.65792 | 4.2332896
4.31 | 862 | 0.554 | 0.02121298 | 862 | 0.01671298 | 0.6454279 | 0.6546869 | -0.5670382 | 857.04522 | 4.2852261
4.37 | 874 | 0.551 | 0.02233623 | 874 | 0.01783623 | 0.6486093 | 0.6584371 | -0.563288 | 867.73808 | 4.3386904
4.42 | 884 | 0.549 | 0.02095336 | 884 | 0.01645336 | 0.6416138 | 0.6506467 | -0.5710784 | 877.81992 | 4.3890996
4.47 | 894 | 0.546 | 0.02204925 | 894 | 0.01754925 | 0.6445602 | 0.654142 | -0.5675831 | 887.90176 | 4.4395088
4.53 | 906 | 0.544 | 0.02171573 | 906 | 0.01721573 | 0.6423723 | 0.6517376 | -0.5699875 | 898.1873 | 4.4909365
4.58 | 916 | 0.542 | 0.02169617 | 916 | 0.01719617 | 0.6413685 | 0.6506888 | -0.5710363 | 909.18564 | 4.5459282
4.63 | 926 | 0.539 | 0.02190677 | 926 | 0.01740677 | 0.6404283 | 0.6498106 | -0.5719146 | 919.87852 | 4.5993926
4.68 | 936 | 0.537 | 0.02175609 | 936 | 0.01725609 | 0.6388185 | 0.648085 | -0.5736401 | 930.0621 | 4.6503105
4.73 | 946 | 0.534 | 0.02242949 | 946 | 0.01792949 | 0.6400915 | 0.6496658 | -0.5720593 | 940.55126 | 4.7027563
4.79 | 958 | 0.533 | 0.02154141 | 958 | 0.01704141 | 0.6361834 | 0.6452665 | -0.5764587 | 952.16064 | 4.7608032
4.84 | 968 | 0.53 | 0.02252338 | 968 | 0.01802338 | 0.6390132 | 0.6485655 | -0.5731596 | 962.75166 | 4.8137583
4.89 | 978 | 0.528 | 0.02160503 | 978 | 0.01710503 | 0.6336486 | 0.64268 | -0.5790451 | 973.54638 | 4.8677319
4.94 | 988 | 0.526 | 0.02235906 | 988 | 0.01785906 | 0.6364538 | 0.6458476 | -0.5758775 | 984.03564 | 4.9201782
4.99 | 998 | 0.524 | 0.0217084 | 998 | 0.0172084 | 0.6323249 | 0.6413421 | -0.580383 | 994.62656 | 4.9731328
5.05 | 1010 | 0.521 | 0.02225402 | 1010 | 0.01775402 | 0.6333828 | 0.6426327 | -0.5790925 | 1005.93038 | 5.0296519
5.1 | 1020 | 0.519 | 0.02203676 | 1020 | 0.01753676 | 0.6313875 | 0.640489 | -0.5812361 | 1016.52138 | 5.0826069
5.15 | 1030 | 0.517 | 0.02238717 | 1030 | 0.01788717 | 0.6322939 | 0.6415416 | -0.5801836 | 1027.31612 | 5.1365806
5.21 | 1042 | 0.514 | 0.02200328 | 1042 | 0.01750328 | 0.6286371 | 0.6376338 | -0.5840914 | 1037.4998 | 5.187499
5.26 | 1052 | 0.512 | 0.02229078 | 1052 | 0.01779078 | 0.6292495 | 0.6383584 | -0.5833667 | 1047.6834 | 5.238417
5.31 | 1062 | 0.51 | 0.02204913 | 1062 | 0.01754913 | 0.6270809 | 0.6360309 | -0.5856942 | 1057.76534 | 5.2888267
5.36 | 1072 | 0.508 | 0.02202762 | 1072 | 0.01752762 | 0.626068 | 0.634972 | -0.5867531 | 1069.3746 | 5.346873
5.41 | 1082 | 0.506 | 0.02176796 | 1082 | 0.01726796 | 0.6237647 | 0.6325023 | -0.5892229 | 1079.76202 | 5.3988101
5.48 | 1096 | 0.503 | 0.02218663 | 1096 | 0.01768663 | 0.6245827 | 0.6334791 | -0.5882461 | 1090.04756 | 5.4502378
5.53 | 1106 | 0.501 | 0.02234361 | 1106 | 0.01784361 | 0.6245602 | 0.6334998 | -0.5882253 | 1100.333 | 5.501665
5.58 | 1116 | 0.499 | 0.02194086 | 1116 | 0.01744086 | 0.62143 | 0.630133 | -0.5915922 | 1111.53496 | 5.5576748
5.63 | 1126 | 0.496 | 0.02266308 | 1126 | 0.01816308 | 0.6235931 | 0.632602 | -0.5891231 | 1122.12608 | 5.6106304
5.69 | 1138 | 0.494 | 0.02264226 | 1138 | 0.01814226 | 0.6228345 | 0.6317967 | -0.5899284 | 1132.30976 | 5.6615488
5.74 | 1148 | 0.492 | 0.02145605 | 1148 | 0.01695605 | 0.6151577 | 0.6235001 | -0.5982251 | 1143.00254 | 5.7150127
5.79 | 1158 | 0.49 | 0.02272169 | 1158 | 0.01822169 | 0.6215586 | 0.6304872 | -0.5912379 | 1153.08448 | 5.7654224
5.84 | 1168 | 0.488 | 0.02283627 | 1168 | 0.01833627 | 0.6213638 | 0.6303119 | -0.5914132 | 1164.28642 | 5.8214321
5.9 | 1180 | 0.485 | 0.02256098 | 1180 | 0.01806098 | 0.6181098 | 0.6268693 | -0.5948558 | 1174.77568 | 5.8738784
5.95 | 1190 | 0.483 | 0.0228319 | 1190 | 0.0183319 | 0.6188498 | 0.6277041 | -0.594021 | 1185.57032 | 5.9278516
6 | 1200 | 0.481 | 0.02224513 | 1200 | 0.01774513 | 0.6144708 | 0.6230062 | -0.598719 | 1195.65206 | 5.9782603
6.05 | 1210 | 0.479 | 0.02277129 | 1210 | 0.01827129 | 0.6167663 | 0.6255183 | -0.5962069 | 1206.03946 | 6.0301973
6.11 | 1222 | 0.477 | 0.02282169 | 1222 | 0.01832169 | 0.6164405 | 0.62518 | -0.5965452 | 1216.22314 | 6.0811157
6.16 | 1232 | 0.474 | 0.02233252 | 1232 | 0.01783252 | 0.6115683 | 0.6200209 | -0.6017042 | 1226.40674 | 6.1320337
6.21 | 1242 | 0.473 | 0.02308385 | 1242 | 0.01858385 | 0.6163507 | 0.6251409 | -0.5965843 | 1236.48868 | 6.1824434
6.27 | 1254 | 0.47 | 0.02248585 | 1254 | 0.01798585 | 0.6109863 | 0.6194396 | -0.6022855 | 1247.07968 | 6.2353984
6.32 | 1264 | 0.468 | 0.02315919 | 1264 | 0.01865919 | 0.6143661 | 0.6230986 | -0.5986266 | 1257.36504 | 6.2868252
6.37 | 1274 | 0.466 | 0.02308138 | 1274 | 0.01858138 | 0.6130284 | 0.6216873 | -0.6000378 | 1267.54874 | 6.3377437
6.42 | 1284 | 0.464 | 0.02228741 | 1284 | 0.01778741 | 0.6070852 | 0.6153386 | -0.6063866 | 1277.93604 | 6.3896802
6.47 | 1294 | 0.462 | 0.02303111 | 1294 | 0.01853111 | 0.6110113 | 0.6195726 | -0.6021525 | 1288.629 | 6.443145
6.53 | 1306 | 0.46 | 0.02348831 | 1306 | 0.01898831 | 0.6133787 | 0.6221133 | -0.5996118 | 1299.11816 | 6.4955908
6.58 | 1316 | 0.458 | 0.02262923 | 1316 | 0.01812923 | 0.6069004 | 0.6152035 | -0.6065216 | 1309.40362 | 6.5470181
6.63 | 1326 | 0.455 | 0.02375647 | 1326 | 0.01925647 | 0.6125054 | 0.6212671 | -0.6004581 | 1320.19834 | 6.6009917
6.68 | 1336 | 0.453 | 0.0229804 | 1336 | 0.0184804 | 0.6065091 | 0.6148807 | -0.6068444 | 1330.6875 | 6.6534375
6.73 | 1346 | 0.451 | 0.02284266 | 1346 | 0.01834266 | 0.6047311 | 0.6130036 | -0.6087215 | 1341.17666 | 6.7058833
6.78 | 1356 | 0.449 | 0.02334821 | 1356 | 0.01884821 | 0.6073009 | 0.6157637 | -0.6059614 | 1352.48046 | 6.7624023
6.83 | 1366 | 0.447 | 0.02255835 | 1366 | 0.01805835 | 0.6010735 | 0.6091456 | -0.6125795 | 1362.5623 | 6.8128115
6.88 | 1376 | 0.445 | 0.0231224 | 1376 | 0.0186224 | 0.6040821 | 0.6123691 | -0.6093561 | 1372.746 | 6.86373
6.94 | 1388 | 0.443 | 0.02291267 | 1388 | 0.01841267 | 0.6020139 | 0.6101707 | -0.6115544 | 1382.92958 | 6.9146479
6.99 | 1398 | 0.441 | 0.02317603 | 1398 | 0.01867603 | 0.6030005 | 0.6112366 | -0.6104885 | 1393.3169 | 6.9665845
7.04 | 1408 | 0.439 | 0.02292532 | 1408 | 0.01842532 | 0.6003943 | 0.608483 | -0.6132422 | 1403.60254 | 7.0180127
7.09 | 1418 | 0.437 | 0.02327945 | 1418 | 0.01877945 | 0.6020513 | 0.6102579 | -0.6114672 | 1413.88798 | 7.0694399
7.15 | 1430 | 0.434 | 0.02313652 | 1430 | 0.01863652 | 0.5994261 | 0.6075144 | -0.6142108 | 1424.17354 | 7.1208677
7.2 | 1440 | 0.432 | 0.02359609 | 1440 | 0.01909609 | 0.6018919 | 0.6101414 | -0.6115838 | 1434.45898 | 7.1722949
7.25 | 1450 | 0.43 | 0.02316554 | 1450 | 0.01866554 | 0.5979502 | 0.6059763 | -0.6157488 | 1444.84648 | 7.2242324
7.31 | 1462 | 0.428 | 0.024038 | 1462 | 0.019538 | 0.6037178 | 0.61208 | -0.6096451 | 1455.53926 | 7.2776963
7.36 | 1472 | 0.426 | 0.02287487 | 1472 | 0.01837487 | 0.594359 | 0.6021867 | -0.6195384 | 1465.621 | 7.328105
7.41 | 1482 | 0.424 | 0.02321753 | 1482 | 0.01871753 | 0.5960419 | 0.6039781 | -0.617747 | 1475.80458 | 7.3790229
7.46 | 1492 | 0.422 | 0.02334983 | 1492 | 0.01884983 | 0.5961897 | 0.6041444 | -0.6175808 | 1486.29384 | 7.4314692
7.52 | 1504 | 0.42 | 0.02308961 | 1504 | 0.01858961 | 0.5936339 | 0.6014415 | -0.6202836 | 1496.88486 | 7.4844243
7.57 | 1514 | 0.418 | 0.02444537 | 1514 | 0.01994537 | 0.6030515 | 0.6113886 | -0.6103365 | 1506.9666 | 7.534833
7.62 | 1524 | 0.416 | 0.02307135 | 1524 | 0.01857135 | 0.5918037 | 0.5995294 | -0.6221957 | 1517.76142 | 7.5888071
7.67 | 1534 | 0.413 | 0.0237929 | 1534 | 0.0192929 | 0.5954915 | 0.6034595 | -0.6182656 | 1528.55616 | 7.6427808
7.72 | 1544 | 0.411 | 0.02341685 | 1544 | 0.01891685 | 0.5917781 | 0.5995529 | -0.6221722 | 1538.8417 | 7.6942085
7.77 | 1554 | 0.409 | 0.02343933 | 1554 | 0.01893933 | 0.5911236 | 0.5988698 | -0.6228554 | 1548.92344 | 7.7446172
7.82 | 1564 | 0.407 | 0.02361766 | 1564 | 0.01911766 | 0.5916901 | 0.599471 | -0.6222542 | 1559.71816 | 7.7985908
7.87 | 1574 | 0.405 | 0.02412284 | 1574 | 0.01962284 | 0.5948468 | 0.602794 | -0.6189311 | 1569.7999 | 7.8489995
7.92 | 1584 | 0.403 | 0.02367999 | 1584 | 0.01917999 | 0.5905455 | 0.598275 | -0.6234501 | 1580.9001 | 7.9045005
7.98 | 1596 | 0.401 | 0.02378237 | 1596 | 0.01928237 | 0.5907833 | 0.5985155 | -0.6232096 | 1590.98194 | 7.9549097
8.03 | 1606 | 0.399 | 0.0238119 | 1606 | 0.0193119 | 0.5902096 | 0.597915 | -0.6238101 | 1601.26748 | 8.0063374
8.08 | 1616 | 0.397 | 0.02335664 | 1616 | 0.01885664 | 0.5857216 | 0.5932077 | -0.6285174 | 1612.26592 | 8.0613296
8.13 | 1626 | 0.395 | 0.02376626 | 1626 | 0.01926626 | 0.5882197 | 0.5958298 | -0.6258953 | 1622.55136 | 8.1127568
8.18 | 1636 | 0.393 | 0.0234815 | 1636 | 0.0189815 | 0.5850787 | 0.5925384 | -0.6291867 | 1632.73506 | 8.1636753
8.23 | 1646 | 0.39 | 0.02421257 | 1646 | 0.01971257 | 0.5892695 | 0.5969574 | -0.6247678 | 1643.42792 | 8.2171396
8.28 | 1656 | 0.388 | 0.02338164 | 1656 | 0.01888164 | 0.5816 | 0.5889261 | -0.6327991 | 1653.50976 | 8.2675488
8.34 | 1668 | 0.386 | 0.02417968 | 1668 | 0.01967968 | 0.5876585 | 0.5952549 | -0.6264703 | 1663.5916 | 8.317958
8.39 | 1678 | 0.384 | 0.02359801 | 1678 | 0.01909801 | 0.5819873 | 0.5893209 | -0.6324042 | 1674.08086 | 8.3704043
8.44 | 1688 | 0.382 | 0.0240571 | 1688 | 0.0195571 | 0.585042 | 0.5925128 | -0.6292124 | 1684.26446 | 8.4213223
8.49 | 1698 | 0.38 | 0.02362007 | 1698 | 0.01912007 | 0.5805344 | 0.5878 | -0.6339251 | 1694.55 | 8.47275
8.55 | 1710 | 0.378 | 0.02441133 | 1710 | 0.01991133 | 0.5867168 | 0.5942433 | -0.6274818 | 1704.83554 | 8.5241777
8.6 | 1720 | 0.375 | 0.02377548 | 1720 | 0.01927548 | 0.5794691 | 0.5866974 | -0.6350277 | 1715.3248 | 8.576624
8.65 | 1730 | 0.373 | 0.02424615 | 1730 | 0.01974615 | 0.5827292 | 0.5900945 | -0.6316307 | 1725.61016 | 8.6280508
8.71 | 1742 | 0.371 | 0.02394501 | 1742 | 0.01944501 | 0.579561 | 0.5867751 | -0.6349501 | 1735.79376 | 8.6789688
8.76 | 1752 | 0.369 | 0.02406876 | 1752 | 0.01956876 | 0.5798423 | 0.5870632 | -0.634662 | 1746.283 | 8.731415
8.81 | 1762 | 0.367 | 0.02440095 | 1762 | 0.01990095 | 0.5819724 | 0.589276 | -0.6324491 | 1756.4666 | 8.782333
8.87 | 1774 | 0.365 | 0.02434028 | 1774 | 0.01984028 | 0.5808982 | 0.5881399 | -0.6335852 | 1766.54844 | 8.8327422
8.92 | 1784 | 0.362 | 0.02376594 | 1784 | 0.01926594 | 0.5739922 | 0.5809665 | -0.6407587 | 1776.63028 | 8.8831514
8.97 | 1794 | 0.361 | 0.02431243 | 1794 | 0.01981243 | 0.5790825 | 0.5862348 | -0.6354904 | 1786.7121 | 8.9335605
9.02 | 1804 | 0.358 | 0.02424492 | 1804 | 0.01974492 | 0.5766891 | 0.5837578 | -0.6379673 | 1796.79394 | 8.9839697
9.07 | 1814 | 0.356 | 0.02432944 | 1814 | 0.01982944 | 0.576668 | 0.5837273 | -0.6379978 | 1807.38496 | 9.0369248
9.12 | 1824 | 0.354 | 0.02473657 | 1824 | 0.02023657 | 0.5795975 | 0.5867613 | -0.6349639 | 1817.4668 | 9.087334
9.17 | 1834 | 0.352 | 0.02427547 | 1834 | 0.01977547 | 0.5746061 | 0.5815671 | -0.6401581 | 1828.36348 | 9.1418174
9.22 | 1844 | 0.35 | 0.02418883 | 1844 | 0.01968883 | 0.573021 | 0.5799121 | -0.6418131 | 1838.54688 | 9.1927344
9.28 | 1856 | 0.348 | 0.02459159 | 1856 | 0.02009159 | 0.5762099 | 0.5832018 | -0.6385233 | 1849.03614 | 9.2451807
9.33 | 1866 | 0.346 | 0.02487228 | 1866 | 0.02037228 | 0.5780584 | 0.5851072 | -0.6366179 | 1859.11796 | 9.2955898
9.38 | 1876 | 0.343 | 0.02499474 | 1876 | 0.02049474 | 0.5774507 | 0.5844804 | -0.6372448 | 1870.1164 | 9.350582
9.43 | 1886 | 0.341 | 0.02505173 | 1886 | 0.02055173 | 0.5772378 | 0.584246 | -0.6374792 | 1880.60546 | 9.4030273
9.48 | 1896 | 0.339 | 0.0245658 | 1896 | 0.0200658 | 0.5718838 | 0.5786861 | -0.643039 | 1890.99296 | 9.4549648
9.53 | 1906 | 0.337 | 0.02429625 | 1906 | 0.01979625 | 0.5685433 | 0.5752146 | -0.6465106 | 1901.0748 | 9.505374
9.58 | 1916 | 0.335 | 0.02401649 | 1916 | 0.01951649 | 0.565078 | 0.571616 | -0.6501092 | 1911.15664 | 9.5557832
9.63 | 1926 | 0.333 | 0.02495005 | 1926 | 0.02045005 | 0.5732689 | 0.5800788 | -0.6416463 | 1921.74746 | 9.6087373
9.69 | 1938 | 0.33 | 0.02474694 | 1938 | 0.02024694 | 0.5697978 | 0.5764793 | -0.6452459 | 1931.93126 | 9.6596563
9.74 | 1948 | 0.328 | 0.02479771 | 1948 | 0.02029771 | 0.5695297 | 0.5761874 | -0.6455378 | 1942.42032 | 9.7121016
9.79 | 1958 | 0.327 | 0.02455391 | 1958 | 0.02005391 | 0.5673828 | 0.5739404 | -0.6477847 | 1952.70606 | 9.7635303
9.84 | 1968 | 0.324 | 0.02487 | 1968 | 0.02037 | 0.5687208 | 0.5753207 | -0.6464045 | 1962.88946 | 9.8144473
9.9 | 1980 | 0.322 | 0.02434825 | 1980 | 0.01984825 | 0.5630476 | 0.5694388 | -0.6522864 | 1973.07324 | 9.8653662
9.95 | 1990 | 0.32 | 0.02544496 | 1990 | 0.02094496 | 0.5731774 | 0.5798797 | -0.6418454 | 1983.25684 | 9.9162842
10 | 2000 | 0.317 | 0.02464304 | 2000 | 0.02014304 | 0.5634304 | 0.5698158 | -0.6519094 | 1993.64434 | 9.9682217
10 | 2000 | 0.315 | 0.02476062 | 2000 | 0.02026062 | 0.5626062 | 0.5689882 | -0.6527369 | 2004.2352 | 10.021176
10.1 | 2020 | 0.313 | 0.02476062 | 2020 | 0.02026062 | 0.5630822 | 0.5694238 | -0.6523014 | 2014.419 | 10.072095
10.2 | 2040 | 0.311 | 0.024 | 2040 | 0.02037 | 0.5558 | 0.5621351 | -0.6595901 | 2024.6026 | 10.123013
10.2 | 2040 | 0.309 | 0.024 | 2040 | 0.01984825 | 0.5538 | 0.5599331 | -0.661792 | 2035.0918 | 10.175459
10.3 | 2060 | 0.306 | 0.024 | 2060 | 0.02094496 | 0.5532 | 0.5596092 | -0.662116 | 2045.1734 | 10.225867
10.3 | 2060 | 0.304 | 0.024 | 2060 | 0.02014304 | 0.5512 | 0.5573235 | -0.6644017 | 2056.07 | 10.28035
10.4 | 2080 | 0.301 | 0.024 | 2080 | 0.01974492 | 0.5506 | 0.5565432 | -0.6651819 | 2066.1518 | 10.330759
10.4 | 2080 | 0.299 | 0.024 | 2080 | 0.01982944 | 0.5486 | 0.554529 | -0.6671961 | 2076.2338 | 10.381169
10.5 | 2100 | 0.297 | 0.024 | 2100 | 0.02023657 | 0.549 | 0.5550103 | -0.6667149 | 2086.5194 | 10.432597
10.5 | 2100 | 0.295 | 0.024 | 2100 | 0.01977547 | 0.547 | 0.5528338 | -0.6688914 | 2097.1102 | 10.485551
10.6 | 2120 | 0.293 | 0.024 | 2120 | 0.01968883 | 0.5474 | 0.5531688 | -0.6685563 | 2107.294 | 10.53647
10.6 | 2120 | 0.291 | 0.024 | 2120 | 0.02009159 | 0.5454 | 0.5512467 | -0.6704785 | 2117.4776 | 10.587388
10.7 | 2140 | 0.288 | 0.024 | 2140 | 0.02037228 | 0.5448 | 0.5506672 | -0.6710579 | 2127.6614 | 10.638307
10.7 | 2140 | 0.286 | 0.024 | 2140 | 0.0200658 | 0.5428 | 0.5485388 | -0.6731863 | 2138.6596 | 10.693298
10.8 | 2160 | 0.284 | 0.024 | 2160 | 0.01979625 | 0.5432 | 0.5488221 | -0.672903 | 2149.3524 | 10.746762
10.8 | 2160 | 0.282 | 0.024 | 2160 | 0.01951649 | 0.5412 | 0.5467036 | -0.6750215 | 2159.4342 | 10.797171
10.9 | 2180 | 0.279 | 0.024 | 2180 | 0.02045005 | 0.5406 | 0.5463056 | -0.6754196 | 2170.0252 | 10.850126
10.9 | 2180 | 0.277 | 0.024 | 2180 | 0.02024694 | 0.5386 | 0.5442084 | -0.6775168 | 2180.107 | 10.900535
11 | 2200 | 0.275 | 0.024 | 2200 | 0.02029771 | 0.539 | 0.5445819 | -0.6771433 | 2190.6982 | 10.953491
11 | 2200 | 0.272 | 0.024 | 2200 | 0.02094496 | 0.536 | 0.541697 | -0.6800281 | 2200.78 | 11.0039
11.1 | 2220 | 0.27 | 0.024 | 2220 | 0.02014304 | 0.5364 | 0.5418386 | -0.6798865 | 2211.0654 | 11.055327
11.1 | 2220 | 0.268 | 0.024 | 2220 | 0.01974492 | 0.5344 | 0.5396916 | -0.6820335 | 2221.147 | 11.105735
11.2 | 2240 | 0.265 | 0.024 | 2240 | 0.01982944 | 0.5338 | 0.5390548 | -0.6826703 | 2231.6364 | 11.158182
11.2 | 2240 | 0.263 | 0.024 | 2240 | 0.02023657 | 0.5318 | 0.5371222 | -0.6846029 | 2241.82 | 11.2091
11.3 | 2260 | 0.261 | 0.024 | 2260 | 0.01977547 | 0.5322 | 0.5373614 | -0.6843638 | 2252.3092 | 11.261546
11.4 | 2280 | 0.259 | 0.024 | 2280 | 0.01968883 | 0.5326 | 0.5376994 | -0.6840257 | 2262.493 | 11.312465
11.4 | 2280 | 0.256 | 0.024 | 2280 | 0.02009159 | 0.5296 | 0.5347434 | -0.6869817 | 2272.982 | 11.36491
11.5 | 2300 | 0.254 | 0.024 | 2300 | 0.02094496 | 0.53 | 0.53532 | -0.6864051 | 2283.1658 | 11.415829
11.5 | 2300 | 0.252 | 0.024 | 2300 | 0.02014304 | 0.528 | 0.533076 | -0.6886491 | 2293.4512 | 11.467256
11.5 | 2300 | 0.252 | 0.024 | 2300 | 0.01974492 | 0.528 | 0.5329757 | -0.6887494 | 2303.5332 | 11.517666
[9 empty] | 2314.1242 | 11.570621
[9 empty] | 2325.4282 | 11.627141
[9 empty] | 2335.8152 | 11.679076
[9 empty] | 2345.9988 | 11.729994
[9 empty] | 2356.7938 | 11.783969
[9 empty] | 2366.8756 | 11.834378
[9 empty] | 2377.0594 | 11.885297
[9 empty] | 2387.141 | 11.935705
[9 empty] | 2394.066 | 11.97033