## Sheet1
Overpotential Calculation | [15 empty] | T | Log() | P_H2 | P_O2
Raw |  |  |  |  | mA/cm2 |  | mW/cm2 |  | Total Opot |  |  | Erev | 1.221725 |  |  | 353 | 225.9349 | 250 | 250 |  |  | EIS
I | V | P | IR |  | I | V | P |  | Ln(i) | Total Opot |  | Kin Opot | Ohmic | proton | Mass |  |  |  |  | x | y | X | Y | -0.53033 | intercept
0.09621043 | 0.8931404 | 0.08592942 | 0.0179 | 0.002547 | 19.24209 | -0.8931404 | -17.18588 | 1 | -3.950655 | -0.3285848 | 1 | 0.321465 | 0.001722167 | 0.000245048 | 0.005152523 | Intercept | -0.49 |  |  | -6 | -0.23404 | 0 | -0.53033 | 15.2596 | slope
0.1978303 | 0.8692726 | 0.1719685 | 0.0179 | 0.002547 | 39.56606 | -0.8692726 | -34.39369 | 1 | -3.229784 | -0.3524526 | 1 | 0.3522174 | 0.003541162 | 0.0005038738 | -0.003809907 | Slope | -0.04266 |  |  | -5.9 | -0.238306 | 0.01 | -0.377734
0.2965674 | 0.8526741 | 0.2528753 | 0.0179 | 0.002547 | 59.31347 | -0.8526741 | -50.57506 | 1 | -2.824919 | -0.3690511 | 1 | 0.369489 | 0.005308556 | 0.000755357 | -0.00650179 |  |  |  |  | -5.8 | -0.242572 | 0.02 | -0.225138 | y=0
0.3974665 | 0.8394301 | 0.3336454 | 0.0179 | 0.002547 | 79.4933 | -0.8394301 | -66.72907 | 1 | -2.532083 | -0.3822951 | 1 | 0.3819814 | 0.007114651 | 0.001012347 | -0.0078133 |  |  |  |  | -5.7 | -0.246838 | 0.03 | -0.072542 | x= | 0.03475386
0.4962036 | 0.8280286 | 0.4108708 | 0.0179 | 0.002547 | 99.24071 | -0.8280286 | -82.17415 | 1 | -2.310207 | -0.3936965 | 1 | 0.3914466 | 0.008882044 | 0.00126383 | -0.007895915 |  |  |  |  | -5.6 | -0.251104 | 0.04 | 0.080054
0.596382 | 0.8178348 | 0.487742 | 0.0179 | 0.002547 | 119.2764 | -0.8178348 | -97.54839 | 1 | -2.126312 | -0.4038904 | 1 | 0.3992915 | 0.01067524 | 0.001518985 | -0.007595407 |  |  |  |  | -5.5 | -0.25537 | 0.05 | 0.23265 | y intercept EIS | 0.033905
0.6958398 | 0.8085675 | 0.5626334 | 0.0179 | 0.002547 | 139.168 | -0.8085675 | -112.5267 | 1 | -1.972074 | -0.4131577 | 1 | 0.4058713 | 0.01245553 | 0.001772304 | -0.006941481 |  |  |  |  | -5.4 | -0.259636 | 0.06 | 0.385246
0.7952976 | 0.7999246 | 0.636178 | 0.0179 | 0.002547 | 159.0595 | -0.7999246 | -127.2356 | 1 | -1.838477 | -0.4218006 | 1 | 0.4115706 | 0.01423583 | 0.002025623 | -0.006031427 |  |  |  |  | -5.3 | -0.263902 | 0.07 | 0.537842 | R= | 0.0008488599
0.8961967 | 0.7918478 | 0.7096514 | 0.0179 | 0.002547 | 179.2393 | -0.7918478 | -141.9303 | 1 | -1.719033 | -0.4298774 | 1 | 0.416666 | 0.01604192 | 0.002282613 | -0.00511319 |  |  |  |  | -5.2 | -0.268168 | 0.08 | 0.690438 |  | 0.00254658
0.994213 | 0.784102 | 0.7795644 | 0.0179 | 0.002547 | 198.8426 | -0.784102 | -155.9129 | 1 | -1.615242 | -0.4376232 | 1 | 0.4210938 | 0.01779641 | 0.002532261 | -0.003799275 |  |  |  |  | -5.1 | -0.272434 | 0.09 | 0.843034
1.095833 | 0.7766941 | 0.8511269 | 0.0179 | 0.002547 | 219.1666 | -0.7766941 | -170.2254 | 1 | -1.517923 | -0.4450311 | 1 | 0.4252454 | 0.01961541 | 0.002791087 | -0.002620802 |  |  |  |  | -5 | -0.2767 | 0.1 | 0.99563
1.195291 | 0.7695568 | 0.919844 | 0.0179 | 0.002547 | 239.0581 | -0.7695568 | -183.9688 | 1 | -1.431049 | -0.4521684 | 1 | 0.4289515 | 0.0213957 | 0.003044405 | -0.001223188 |  |  |  |  | -4.9 | -0.280966 | 0.11 | 1.148226
1.294748 | 0.7626244 | 0.9874067 | 0.0179 | 0.002547 | 258.9497 | -0.7626244 | -197.4813 | 1 | -1.351122 | -0.4591008 | 1 | 0.4323612 | 0.023176 | 0.003297724 | 0.000265891 |  |  |  |  | -4.8 | -0.285232 | 0.12 | 1.300822
1.396368 | 0.755901 | 1.055516 | 0.0179 | 0.002547 | 279.2737 | -0.755901 | -211.1032 | 1 | -1.275563 | -0.4658241 | 1 | 0.4355845 | 0.02499499 | 0.00355655 | 0.001688095 |  |  |  |  | -4.7 | -0.289498 | 0.13 | 1.453418
1.492943 | 0.7494605 | 1.118902 | 0.0179 | 0.002547 | 298.5887 | -0.7494605 | -223.7804 | 1 | -1.208688 | -0.4722647 | 1 | 0.4384374 | 0.02672368 | 0.003802527 | 0.003301128 |  |  |  |  | -4.6 | -0.293764 | 0.14 | 1.606014
1.593122 | 0.7430578 | 1.183782 | 0.0179 | 0.002547 | 318.6243 | -0.7430578 | -236.7563 | 1 | -1.143743 | -0.4786673 | 1 | 0.4412079 | 0.02851688 | 0.004057681 | 0.004884802 |  |  |  |  | -4.5 | -0.29803 | 0.15 | 1.75861
1.694742 | 0.7368608 | 1.248789 | 0.0179 | 0.002547 | 338.9483 | -0.7368608 | -249.7577 | 1 | -1.081908 | -0.4848643 | 1 | 0.4438458 | 0.03033587 | 0.004316507 | 0.006366138 |  |  |  |  | -4.4 | -0.302296 | 0.16 | 1.911206
1.792037 | 0.7308025 | 1.309625 | 0.0179 | 0.002547 | 358.4074 | -0.7308025 | -261.9251 | 1 | -1.026085 | -0.4909227 | 1 | 0.4462272 | 0.03207747 | 0.004564319 | 0.008053668 |  |  |  |  | -4.3 | -0.306562 | 0.17 | 2.063802
1.895819 | 0.7248726 | 1.374227 | 0.0179 | 0.002547 | 379.1638 | -0.7248726 | -274.8455 | 1 | -0.9697869 | -0.4968525 | 1 | 0.4486289 | 0.03393516 | 0.004828651 | 0.009459796 |  |  |  |  | -4.2 | -0.310828 | 0.18 | 2.216398
1.994556 | 0.7190763 | 1.434238 | 0.0179 | 0.002547 | 398.9112 | -0.7190763 | -286.8476 | 1 | -0.9190163 | -0.5026488 | 1 | 0.4507948 | 0.03570256 | 0.005080135 | 0.01107136 |  |  |  |  | -4.1 | -0.315094 | 0.19 | 2.368994
2.093293 | 0.7134671 | 1.493496 | 0.0179 | 0.002547 | 418.6586 | -0.7134671 | -298.6991 | 1 | -0.8706994 | -0.5082581 | 1 | 0.452856 | 0.03746995 | 0.005331618 | 0.01260056 |  |  |  |  | -4 | -0.31936 | 0.2 | 2.52159
2.192751 | 0.7080047 | 1.552478 | 0.0179 | 0.002547 | 438.5502 | -0.7080047 | -310.4956 | 1 | -0.824281 | -0.5137204 | 1 | 0.4548362 | 0.03925024 | 0.005584937 | 0.01404909 |  |  |  |  | -3.9 | -0.323626 | 0.21 | 2.674186
2.292929 | 0.7026516 | 1.611131 | 0.0179 | 0.002547 | 458.5859 | -0.7026516 | -322.2261 | 1 | -0.7796077 | -0.5190735 | 1 | 0.4567419 | 0.04104344 | 0.005840091 | 0.01544807 |  |  |  |  | -3.8 | -0.327892 | 0.22 | 2.826782
2.391667 | 0.6974304 | 1.668021 | 0.0179 | 0.002547 | 478.3333 | -0.6974304 | -333.6042 | 1 | -0.7374474 | -0.5242947 | 1 | 0.4585405 | 0.04281083 | 0.006091575 | 0.01685182 |  |  |  |  | -3.7 | -0.332158 | 0.23 | 2.979378
2.491845 | 0.6923025 | 1.725111 | 0.0179 | 0.002547 | 498.369 | -0.6923025 | -345.0221 | 1 | -0.6964145 | -0.5294226 | 1 | 0.460291 | 0.04460403 | 0.00634673 | 0.01818091 |  |  |  |  | -3.6 | -0.336424 | 0.24 | 3.131974
2.592023 | 0.6872576 | 1.781388 | 0.0179 | 0.002547 | 518.4047 | -0.6872576 | -356.2776 | 1 | -0.6569991 | -0.5344675 | 1 | 0.4619724 | 0.04639722 | 0.006601884 | 0.01949598 |  |  |  |  | -3.5 | -0.34069 | 0.25 | 3.28457
2.690761 | 0.682358 | 1.836062 | 0.0179 | 0.002547 | 538.1521 | -0.682358 | -367.2124 | 1 | -0.619614 | -0.5393672 | 1 | 0.4635673 | 0.04816461 | 0.006853367 | 0.02078194 |  |  |  |  | -3.4 | -0.344956 | 0.26 | 3.437166
2.790939 | 0.6776173 | 1.891188 | 0.0179 | 0.002547 | 558.1878 | -0.6776173 | -378.2377 | 1 | -0.5830598 | -0.5441079 | 1 | 0.4651267 | 0.04995781 | 0.007108522 | 0.0219149 |  |  |  |  | -3.3 | -0.349222 | 0.27 | 3.589762
2.889676 | 0.6728975 | 1.944456 | 0.0179 | 0.002547 | 577.9352 | -0.6728975 | -388.8911 | 1 | -0.5482935 | -0.5488277 | 1 | 0.4666098 | 0.0517252 | 0.007360005 | 0.02313269 |  |  |  |  | -3.2 | -0.353488
2.989855 | 0.6682852 | 1.998076 | 0.0179 | 0.002547 | 597.9709 | -0.6682852 | -399.6151 | 1 | -0.5142132 | -0.55344 | 1 | 0.4680637 | 0.0535184 | 0.00761516 | 0.02424274 |  |  |  |  | -3.1 | -0.357754
3.090033 | 0.6636829 | 2.050802 | 0.0179 | 0.002547 | 618.0066 | -0.6636829 | -410.1604 | 1 | -0.4812561 | -0.5580423 | 1 | 0.4694696 | 0.05531159 | 0.007870314 | 0.02539075 |  |  |  |  | -3 | -0.36202
3.18877 | 0.659211 | 2.102072 | 0.0179 | 0.002547 | 637.754 | -0.659211 | -420.4145 | 1 | -0.4498026 | -0.5625141 | 1 | 0.4708114 | 0.05707898 | 0.008121797 | 0.02650191 |  |  |  |  | -2.9 | -0.366286
3.289669 | 0.6547498 | 2.15391 | 0.0179 | 0.002547 | 657.9339 | -0.6547498 | -430.782 | 1 | -0.4186509 | -0.5669754 | 1 | 0.4721404 | 0.05888508 | 0.008378788 | 0.02757118 |  |  |  |  | -2.8 | -0.370552
3.389127 | 0.6503715 | 2.204192 | 0.0179 | 0.002547 | 677.8254 | -0.6503715 | -440.8383 | 1 | -0.3888655 | -0.5713537 | 1 | 0.473411 | 0.06066537 | 0.008632107 | 0.02864518 |  |  |  |  | -2.7 | -0.374818
3.488585 | 0.6460692 | 2.253867 | 0.0179 | 0.002547 | 697.717 | -0.6460692 | -450.7734 | 1 | -0.3599418 | -0.575656 | 1 | 0.4746449 | 0.06244567 | 0.008885425 | 0.02968001 |  |  |  |  | -2.6 | -0.379084
3.588763 | 0.6417865 | 2.30322 | 0.0179 | 0.002547 | 717.7526 | -0.6417865 | -460.6439 | 1 | -0.3316303 | -0.5799387 | 1 | 0.4758527 | 0.06423886 | 0.00914058 | 0.0307066 |  |  |  |  | -2.5 | -0.38335
3.688942 | 0.6375657 | 2.351943 | 0.0179 | 0.002547 | 737.7883 | -0.6375657 | -470.3885 | 1 | -0.3040983 | -0.5841595 | 1 | 0.4770272 | 0.06603206 | 0.009395735 | 0.03170452 |  |  |  |  | -2.4 | -0.387616
3.788399 | 0.6334288 | 2.399681 | 0.0179 | 0.002547 | 757.6799 | -0.6334288 | -479.9362 | 1 | -0.2774943 | -0.5882964 | 1 | 0.4781621 | 0.06781235 | 0.009649053 | 0.0326729 |  |  |  |  | -2.3 | -0.391882
3.887857 | 0.6293103 | 2.446668 | 0.0179 | 0.002547 | 777.5714 | -0.6293103 | -489.3337 | 1 | -0.2515798 | -0.5924149 | 1 | 0.4792676 | 0.06959264 | 0.009902372 | 0.03365228 |  |  |  |  | -2.2 | -0.396148
3.985873 | 0.6251884 | 2.491922 | 0.0179 | 0.002547 | 797.1747 | -0.6251884 | -498.3843 | 1 | -0.2266814 | -0.5965368 | 1 | 0.4803298 | 0.07134713 | 0.01015202 | 0.03470788 |  |  |  |  | -2.1 | -0.400414
4.086772 | 0.6212168 | 2.538772 | 0.0179 | 0.002547 | 817.3545 | -0.6212168 | -507.7544 | 1 | -0.2016824 | -0.6005083 | 1 | 0.4813962 | 0.07315323 | 0.01040901 | 0.03554985 |  |  |  |  | -2 | -0.40468
4.18551 | 0.6171103 | 2.582921 | 0.0179 | 0.002547 | 837.1019 | -0.6171103 | -516.5842 | 1 | -0.1778094 | -0.6046148 | 1 | 0.4824146 | 0.07492062 | 0.01066049 | 0.03661907 |  |  |  |  | -1.9 | -0.408946
4.283526 | 0.6131164 | 2.6263 | 0.0179 | 0.002547 | 856.7052 | -0.6131164 | -525.26 | 1 | -0.1546614 | -0.6086088 | 1 | 0.4834021 | 0.07667511 | 0.01091014 | 0.03762137 |  |  |  |  | -1.8 | -0.413212
4.384425 | 0.6091261 | 2.670668 | 0.0179 | 0.002547 | 876.885 | -0.6091261 | -534.1336 | 1 | -0.1313794 | -0.6125991 | 1 | 0.4843954 | 0.07848121 | 0.01116713 | 0.03855536 |  |  |  |  | -1.7 | -0.417478
4.486045 | 0.6051887 | 2.714904 | 0.0179 | 0.002547 | 897.209 | -0.6051887 | -542.9808 | 1 | -0.1084665 | -0.6165364 | 1 | 0.4853728 | 0.0803002 | 0.01142596 | 0.03943744 |  |  |  |  | -1.6 | -0.421744
4.584062 | 0.6012306 | 2.756078 | 0.0179 | 0.002547 | 916.8123 | -0.6012306 | -551.2156 | 1 | -0.08685249 | -0.6204946 | 1 | 0.4862949 | 0.0820547 | 0.0116756 | 0.04046941 |  |  |  |  | -1.5 | -0.42601
4.683519 | 0.5972499 | 2.797231 | 0.0179 | 0.002547 | 936.7039 | -0.5972499 | -559.4463 | 1 | -0.06538808 | -0.6244753 | 1 | 0.4872105 | 0.083835 | 0.01192892 | 0.04150082 |  |  |  |  | -1.4 | -0.430276
4.781536 | 0.5934025 | 2.837375 | 0.0179 | 0.002547 | 956.3071 | -0.5934025 | -567.475 | 1 | -0.04467616 | -0.6283226 | 1 | 0.4880941 | 0.08558949 | 0.01217857 | 0.04246047 |  |  |  |  | -1.3 | -0.434542
4.883155 | 0.5895244 | 2.878739 | 0.0179 | 0.002547 | 976.6311 | -0.5895244 | -575.7478 | 1 | -0.02364631 | -0.6322008 | 1 | 0.4889912 | 0.08740848 | 0.0124374 | 0.04336364 |  |  |  |  | -1.2 | -0.438808
4.983334 | 0.5856746 | 2.918612 | 0.0179 | 0.002547 | 996.6667 | -0.5856746 | -583.7224 | 1 | -0.00333885 | -0.6360505 | 1 | 0.4898576 | 0.08920167 | 0.01269255 | 0.04429872 |  |  |  |  | -1.1 | -0.443074
5.08135 | 0.5818517 | 2.956592 | 0.0179 | 0.002547 | 1016.27 | -0.5818517 | -591.3184 | 1 | 0.01613913 | -0.6398735 | 1 | 0.4906885 | 0.09095617 | 0.0129422 | 0.04528663 |  |  |  |  | -1 | -0.44734
5.18225 | 0.5779492 | 2.995077 | 0.0179 | 0.002547 | 1036.45 | -0.5779492 | -599.0154 | 1 | 0.03580132 | -0.643776 | 1 | 0.4915273 | 0.09276227 | 0.01319919 | 0.04628724 |  |  |  |  | -0.9 | -0.451606
5.280986 | 0.5741452 | 3.032053 | 0.0179 | 0.002547 | 1056.197 | -0.5741452 | -606.4106 | 1 | 0.05467497 | -0.64758 | 1 | 0.4923324 | 0.09452965 | 0.01345067 | 0.04726719 |  |  |  |  | -0.8 | -0.455872
5.381165 | 0.5702942 | 3.068847 | 0.0179 | 0.002547 | 1076.233 | -0.5702942 | -613.7694 | 1 | 0.07346699 | -0.651431 | 1 | 0.4931341 | 0.09632285 | 0.01370583 | 0.04826817 |  |  |  |  | -0.7 | -0.460138
5.479902 | 0.5665478 | 3.104626 | 0.0179 | 0.002547 | 1095.98 | -0.5665478 | -620.9252 | 1 | 0.09164927 | -0.6551774 | 1 | 0.4939098 | 0.09809024 | 0.01395731 | 0.04922009 |  |  |  |  | -0.6 | -0.464404
5.580801 | 0.5627199 | 3.140428 | 0.0179 | 0.002547 | 1116.16 | -0.5627199 | -628.0856 | 1 | 0.1098944 | -0.6590052 | 1 | 0.4946881 | 0.09989634 | 0.0142143 | 0.05020648 |  |  |  |  | -0.5 | -0.46867
5.678817 | 0.5589304 | 3.174064 | 0.0179 | 0.002547 | 1135.763 | -0.5589304 | -634.8127 | 1 | 0.1273051 | -0.6627948 | 1 | 0.4954308 | 0.1016508 | 0.01446395 | 0.05124914 |  |  |  |  | -0.4 | -0.472936
5.780437 | 0.5551324 | 3.208908 | 0.0179 | 0.002547 | 1156.087 | -0.5551324 | -641.7817 | 1 | 0.1450415 | -0.6665927 | 1 | 0.4961875 | 0.1034698 | 0.01472277 | 0.05221263 |  |  |  |  | -0.3 | -0.477202
5.878454 | 0.5514122 | 3.241451 | 0.0179 | 0.002547 | 1175.691 | -0.5514122 | -648.2903 | 1 | 0.1618558 | -0.6703129 | 1 | 0.4969048 | 0.1052243 | 0.01497242 | 0.05321141 |  |  |  |  | -0.2 | -0.481468
5.979353 | 0.5476106 | 3.274357 | 0.0179 | 0.002547 | 1195.871 | -0.5476106 | -654.8715 | 1 | 0.1788744 | -0.6741145 | 1 | 0.4976308 | 0.1070304 | 0.01522941 | 0.0542239 |  |  |  |  | -0.1 | -0.485734
6.079531 | 0.5438435 | 3.306314 | 0.0179 | 0.002547 | 1215.906 | -0.5438435 | -661.2627 | 1 | 0.1954897 | -0.6778816 | 1 | 0.4983396 | 0.1088236 | 0.01548457 | 0.05523388 |  |  |  |  | -2.04281e-14 | -0.49
6.178268 | 0.5401143 | 3.336971 | 0.0179 | 0.002547 | 1235.654 | -0.5401143 | -667.3942 | 1 | 0.2116001 | -0.6816109 | 1 | 0.4990269 | 0.110591 | 0.01573605 | 0.05625695 |  |  |  |  | 0.1 | -0.494266
6.276285 | 0.5363626 | 3.366365 | 0.0179 | 0.002547 | 1255.257 | -0.5363626 | -673.2729 | 1 | 0.2273403 | -0.6853625 | 1 | 0.4996983 | 0.1123455 | 0.0159857 | 0.05733297 |  |  |  |  | 0.2 | -0.498532
6.378625 | 0.5326645 | 3.397668 | 0.0179 | 0.002547 | 1275.725 | -0.5326645 | -679.5335 | 1 | 0.2435147 | -0.6890606 | 1 | 0.5003883 | 0.1141774 | 0.01624636 | 0.05824852 |  |  |  |  | 0.3 | -0.502798
6.477362 | 0.5288907 | 3.425817 | 0.0179 | 0.002547 | 1295.472 | -0.5288907 | -685.1634 | 1 | 0.2588754 | -0.6928344 | 1 | 0.5010436 | 0.1159448 | 0.01649784 | 0.05934817 |  |  |  |  | 0.4 | -0.507064
6.577541 | 0.5252263 | 3.454697 | 0.0179 | 0.002547 | 1315.508 | -0.5252263 | -690.9395 | 1 | 0.274223 | -0.6964989 | 1 | 0.5016984 | 0.117738 | 0.016753 | 0.06030952 |  |  |  |  | 0.5 | -0.51133
6.676999 | 0.5214843 | 3.48195 | 0.0179 | 0.002547 | 1335.4 | -0.5214843 | -696.39 | 1 | 0.2892307 | -0.7002408 | 1 | 0.5023386 | 0.1195183 | 0.01700632 | 0.06137767 |  |  |  |  | 0.6 | -0.515596
6.776456 | 0.5177522 | 3.508525 | 0.0179 | 0.002547 | 1355.291 | -0.5177522 | -701.7051 | 1 | 0.3040164 | -0.7039729 | 1 | 0.5029693 | 0.1212986 | 0.01725963 | 0.06244538 |  |  |  |  | 0.7 | -0.519862
6.875193 | 0.5139972 | 3.53383 | 0.0179 | 0.002547 | 1375.039 | -0.5139972 | -706.766 | 1 | 0.3184818 | -0.707728 | 1 | 0.5035864 | 0.123066 | 0.01751112 | 0.06356445 |  |  |  |  | 0.8 | -0.524128
6.974651 | 0.5102966 | 3.559141 | 0.0179 | 0.002547 | 1394.93 | -0.5102966 | -711.8281 | 1 | 0.3328444 | -0.7114286 | 1 | 0.5041991 | 0.1248463 | 0.01776444 | 0.06461874 |  |  |  |  | 0.9 | -0.528394
7.076992 | 0.5065671 | 3.584971 | 0.0179 | 0.002547 | 1415.398 | -0.5065671 | -716.9942 | 1 | 0.347411 | -0.715158 | 1 | 0.5048206 | 0.1266781 | 0.0180251 | 0.06563423 |  |  |  |  | 1 | -0.53266
7.175008 | 0.5028648 | 3.608059 | 0.0179 | 0.002547 | 1435.002 | -0.5028648 | -721.6118 | 1 | 0.3611659 | -0.7188603 | 1 | 0.5054073 | 0.1284326 | 0.01827474 | 0.06674559 |  |  |  |  | 1.1 | -0.536926
7.275907 | 0.4991616 | 3.631853 | 0.0179 | 0.002547 | 1455.181 | -0.4991616 | -726.3706 | 1 | 0.3751306 | -0.7225636 | 1 | 0.5060031 | 0.1302387 | 0.01853174 | 0.06779004 |  |  |  |  | 1.2 | -0.541192
7.373203 | 0.4954915 | 3.65336 | 0.0179 | 0.002547 | 1474.641 | -0.4954915 | -730.6719 | 1 | 0.3884143 | -0.7262336 | 1 | 0.5065698 | 0.1319803 | 0.01877955 | 0.06890399 |  |  |  |  | 1.3 | -0.545458
7.474823 | 0.4917539 | 3.675773 | 0.0179 | 0.002547 | 1494.965 | -0.4917539 | -735.1546 | 1 | 0.4021025 | -0.7299713 | 1 | 0.5071537 | 0.1337993 | 0.01903837 | 0.06997989 |  |  |  |  | 1.4 | -0.549724
7.572839 | 0.48802 | 3.695697 | 0.0179 | 0.002547 | 1514.568 | -0.48802 | -739.1393 | 1 | 0.4151301 | -0.7337052 | 1 | 0.5077094 | 0.1355538 | 0.01928802 | 0.07115389 |  |  |  |  | 1.5 | -0.55399
7.673018 | 0.4843442 | 3.716381 | 0.0179 | 0.002547 | 1534.604 | -0.4843442 | -743.2762 | 1 | 0.428272 | -0.737381 | 1 | 0.5082701 | 0.137347 | 0.01954318 | 0.07222072 |  |  |  |  | 1.6 | -0.558256
7.771754 | 0.4805868 | 3.735002 | 0.0179 | 0.002547 | 1554.351 | -0.4805868 | -747.0005 | 1 | 0.441058 | -0.7411384 | 1 | 0.5088155 | 0.1391144 | 0.01979466 | 0.07341376 |  |  |  |  | 1.7 | -0.562522
7.873374 | 0.4769151 | 3.754931 | 0.0179 | 0.002547 | 1574.675 | -0.4769151 | -750.9862 | 1 | 0.4540488 | -0.7448101 | 1 | 0.5093697 | 0.1409334 | 0.02005348 | 0.07445348 |  |  |  |  | 1.8 | -0.566788
7.972832 | 0.4732114 | 3.772835 | 0.0179 | 0.002547 | 1594.566 | -0.4732114 | -754.567 | 1 | 0.4666019 | -0.7485137 | 1 | 0.5099052 | 0.1427137 | 0.0203068 | 0.07558801 |  |  |  |  | 1.9 | -0.571054
8.071569 | 0.4695209 | 3.78977 | 0.0179 | 0.002547 | 1614.314 | -0.4695209 | -757.9541 | 1 | 0.47891 | -0.7522043 | 1 | 0.5104303 | 0.1444811 | 0.02055829 | 0.0767346 |  |  |  |  | 2 | -0.57532
8.171027 | 0.4657654 | 3.805782 | 0.0179 | 0.002547 | 1634.205 | -0.4657654 | -761.1563 | 1 | 0.4911567 | -0.7559598 | 1 | 0.5109527 | 0.1462614 | 0.02081161 | 0.07793403 |  |  |  |  | 2.1 | -0.579586
8.270485 | 0.4620257 | 3.821176 | 0.0179 | 0.002547 | 1654.097 | -0.4620257 | -764.2353 | 1 | 0.5032552 | -0.7596995 | 1 | 0.5114689 | 0.1480417 | 0.02106493 | 0.07912401 |  |  |  |  | 2.2 | -0.583852
8.370663 | 0.4583916 | 3.837042 | 0.0179 | 0.002547 | 1674.133 | -0.4583916 | -767.4083 | 1 | 0.5152951 | -0.7633335 | 1 | 0.5119825 | 0.1498349 | 0.02132008 | 0.08019611 |  |  |  |  | 2.3 | -0.588118
8.47012 | 0.4546261 | 3.850738 | 0.0179 | 0.002547 | 1694.024 | -0.4546261 | -770.1475 | 1 | 0.5271068 | -0.7670991 | 1 | 0.5124864 | 0.1516152 | 0.0215734 | 0.08142414 |  |  |  |  | 2.4 | -0.592384
8.568858 | 0.4509341 | 3.86399 | 0.0179 | 0.002547 | 1713.772 | -0.4509341 | -772.798 | 1 | 0.5386966 | -0.7707911 | 1 | 0.5129808 | 0.1533826 | 0.02182488 | 0.08260283 |  |  |  |  | 2.5 | -0.59665
8.669757 | 0.4472298 | 3.877374 | 0.0179 | 0.002547 | 1733.951 | -0.4472298 | -775.4748 | 1 | 0.5504028 | -0.7744953 | 1 | 0.5134802 | 0.1551886 | 0.02208187 | 0.08374462 |  |  |  |  | 2.6 | -0.600916
8.769215 | 0.4434872 | 3.889035 | 0.0179 | 0.002547 | 1753.843 | -0.4434872 | -777.8069 | 1 | 0.5618093 | -0.7782379 | 1 | 0.5139668 | 0.1569689 | 0.02233519 | 0.08496701 |  |  |  |  | 2.7 | -0.605182
8.870114 | 0.439651 | 3.899755 | 0.0179 | 0.002547 | 1774.023 | -0.439651 | -779.9509 | 1 | 0.5732498 | -0.7820741 | 1 | 0.5144548 | 0.158775 | 0.02259218 | 0.08625208 |  |  |  |  | 2.8 | -0.609448
8.968851 | 0.4360142 | 3.910546 | 0.0179 | 0.002547 | 1793.77 | -0.4360142 | -782.1092 | 1 | 0.5843197 | -0.785711 | 1 | 0.5149271 | 0.1605424 | 0.02284366 | 0.0873978 |  |  |  |  | 2.9 | -0.613714
9.067588 | 0.4323625 | 3.920485 | 0.0179 | 0.002547 | 1813.518 | -0.4323625 | -784.0969 | 1 | 0.5952684 | -0.7893627 | 1 | 0.5153941 | 0.1623098 | 0.02309515 | 0.08856357 |  |  |  |  | 3 | -0.61798
9.168488 | 0.4286761 | 3.930311 | 0.0179 | 0.002547 | 1833.698 | -0.4286761 | -786.0622 | 1 | 0.6063344 | -0.7930491 | 1 | 0.5158662 | 0.1641159 | 0.02335214 | 0.08971479 |  |  |  |  | 3.1 | -0.622246
9.267945 | 0.4248017 | 3.937039 | 0.0179 | 0.002547 | 1853.589 | -0.4248017 | -787.4079 | 1 | 0.6171238 | -0.7969234 | 1 | 0.5163265 | 0.1658962 | 0.02360546 | 0.09109524 |  |  |  |  | 3.2 | -0.626512
9.368123 | 0.4209922 | 3.943906 | 0.0179 | 0.002547 | 1873.625 | -0.4209922 | -788.7813 | 1 | 0.6278748 | -0.800733 | 1 | 0.5167851 | 0.1676894 | 0.02386061 | 0.09239783 |  |  |  |  | 3.3 | -0.630778
9.467581 | 0.4172426 | 3.950278 | 0.0179 | 0.002547 | 1893.516 | -0.4172426 | -790.0555 | 1 | 0.6384355 | -0.8044826 | 1 | 0.5172357 | 0.1694697 | 0.02411393 | 0.09366331 |  |  |  |  | 3.4 | -0.635044
9.56776 | 0.4134185 | 3.955489 | 0.0179 | 0.002547 | 1913.552 | -0.4134185 | -791.0978 | 1 | 0.6489612 | -0.8083067 | 1 | 0.5176847 | 0.1712629 | 0.02436908 | 0.09498999 |  |  |  |  | 3.5 | -0.63931
9.666496 | 0.4096713 | 3.960086 | 0.0179 | 0.002547 | 1933.299 | -0.4096713 | -792.0172 | 1 | 0.659228 | -0.8120538 | 1 | 0.5181227 | 0.1730303 | 0.02462057 | 0.09628033 |  |  |  |  | 3.6 | -0.643576
9.766675 | 0.4058169 | 3.963482 | 0.0179 | 0.002547 | 1953.335 | -0.4058169 | -792.6964 | 1 | 0.6695382 | -0.8159082 | 1 | 0.5185625 | 0.1748235 | 0.02487572 | 0.09764651 |  |  |  |  | 3.7 | -0.647842
9.866854 | 0.4019572 | 3.966052 | 0.0179 | 0.002547 | 1973.371 | -0.4019572 | -793.2105 | 1 | 0.6797431 | -0.819768 | 1 | 0.5189978 | 0.1766167 | 0.02513088 | 0.0990226 |  |  |  |  | 3.8 | -0.652108
9.96559 | 0.3980959 | 3.967261 | 0.0179 | 0.002547 | 1993.118 | -0.3980959 | -793.4522 | 1 | 0.6897003 | -0.8236292 | 1 | 0.5194226 | 0.1783841 | 0.02538236 | 0.1004402 |  |  |  |  | 3.9 | -0.656374
10.06649 | 0.3942536 | 3.96875 | 0.0179 | 0.002547 | 2013.298 | -0.3942536 | -793.75 | 1 | 0.6997742 | -0.8274716 | 1 | 0.5198524 | 0.1801902 | 0.02563935 | 0.1017897 |  |  |  |  | 4 | -0.66064
10.16523 | 0.3904711 | 3.969228 | 0.0179 | 0.002547 | 2033.045 | -0.3904711 | -793.8455 | 1 | 0.7095349 | -0.831254 | 1 | 0.5202688 | 0.1819576 | 0.02589083 | 0.1031369 |  |  |  |  | 4.1 | -0.664906
10.26541 | 0.3865771 | 3.968371 | 0.0179 | 0.002547 | 2053.081 | -0.3865771 | -793.6742 | 1 | 0.7193417 | -0.835148 | 1 | 0.5206871 | 0.1837508 | 0.02614599 | 0.1045642 |  |  |  |  | 4.2 | -0.669172
10.36342 | 0.3826457 | 3.965519 | 0.0179 | 0.002547 | 2072.684 | -0.3826457 | -793.1037 | 1 | 0.7288445 | -0.8390795 | 1 | 0.5210925 | 0.1855052 | 0.02639563 | 0.1060861 |  |  |  |  | 4.3 | -0.673438
10.4636 | 0.3787531 | 3.963121 | 0.0179 | 0.002547 | 2092.72 | -0.3787531 | -792.6243 | 1 | 0.7384647 | -0.842972 | 1 | 0.5215029 | 0.1872984 | 0.02665079 | 0.1075199 |  |  |  |  | 4.4 | -0.677704
10.56306 | 0.3748386 | 3.959441 | 0.0179 | 0.002547 | 2112.612 | -0.3748386 | -791.8883 | 1 | 0.7479249 | -0.8468866 | 1 | 0.5219065 | 0.1890787 | 0.02690411 | 0.1089973 |  |  |  |  | 4.5 | -0.68197
10.66324 | 0.3709252 | 3.955263 | 0.0179 | 0.002547 | 2132.647 | -0.3709252 | -791.0526 | 1 | 0.7573641 | -0.8508 | 1 | 0.5223092 | 0.1908719 | 0.02715926 | 0.1104596 |  |  |  |  | 4.6 | -0.686236
10.76342 | 0.3669089 | 3.949193 | 0.0179 | 0.002547 | 2152.683 | -0.3669089 | -789.8385 | 1 | 0.766715 | -0.8548163 | 1 | 0.5227081 | 0.1926651 | 0.02741442 | 0.1120287 |  |  |  |  | 4.7 | -0.690502
10.86215 | 0.3629825 | 3.942771 | 0.0179 | 0.002547 | 2172.43 | -0.3629825 | -788.5541 | 1 | 0.7758465 | -0.8587427 | 1 | 0.5230976 | 0.1944325 | 0.0276659 | 0.1135467 |  |  |  |  | 4.8 | -0.694768
10.96161 | 0.3589656 | 3.934841 | 0.0179 | 0.002547 | 2192.322 | -0.3589656 | -786.9681 | 1 | 0.7849612 | -0.8627596 | 1 | 0.5234864 | 0.1962128 | 0.02791922 | 0.1151411 |  |  |  |  | 4.9 | -0.699034
11.06107 | 0.35499 | 3.926569 | 0.0179 | 0.002547 | 2212.214 | -0.35499 | -785.3138 | 1 | 0.7939936 | -0.8667351 | 1 | 0.5238718 | 0.1979931 | 0.02817254 | 0.1166977 |  |  |  |  | 5 | -0.7033
11.16197 | 0.3509812 | 3.917641 | 0.0179 | 0.002547 | 2232.393 | -0.3509812 | -783.5281 | 1 | 0.8030742 | -0.8707439 | 1 | 0.5242591 | 0.1997992 | 0.02842953 | 0.118256 |  |  |  |  | 5.1 | -0.707566
11.25854 | 0.3469335 | 3.905965 | 0.0179 | 0.002547 | 2251.708 | -0.3469335 | -781.193 | 1 | 0.8116891 | -0.8747916 | 1 | 0.5246267 | 0.2015279 | 0.0286755 | 0.1199616 |  |  |  |  | 5.2 | -0.711832
11.3616 | 0.3429256 | 3.896185 | 0.0179 | 0.002547 | 2272.321 | -0.3429256 | -779.237 | 1 | 0.8208016 | -0.8787995 | 1 | 0.5250154 | 0.2033727 | 0.028938 | 0.1214734 |  |  |  |  | 5.3 | -0.716098
11.45962 | 0.338771 | 3.882187 | 0.0179 | 0.002547 | 2291.924 | -0.338771 | -776.4375 | 1 | 0.8293916 | -0.8829541 | 1 | 0.5253818 | 0.2051272 | 0.02918765 | 0.1232574 |  |  |  |  | 5.4 | -0.720364
11.56052 | 0.3347064 | 3.86938 | 0.0179 | 0.002547 | 2312.104 | -0.3347064 | -773.8759 | 1 | 0.8381578 | -0.8870187 | 1 | 0.5257558 | 0.2069333 | 0.02944464 | 0.124885 |  |  |  |  | 5.5 | -0.72463
11.65926 | 0.3305164 | 3.853575 | 0.0179 | 0.002547 | 2331.851 | -0.3305164 | -770.7149 | 1 | 0.8466624 | -0.8912088 | 1 | 0.5261186 | 0.2087007 | 0.02969612 | 0.1266934 |  |  |  |  | 5.6 | -0.728896
11.75943 | 0.3264451 | 3.83881 | 0.0179 | 0.002547 | 2351.887 | -0.3264451 | -767.7619 | 1 | 0.8552179 | -0.89528 | 1 | 0.5264836 | 0.2104939 | 0.02995128 | 0.1283513 |  |  |  |  | 5.7 | -0.733162
11.85745 | 0.3222666 | 3.82126 | 0.0179 | 0.002547 | 2371.49 | -0.3222666 | -764.252 | 1 | 0.8635185 | -0.8994586 | 1 | 0.5268377 | 0.2122484 | 0.03020093 | 0.1301716 |  |  |  |  | 5.8 | -0.737428
11.95907 | 0.3180493 | 3.803574 | 0.0179 | 0.002547 | 2391.814 | -0.3180493 | -760.7149 | 1 | 0.8720521 | -0.9036758 | 1 | 0.5272017 | 0.2140674 | 0.03045975 | 0.131947 |  |  |  |  | 5.9 | -0.741694
12.05781 | 0.3138337 | 3.784146 | 0.0179 | 0.002547 | 2411.561 | -0.3138337 | -756.8291 | 1 | 0.8802744 | -0.9078915 | 1 | 0.5275525 | 0.2158347 | 0.03071123 | 0.133793 |  |  |  |  | 6 | -0.74596
12.15799 | 0.3095797 | 3.763866 | 0.0179 | 0.002547 | 2431.597 | -0.3095797 | -752.7732 | 1 | 0.8885483 | -0.9121454 | 1 | 0.5279055 | 0.2176279 | 0.03096639 | 0.1356456 |  |  |  |  | 6.1 | -0.750226
12.25672 | 0.3053315 | 3.742363 | 0.0179 | 0.002547 | 2451.344 | -0.3053315 | -748.4727 | 1 | 0.8966366 | -0.9163937 | 1 | 0.5282505 | 0.2193953 | 0.03121787 | 0.1375299 |  |  |  |  | 6.2 | -0.754492
12.3569 | 0.3010258 | 3.719746 | 0.0179 | 0.002547 | 2471.38 | -0.3010258 | -743.9492 | 1 | 0.9047768 | -0.9206994 | 1 | 0.5285978 | 0.2211885 | 0.03147303 | 0.13944 |  |  |  |  | 6.3 | -0.758758
12.4578 | 0.296652 | 3.695631 | 0.0179 | 0.002547 | 2491.56 | -0.296652 | -739.1263 | 1 | 0.912909 | -0.9250731 | 1 | 0.5289447 | 0.2229946 | 0.03173002 | 0.1414038 |  |  |  |  | 6.4 | -0.763024
12.55654 | 0.2922938 | 3.670198 | 0.0179 | 0.002547 | 2511.308 | -0.2922938 | -734.0395 | 1 | 0.9208035 | -0.9294314 | 1 | 0.5292815 | 0.224762 | 0.0319815 | 0.1434064 |  |  |  |  | 6.5 | -0.76729
12.65672 | 0.2879509 | 3.644512 | 0.0179 | 0.002547 | 2531.343 | -0.2879509 | -728.9025 | 1 | 0.92875 | -0.9337743 | 1 | 0.5296205 | 0.2265552 | 0.03223665 | 0.1453619 |  |  |  |  | 6.6 | -0.771556
12.75689 | 0.2834623 | 3.616099 | 0.0179 | 0.002547 | 2551.379 | -0.2834623 | -723.2198 | 1 | 0.9366339 | -0.9382628 | 1 | 0.5299568 | 0.2283484 | 0.03249181 | 0.1474658 |  |  |  |  | 6.7 | -0.775822
12.85563 | 0.2789159 | 3.58564 | 0.0179 | 0.002547 | 2571.126 | -0.2789159 | -717.1279 | 1 | 0.944344 | -0.9428093 | 1 | 0.5302857 | 0.2301158 | 0.03274329 | 0.1496645 |  |  |  |  | 6.8 | -0.780088
12.95653 | 0.2745684 | 3.557454 | 0.0179 | 0.002547 | 2591.306 | -0.2745684 | -711.4909 | 1 | 0.952162 | -0.9471567 | 1 | 0.5306192 | 0.2319219 | 0.03300028 | 0.1516153 |  |  |  |  | 6.9 | -0.784354
13.05455 | 0.2700315 | 3.525138 | 0.0179 | 0.002547 | 2610.909 | -0.2700315 | -705.0277 | 1 | 0.9596985 | -0.9516937 | 1 | 0.5309407 | 0.2336764 | 0.03324993 | 0.1538266 |  |  |  |  | 7 | -0.78862
13.15473 | 0.2653689 | 3.490855 | 0.0179 | 0.002547 | 2630.945 | -0.2653689 | -698.1711 | 1 | 0.9673431 | -0.9563562 | 1 | 0.5312669 | 0.2354696 | 0.03350508 | 0.1561147 |  |  |  |  | 7.1 | -0.792886
13.25274 | 0.2607881 | 3.456158 | 0.0179 | 0.002547 | 2650.548 | -0.2607881 | -691.2316 | 1 | 0.9747665 | -0.960937 | 1 | 0.5315835 | 0.2372241 | 0.03375473 | 0.1583747 |  |  |  |  | 7.2 | -0.797152
13.35364 | 0.256203 | 3.421243 | 0.0179 | 0.002547 | 2670.728 | -0.256203 | -684.2486 | 1 | 0.9823511 | -0.9655221 | 1 | 0.5319071 | 0.2390302 | 0.03401172 | 0.1605731 |  |  |  |  | 7.3 | -0.801418
13.45382 | 0.2513996 | 3.382285 | 0.0179 | 0.002547 | 2690.764 | -0.2513996 | -676.4571 | 1 | 0.9898251 | -0.9703255 | 1 | 0.5322259 | 0.2408234 | 0.03426688 | 0.1630093 |  |  |  |  | 7.4 | -0.805684
|  | 0 | 0.0179 | 0.002547 | 0 | 0 | 0 | 1 | #NUM! | -1.221725 | 1 | #NUM! | 0 | 0 | #NUM! |  |  |  |  | 7.5 | -0.80995
|  | 0 | 0.0179 | 0.002547 | 0 | 0 | 0 | 1 | #NUM! | -1.221725 | 1 | #NUM! | 0 | 0 | #NUM!
|  | 0 | 0.0179 | 0.002547 | 0 | 0 | 0 | 1 | #NUM! | -1.221725 | 1 | #NUM! | 0 | 0 | #NUM!
|  | 0 | 0.0179 | 0.002547 | 0 | 0 | 0 | 1 | #NUM! | -1.221725 | 1 | #NUM! | 0 | 0 | #NUM!
|  | 0 | 0.0179 | 0.002547 | 0 | 0 | 0 | 1 | #NUM! | -1.221725 | 1 | #NUM! | 0 | 0 | #NUM!
|  | 0 | 0.0179 | 0.002547 | 0 | 0 | 0 | 1 | #NUM! | -1.221725 | 1 | #NUM! | 0 | 0 | #NUM!
|  | 0 | 0.0179 | 0.002547 | 0 | 0 | 0 | 1 | #NUM! | -1.221725 | 1 | #NUM! | 0 | 0 | #NUM!
|  | 0 | 0.0179 | 0.002547 | 0 | 0 | 0 | 1 | #NUM! | -1.221725 | 1 | #NUM! | 0 | 0 | #NUM!
|  | 0 | 0.0179 | 0.002547 | 0 | 0 | 0 | 1 | #NUM! | -1.221725 | 1 | #NUM! | 0 | 0 | #NUM!
|  | 0 | 0.0179 | 0.002547 | 0 | 0 | 0 | 1 | #NUM! | -1.221725 | 1 | #NUM! | 0 | 0 | #NUM!
|  | 0 | 0.0179 | 0.002547 | 0 | 0 | 0 | 1 | #NUM! | -1.221725 | 1 | #NUM! | 0 | 0 | #NUM!
|  | 0 | 0.0179 | 0.002547 | 0 | 0 | 0 | 1 | #NUM! | -1.221725 | 1 | #NUM! | 0 | 0 | #NUM!
|  | 0 | 0.0179 | 0.002547 | 0 | 0 | 0 | 1 | #NUM! | -1.221725 | 1 | #NUM! | 0 | 0 | #NUM!
|  | 0 | 0.0179 | 0.002547 | 0 | 0 | 0 | 1 | #NUM! | -1.221725 | 1 | #NUM! | 0 | 0 | #NUM!
|  | 0 | 0.0179 | 0.002547 | 0 | 0 | 0 | 1 | #NUM! | -1.221725 | 1 | #NUM! | 0 | 0 | #NUM!
|  | 0 | 0.0179 | 0.002547 | 0 | 0 | 0 | 1 | #NUM! | -1.221725 | 1 | #NUM! | 0 | 0 | #NUM!
|  | 0 | 0.0179 | 0.002547 | 0 | 0 | 0 | 1 | #NUM! | -1.221725 | 1 | #NUM! | 0 | 0 | #NUM!
|  | 0 | 0.0179 | 0.002547 | 0 | 0 | 0 | 1 | #NUM! | -1.221725 | 1 | #NUM! | 0 | 0 | #NUM!
|  | 0 | 0.0179 | 0.002547 | 0 | 0 | 0 | 1 | #NUM! | -1.221725 | 1 | #NUM! | 0 | 0 | #NUM!
|  | 0 | 0.0179 | 0.002547 | 0 | 0 | 0 | 1 | #NUM! | -1.221725 | 1 | #NUM! | 0 | 0 | #NUM!
|  | 0 | 0.0179 | 0.002547 | 0 | 0 | 0 | 1 | #NUM! | -1.221725 | 1 | #NUM! | 0 | 0 | #NUM!
|  | 0 | 0.0179 | 0.002547 | 0 | 0 | 0 | 1 | #NUM! | -1.221725 | 1 | #NUM! | 0 | 0 | #NUM!
|  | 0 | 0.0179 | 0.002547 | 0 | 0 | 0 | 1 | #NUM! | -1.221725 | 1 | #NUM! | 0 | 0 | #NUM!
|  | 0 | 0.0179 | 0.002547 | 0 | 0 | 0 | 1 | #NUM! | -1.221725 | 1 | #NUM! | 0 | 0 | #NUM!
|  | 0 | 0.0179 | 0.002547 | 0 | 0 | 0 | 1 | #NUM! | -1.221725 | 1 | #NUM! | 0 | 0 | #NUM!
|  | 0 | 0.0179 | 0.002547 | 0 | 0 | 0 | 1 | #NUM! | -1.221725 | 1 | #NUM! | 0 | 0 | #NUM!
|  | 0 | 0.0179 | 0.002547 | 0 | 0 | 0 | 1 | #NUM! | -1.221725 | 1 | #NUM! | 0 | 0 | #NUM!
|  | 0 | 0.0179 | 0.002547 | 0 | 0 | 0 | 1 | #NUM! | -1.221725 | 1 | #NUM! | 0 | 0 | #NUM!
|  | 0 | 0.0179 | 0.002547 | 0 | 0 | 0 | 1 | #NUM! | -1.221725 | 1 | #NUM! | 0 | 0 | #NUM!
|  | 0 | 0.0179 | 0.002547 | 0 | 0 | 0 | 1 | #NUM! | -1.221725 | 1 | #NUM! | 0 | 0 | #NUM!
|  | 0 | 0.0179 | 0.002547 | 0 | 0 | 0 | 1 | #NUM! | -1.221725 | 1 | #NUM! | 0 | 0 | #NUM!
|  | 0 | 0.0179 | 0.002547 | 0 | 0 | 0 | 1 | #NUM! | -1.221725 | 1 | #NUM! | 0 | 0 | #NUM!
|  | 0 | 0.0179 | 0.002547 | 0 | 0 | 0 | 1 | #NUM! | -1.221725 | 1 | #NUM! | 0 | 0 | #NUM!
|  | 0 | 0.0179 | 0.002547 | 0 | 0 | 0 | 1 | #NUM! | -1.221725 | 1 | #NUM! | 0 | 0 | #NUM!
|  | 0 | 0.0179 | 0.002547 | 0 | 0 | 0 | 1 | #NUM! | -1.221725 | 1 | #NUM! | 0 | 0 | #NUM!
|  | 0 | 0.0179 | 0.002547 | 0 | 0 | 0 | 1 | #NUM! | -1.221725 | 1 | #NUM! | 0 | 0 | #NUM!
|  | 0 | 0.0179 | 0.002547 | 0 | 0 | 0 | 1 | #NUM! | -1.221725 | 1 | #NUM! | 0 | 0 | #NUM!
|  | 0 | 0.0179 | 0.002547 | 0 | 0 | 0 | 1 | #NUM! | -1.221725 | 1 | #NUM! | 0 | 0 | #NUM!
|  | 0 | 0.0179 | 0.002547 | 0 | 0 | 0 | 1 | #NUM! | -1.221725 | 1 | #NUM! | 0 | 0 | #NUM!
|  | 0 | 0.0179 | 0.002547 | 0 | 0 | 0 | 1 | #NUM! | -1.221725 | 1 | #NUM! | 0 | 0 | #NUM!
|  | 0 | 0.0179 | 0.002547 | 0 | 0 | 0 | 1 | #NUM! | -1.221725 | 1 | #NUM! | 0 | 0 | #NUM!
|  | 0 | 0.0179 | 0.002547 | 0 | 0 | 0 | 1 | #NUM! | -1.221725 | 1 | #NUM! | 0 | 0 | #NUM!
|  | 0 | 0.0179 | 0.002547 | 0 | 0 | 0 | 1 | #NUM! | -1.221725 | 1 | #NUM! | 0 | 0 | #NUM!
|  | 0 | 0.0179 | 0.002547 | 0 | 0 | 0 | 1 | #NUM! | -1.221725 | 1 | #NUM! | 0 | 0 | #NUM!
|  | 0 | 0.0179 | 0.002547 | 0 | 0 | 0 | 1 | #NUM! | -1.221725 | 1 | #NUM! | 0 | 0 | #NUM!
|  | 0 | 0.0179 | 0.002547 | 0 | 0 | 0 | 1 | #NUM! | -1.221725 | 1 | #NUM! | 0 | 0 | #NUM!
|  | 0 | 0.0179 | 0.002547 | 0 | 0 | 0 | 1 | #NUM! | -1.221725 | 1 | #NUM! | 0 | 0 | #NUM!
|  | 0 | 0.0179 | 0.002547 | 0 | 0 | 0 | 1 | #NUM! | -1.221725 | 1 | #NUM! | 0 | 0 | #NUM!
|  | 0 | 0.0179 | 0.002547 | 0 | 0 | 0 | 1 | #NUM! | -1.221725 | 1 | #NUM! | 0 | 0 | #NUM!
|  | 0 | 0.0179 | 0.002547 | 0 | 0 | 0 | 1 | #NUM! | -1.221725 | 1 | #NUM! | 0 | 0 | #NUM!
|  | 0 | 0.0179 | 0.002547 | 0 | 0 | 0 | 1 | #NUM! | -1.221725 | 1 | #NUM! | 0 | 0 | #NUM!
|  | 0 | 0.0179 | 0.002547 | 0 | 0 | 0 | 1 | #NUM! | -1.221725 | 1 | #NUM! | 0 | 0 | #NUM!
|  | 0 | 0.0179 | 0.002547 | 0 | 0 | 0 | 1 | #NUM! | -1.221725 | 1 | #NUM! | 0 | 0 | #NUM!
|  | 0 | 0.0179 | 0.002547 | 0 | 0 | 0 | 1 | #NUM! | -1.221725 | 1 | #NUM! | 0 | 0 | #NUM!
|  | 0 | 0.0179 | 0.002547 | 0 | 0 | 0 | 1 | #NUM! | -1.221725 | 1 | #NUM! | 0 | 0 | #NUM!
|  | 0 | 0.0179 | 0.002547 | 0 | 0 | 0 | 1 | #NUM! | -1.221725 | 1 | #NUM! | 0 | 0 | #NUM!
|  | 0 | 0.0179 | 0.002547 | 0 | 0 | 0 | 1 | #NUM! | -1.221725 | 1 | #NUM! | 0 | 0 | #NUM!
|  | 0 | 0.0179 | 0.002547 | 0 | 0 | 0 | 1 | #NUM! | -1.221725 | 1 | #NUM! | 0 | 0 | #NUM!
|  | 0 | 0.0179 | 0.002547 | 0 | 0 | 0 | 1 | #NUM! | -1.221725 | 1 | #NUM! | 0 | 0 | #NUM!
|  | 0 | 0.0179 | 0.002547 | 0 | 0 | 0 | 1 | #NUM! | -1.221725 | 1 | #NUM! | 0 | 0 | #NUM!
|  | 0 | 0.0179 | 0.002547 | 0 | 0 | 0 | 1 | #NUM! | -1.221725 | 1 | #NUM! | 0 | 0 | #NUM!
|  | 0 | 0.0179 | 0.002547 | 0 | 0 | 0 | 1 | #NUM! | -1.221725 | 1 | #NUM! | 0 | 0 | #NUM!
|  | 0 | 0.0179 | 0.002547 | 0 | 0 | 0 | 1 | #NUM! | -1.221725 | 1 | #NUM! | 0 | 0 | #NUM!
|  | 0 | 0.0179 | 0.002547 | 0 | 0 | 0 | 1 | #NUM! | -1.221725 | 1 | #NUM! | 0 | 0 | #NUM!
|  | 0 | 0.0179 | 0.002547 | 0 | 0 | 0 | 1 | #NUM! | -1.221725 | 1 | #NUM! | 0 | 0 | #NUM!
|  | 0 | 0.0179 | 0.002547 | 0 | 0 | 0 | 1 | #NUM! | -1.221725 | 1 | #NUM! | 0 | 0 | #NUM!
|  | 0 | 0.0179 | 0.002547 | 0 | 0 | 0 | 1 | #NUM! | -1.221725 | 1 | #NUM! | 0 | 0 | #NUM!
|  | 0 | 0.0179 | 0.002547 | 0 | 0 | 0 | 1 | #NUM! | -1.221725 | 1 | #NUM! | 0 | 0 | #NUM!
|  | 0 | 0.0179 | 0.002547 | 0 | 0 | 0 | 1 | #NUM! | -1.221725 | 1 | #NUM! | 0 | 0 | #NUM!
|  | 0 | 0.0179 | 0.002547 | 0 | 0 | 0 | 1 | #NUM! | -1.221725 | 1 | #NUM! | 0 | 0 | #NUM!
|  | 0 | 0.0179 | 0.002547 | 0 | 0 | 0 | 1 | #NUM! | -1.221725 | 1 | #NUM! | 0 | 0 | #NUM!
|  | 0 | 0.0179 | 0.002547 | 0 | 0 | 0 | 1 | #NUM! | -1.221725 | 1 | #NUM! | 0 | 0 | #NUM!
|  | 0 | 0.0179 | 0.002547 | 0 | 0 | 0 | 1 | #NUM! | -1.221725 | 1 | #NUM! | 0 | 0 | #NUM!
|  | 0 | 0.0179 | 0.002547 | 0 | 0 | 0 | 1 | #NUM! | -1.221725 | 1 | #NUM! | 0 | 0 | #NUM!
|  | 0 | 0.0179 | 0.002547 | 0 | 0 | 0 | 1 | #NUM! | -1.221725 | 1 | #NUM! | 0 | 0 | #NUM!
|  | 0 | 0.0179 | 0.002547 | 0 | 0 | 0 | 1 | #NUM! | -1.221725 | 1 | #NUM! | 0 | 0 | #NUM!
|  | 0 | 0.0179 | 0.002547 | 0 | 0 | 0 | 1 | #NUM! | -1.221725 | 1 | #NUM! | 0 | 0 | #NUM!
|  | 0 | 0.0179 | 0.002547 | 0 | 0 | 0 | 1 | #NUM! | -1.221725 | 1 | #NUM! | 0 | 0 | #NUM!
|  | 0 | 0.0179 | 0.002547 | 0 | 0 | 0 | 1 | #NUM! | -1.221725 | 1 | #NUM! | 0 | 0 | #NUM!
|  | 0 | 0.0179 | 0.002547 | 0 | 0 | 0 | 1 | #NUM! | -1.221725 | 1 | #NUM! | 0 | 0 | #NUM!
|  | 0 | 0.0179 | 0.002547 | 0 | 0 | 0 | 1 | #NUM! | -1.221725 | 1 | #NUM! | 0 | 0 | #NUM!
|  | 0 | 0.0179 | 0.002547 | 0 | 0 | 0 | 1 | #NUM! | -1.221725 | 1 | #NUM! | 0 | 0 | #NUM!
|  | 0 | 0.0179 | 0.002547 | 0 | 0 | 0 | 1 | #NUM! | -1.221725 | 1 | #NUM! | 0 | 0 | #NUM!
|  | 0 | 0.0179 | 0.002547 | 0 | 0 | 0 | 1 | #NUM! | -1.221725 | 1 | #NUM! | 0 | 0 | #NUM!
|  | 0 | 0.0179 | 0.002547 | 0 | 0 | 0 | 1 | #NUM! | -1.221725 | 1 | #NUM! | 0 | 0 | #NUM!
|  | 0 | 0.0179 | 0.002547 | 0 | 0 | 0 | 1 | #NUM! | -1.221725 | 1 | #NUM! | 0 | 0 | #NUM!
|  | 0 | 0.0179 | 0.002547 | 0 | 0 | 0 | 1 | #NUM! | -1.221725 | 1 | #NUM! | 0 | 0 | #NUM! | #NUM!
|  | 0 | 0.0179 | 0.002547 | 0 | 0 | 0 | 1 | #NUM! | -1.221725 | 1 | #NUM! | 0 | 0 | #NUM!
|  | 0 | 0.0179 | 0.002547 | 0 | 0 | 0 | 1 | #NUM! | -1.221725 | 1 | #NUM! | 0 | 0 | #NUM!
|  | 0 | 0.0179 | 0.002547 | 0 | 0 | 0 | 1 | #NUM! | -1.221725 | 1 | #NUM! | 0 | 0 | #NUM!
|  | 0 | 0.0179 | 0.002547 | 0 | 0 | 0 | 1 | #NUM! | -1.221725 | 1 | #NUM! | 0 | 0 | #NUM!
|  | 0 | 0.0179 | 0.002547 | 0 | 0 | 0 | 1 | #NUM! | -1.221725 | 1 | #NUM! | 0 | 0 | #NUM!
|  | 0 | 0.0179 | 0.002547 | 0 | 0 | 0 | 1 | #NUM! | -1.221725 | 1 | #NUM! | 0 | 0 | #NUM!
|  | 0 | 0.0179 | 0.002547 | 0 | 0 | 0 | 1 | #NUM! | -1.221725 | 1 | #NUM! | 0 | 0 | #NUM!
|  | 0 | 0.0179 | 0.002547 | 0 | 0 | 0 | 1 | #NUM! | -1.221725 | 1 | #NUM! | 0 | 0 | #NUM!
|  | 0 | 0.0179 | 0.002547 | 0 | 0 | 0 | 1 | #NUM! | -1.221725 | 1 | #NUM! | 0 | 0 | #NUM!
|  | 0 | 0.0179 | 0.002547 | 0 | 0 | 0 | 1 | #NUM! | -1.221725 | 1 | #NUM! | 0 | 0 | #NUM!
|  | 0 | 0.0179 | 0.002547 | 0 | 0 | 0 | 1 | #NUM! | -1.221725 | 1 | #NUM! | 0 | 0 | #NUM!
|  | 0 | 0.0179 | 0.002547 | 0 | 0 | 0 | 1 | #NUM! | -1.221725 | 1 | #NUM! | 0 | 0 | #NUM!
|  | 0 | 0.0179 | 0.002547 | 0 | 0 | 0 | 1 | #NUM! | -1.221725 | 1 | #NUM! | 0 | 0 | #NUM!
|  | 0 | 0.0179 | 0.002547 | 0 | 0 | 0 | 1 | #NUM! | -1.221725 | 1 | #NUM! | 0 | 0 | #NUM!
|  | 0 | 0.0179 | 0.002547 | 0 | 0 | 0 | 1 | #NUM! | -1.221725 | 1 | #NUM! | 0 | 0 | #NUM!
|  | 0 | 0.0179 | 0.002547 | 0 | 0 | 0 | 1 | #NUM! | -1.221725 | 1 | #NUM! | 0 | 0 | #NUM!
|  | 0 | 0.0179 | 0.002547 | 0 | 0 | 0 | 1 | #NUM! | -1.221725 | 1 | #NUM! | 0 | 0 | #NUM!
|  | 0 | 0.0179 | 0.002547 | 0 | 0 | 0 | 1 | #NUM! | -1.221725 | 1 | #NUM! | 0 | 0 | #NUM!
|  | 0 | 0.0179 | 0.002547 | 0 | 0 | 0 | 1 | #NUM! | -1.221725 | 1 | #NUM! | 0 | 0 | #NUM!
|  | 0 | 0.0179 | 0.002547 | 0 | 0 | 0 | 1 | #NUM! | -1.221725 | 1 | #NUM! | 0 | 0 | #NUM!
|  | 0 | 0.0179 | 0.002547 | 0 | 0 | 0 | 1 | #NUM! | -1.221725 | 1 | #NUM! | 0 | 0 | #NUM!
|  | 0 | 0.0179 | 0.002547 | 0 | 0 | 0 | 1 | #NUM! | -1.221725 | 1 | #NUM! | 0 | 0 | #NUM!
|  | 0 | 0.0179 | 0.002547 | 0 | 0 | 0 | 1 | #NUM! | -1.221725 | 1 | #NUM! | 0 | 0 | #NUM!
|  | 0 | 0.0179 | 0.002547 | 0 | 0 | 0 | 1 | #NUM! | -1.221725 | 1 | #NUM! | 0 | 0 | #NUM!
|  | 0 | 0.0179 | 0.002547 | 0 | 0 | 0 | 1 | #NUM! | -1.221725 | 1 | #NUM! | 0 | 0 | #NUM!
|  | 0 | 0.0179 | 0.002547 | 0 | 0 | 0 | 1 | #NUM! | -1.221725 | 1 | #NUM! | 0 | 0 | #NUM!
|  | 0 | 0.0179 | 0.002547 | 0 | 0 | 0 | 1 | #NUM! | -1.221725 | 1 | #NUM! | 0 | 0 | #NUM!
|  | 0 | 0.0179 | 0.002547 | 0 | 0 | 0 | 1 | #NUM! | -1.221725 | 1 | #NUM! | 0 | 0 | #NUM!
|  | 0 | 0.0179 | 0.002547 | 0 | 0 | 0 | 1 | #NUM! | -1.221725 | 1 | #NUM! | 0 | 0 | #NUM!
|  | 0 | 0.0179 | 0.002547 | 0 | 0 | 0 | 1 | #NUM! | -1.221725 | 1 | #NUM! | 0 | 0 | #NUM!
|  | 0 | 0.0179 | 0.002547 | 0 | 0 | 0 | 1 | #NUM! | -1.221725 | 1 | #NUM! | 0 | 0 | #NUM!
|  | 0 | 0.0179 | 0.002547 | 0 | 0 | 0 | 1 | #NUM! | -1.221725 | 1 | #NUM! | 0 | 0 | #NUM!
|  | 0 | 0.0179 | 0.002547 | 0 | 0 | 0 | 1 | #NUM! | -1.221725 | 1 | #NUM! | 0 | 0 | #NUM!
|  | 0 | 0.0179 | 0.002547 | 0 | 0 | 0 | 1 | #NUM! | -1.221725 | 1 | #NUM! | 0 | 0 | #NUM!
|  | 0 | 0.0179 | 0.002547 | 0 | 0 | 0 | 1 | #NUM! | -1.221725 | 1 | #NUM! | 0 | 0 | #NUM!
|  | 0 | 0.0179 | 0.002547 | 0 | 0 | 0 | 1 | #NUM! | -1.221725 | 1 | #NUM! | 0 | 0 | #NUM!
|  | 0 | 0.0179 | 0.002547 | 0 | 0 | 0 | 1 | #NUM! | -1.221725 | 1 | #NUM! | 0 | 0 | #NUM!
|  | 0 | 0.0179 | 0.002547 | 0 | 0 | 0 | 1 | #NUM! | -1.221725 | 1 | #NUM! | 0 | 0 | #NUM!
|  | 0 | 0.0179 | 0.002547 | 0 | 0 | 0 | 1 | #NUM! | -1.221725 | 1 | #NUM! | 0 | 0 | #NUM!
|  | 0 | 0.0179 | 0.002547 | 0 | 0 | 0 | 1 | #NUM! | -1.221725 | 1 | #NUM! | 0 | 0 | #NUM!
|  | 0 | 0.0179 | 0.002547 | 0 | 0 | 0 | 1 | #NUM! | -1.221725 | 1 | #NUM! | 0 | 0 | #NUM!
|  | 0 | 0.0179 | 0.002547 | 0 | 0 | 0 | 1 | #NUM! | -1.221725 | 1 | #NUM! | 0 | 0 | #NUM!
|  | 0 | 0.0179 | 0.002547 | 0 | 0 | 0 | 1 | #NUM! | -1.221725 | 1 | #NUM! | 0 | 0 | #NUM!
|  | 0 | 0.0179 | 0.002547 | 0 | 0 | 0 | 1 | #NUM! | -1.221725 | 1 | #NUM! | 0 | 0 | #NUM!
|  | 0 | 0.0179 | 0.002547 | 0 | 0 | 0 | 1 | #NUM! | -1.221725 | 1 | #NUM! | 0 | 0 | #NUM!
|  | 0 | 0.0179 | 0.002547 | 0 | 0 | 0 | 1 | #NUM! | -1.221725 | 1 | #NUM! | 0 | 0 | #NUM!
|  | 0 | 0.0179 | 0.002547 | 0 | 0 | 0 | 1 | #NUM! | -1.221725 | 1 | #NUM! | 0 | 0 | #NUM!
|  | 0 | 0.0179 | 0.002547 | 0 | 0 | 0 | 1 | #NUM! | -1.221725 | 1 | #NUM! | 0 | 0 | #NUM!
|  | 0 | 0.0179 | 0.002547 | 0 | 0 | 0 | 1 | #NUM! | -1.221725 | 1 | #NUM! | 0 | 0 | #NUM!
|  | 0 | 0.0179 | 0.002547 | 0 | 0 | 0 | 1 | #NUM! | -1.221725 | 1 | #NUM! | 0 | 0 | #NUM!
|  | 0 | 0.0179 | 0.002547 | 0 | 0 | 0 | 1 | #NUM! | -1.221725 | 1 | #NUM! | 0 | 0 | #NUM!
|  | 0 | 0.0179 | 0.002547 | 0 | 0 | 0 | 1 | #NUM! | -1.221725 | 1 | #NUM! | 0 | 0 | #NUM!
|  | 0 | 0.0179 | 0.002547 | 0 | 0 | 0 | 1 | #NUM! | -1.221725 | 1 | #NUM! | 0 | 0 | #NUM!
|  | 0 | 0.0179 | 0.002547 | 0 | 0 | 0 | 1 | #NUM! | -1.221725 | 1 | #NUM! | 0 | 0 | #NUM!
|  | 0 | 0.0179 | 0.002547 | 0 | 0 | 0 | 1 | #NUM! | -1.221725 | 1 | #NUM! | 0 | 0 | #NUM!
|  | 0 | 0.0179 | 0.002547 | 0 | 0 | 0 | 1 | #NUM! | -1.221725 | 1 | #NUM! | 0 | 0 | #NUM!
|  | 0 | 0.0179 | 0.002547 | 0 | 0 | 0 | 1 | #NUM! | -1.221725 | 1 | #NUM! | 0 | 0 | #NUM!
|  | 0 | 0.0179 | 0.002547 | 0 | 0 | 0 | 1 | #NUM! | -1.221725 | 1 | #NUM! | 0 | 0 | #NUM!
|  | 0 | 0.0179 | 0.002547 | 0 | 0 | 0 | 1 | #NUM! | -1.221725 | 1 | #NUM! | 0 | 0 | #NUM!
|  | 0 | 0.0179 | 0.002547 | 0 | 0 | 0 | 1 | #NUM! | -1.221725 | 1 | #NUM! | 0 | 0 | #NUM!
|  | 0 | 0.0179 | 0.002547 | 0 | 0 | 0 | 1 | #NUM! | -1.221725 | 1 | #NUM! | 0 | 0 | #NUM!
|  | 0 | 0.0179 | 0.002547 | 0 | 0 | 0 | 1 | #NUM! | -1.221725 | 1 | #NUM! | 0 | 0 | #NUM!
|  | 0 | 0.0179 | 0.002547 | 0 | 0 | 0 | 1 | #NUM! | -1.221725 | 1 | #NUM! | 0 | 0 | #NUM!
|  | 0 | 0.0179 | 0.002547 | 0 | 0 | 0 | 1 | #NUM! | -1.221725 | 1 | #NUM! | 0 | 0 | #NUM!
|  | 0 | 0.0179 | 0.002547 | 0 | 0 | 0 | 1 | #NUM! | -1.221725 | 1 | #NUM! | 0 | 0 | #NUM!
|  | 0 | 0.0179 | 0.002547 | 0 | 0 | 0 | 1 | #NUM! | -1.221725 | 1 | #NUM! | 0 | 0 | #NUM!
|  | 0 | 0.0179 | 0.002547 | 0 | 0 | 0 | 1 | #NUM! | -1.221725 | 1 | #NUM! | 0 | 0 | #NUM!
|  | 0 | 0.0179 | 0.002547 | 0 | 0 | 0 | 1 | #NUM! | -1.221725 | 1 | #NUM! | 0 | 0 | #NUM!
|  | 0 | 0.0179 | 0.002547 | 0 | 0 | 0 | 1 | #NUM! | -1.221725 | 1 | #NUM! | 0 | 0 | #NUM!
|  | 0 | 0.0179 | 0.002547 | 0 | 0 | 0 | 1 | #NUM! | -1.221725 | 1 | #NUM! | 0 | 0 | #NUM!
|  | 0 | 0.0179 | 0.002547 | 0 | 0 | 0 | 1 | #NUM! | -1.221725 | 1 | #NUM! | 0 | 0 | #NUM!
|  | 0 | 0.0179 | 0.002547 | 0 | 0 | 0 | 1 | #NUM! | -1.221725 | 1 | #NUM! | 0 | 0 | #NUM!
|  | 0 | 0.0179 | 0.002547 | 0 | 0 | 0 | 1 | #NUM! | -1.221725 | 1 | #NUM! | 0 | 0 | #NUM!
|  | 0 | 0.0179 | 0.002547 | 0 | 0 | 0 | 1 | #NUM! | -1.221725 | 1 | #NUM! | 0 | 0 | #NUM!
|  | 0 | 0.0179 | 0.002547 | 0 | 0 | 0 | 1 | #NUM! | -1.221725 | 1 | #NUM! | 0 | 0 | #NUM!
|  | 0 | 0.0179 | 0.002547 | 0 | 0 | 0 | 1 | #NUM! | -1.221725 | 1 | #NUM! | 0 | 0 | #NUM!
|  | 0 | 0.0179 | 0.002547 | 0 | 0 | 0 | 1 | #NUM! | -1.221725 | 1 | #NUM! | 0 | 0 | #NUM!
|  | 0 | 0.0179 | 0.002547 | 0 | 0 | 0 | 1 | #NUM! | -1.221725 | 1 | #NUM! | 0 | 0 | #NUM!