## Sheet1
Overpotential Calculation | [15 empty] | T | Log() | P_H2 | P_O2
Raw |  |  |  |  | mA/cm2 |  | mW/cm2 |  | Total Opot |  |  | Erev | 1.221725 |  |  | 353 | 225.9349 | 250 | 250 |  |  | EIS
I | V | P | IR |  | I | V | P |  | Ln(i) | Total Opot |  | Kin Opot | Ohmic | proton | Mass |  |  |  |  | x | y | X | Y | -0.29493 | intercept
0.09981395 | 0.89224 | 0.089058 | 0.0158 | 0.004192 | 19.96279 | -0.89224 | -17.8116 | 1 | -3.913885 | -0.3294852 | 1 | 0.3244808 | 0.00157706041 | 0.0004184200784 | 0.003008913 | Intercept | -0.48268 |  |  | -6 | -0.24016 | 0 | -0.29493 | 7.33704 | slope
0.1992717 | 0.86903 | 0.1731731 | 0.0162 | 0.004192 | 39.85434 | -0.86903 | -34.63462 | 1 | -3.222524 | -0.3526952 | 1 | 0.3524256 | 0.00322820154 | 0.0008353469664 | -0.003793978 | Slope | -0.04042 |  |  | -5.9 | -0.244202 | 0.01 | -0.2215596
0.3016123 | 0.85318 | 0.2573296 | 0.0162 | 0.004192 | 60.32246 | -0.85318 | -51.46592 | 1 | -2.808051 | -0.3685452 | 1 | 0.3691786 | 0.00488611926 | 0.001264359 | -0.006783914 |  |  |  |  | -5.8 | -0.248244 | 0.02 | -0.1481892 | y=0
0.40179075 | 0.84057 | 0.3377333 | 0.0162 | 0.004192 | 80.35815 | -0.84057 | -67.54665 | 1 | -2.521262 | -0.3811552 | 1 | 0.3807706 | 0.00650901015 | 0.001684306824 | -0.007808765 |  |  |  |  | -5.7 | -0.252286 | 0.03 | -0.0748188 | x= | 0.04019741
0.5005278 | 0.82981 | 0.415343 | 0.0162 | 0.004192 | 100.10556 | -0.82981 | -83.06859 | 1 | -2.30153 | -0.3919152 | 1 | 0.3896522 | 0.00810855036 | 0.002098213 | -0.007943767 |  |  |  |  | -5.6 | -0.256328 | 0.04 | -0.0014484
0.5985442 | 0.82025 | 0.4909559 | 0.0162 | 0.004192 | 119.70884 | -0.82025 | -98.19117601 | 1 | -2.122693 | -0.4014752 | 1 | 0.3968808 | 0.00969641604 | 0.002509097 | -0.007611118 |  |  |  |  | -5.5 | -0.26037 | 0.05 | 0.071922 | y intercept EIS | 0.0388
0.6987226 | 0.81152 | 0.5670274 | 0.0162 | 0.004192 | 139.74452 | -0.81152 | -113.4055 | 1 | -1.967939 | -0.4102052 | 1 | 0.4031359 | 0.01131930612 | 0.002929045 | -0.00717909 |  |  |  |  | -5.4 | -0.264412 | 0.06 | 0.1452924
0.79818035 | 0.80348 | 0.6413219 | 0.0162 | 0.004192 | 159.63607 | -0.80348 | -128.2644 | 1 | -1.834859 | -0.4182452 | 1 | 0.408515 | 0.01293052167 | 0.003345972 | -0.006546357 |  |  |  |  | -5.3 | -0.268454 | 0.07 | 0.2186628 | R= | 0.001397409
0.89763815 | 0.7958 | 0.7143404 | 0.0162 | 0.004192 | 179.52763 | -0.7958 | -142.8681 | 1 | -1.717426 | -0.4259252 | 1 | 0.4132616 | 0.01454173803 | 0.003762899 | -0.00564112 |  |  |  |  | -5.2 | -0.272496 | 0.08 | 0.2920332 |  | 0.004192228
0.999258 | 0.78866 | 0.7880748 | 0.0162 | 0.004192 | 199.8516 | -0.78866 | -157.615 | 1 | -1.61018 | -0.4330652 | 1 | 0.4175965 | 0.0161879796 | 0.004188889536 | -0.004908234 |  |  |  |  | -5.1 | -0.276538 | 0.09 | 0.3654036
1.0965537 | 0.78177 | 0.8572528 | 0.0162 | 0.004192 | 219.31074 | -0.78177 | -171.4506 | 1 | -1.517266 | -0.4399552 | 1 | 0.4213521 | 0.01776416994 | 0.004596753 | -0.003757894 |  |  |  |  | -5 | -0.28058 | 0.1 | 0.438774
1.1960114 | 0.77516 | 0.9271002 | 0.0162 | 0.004192 | 239.20228 | -0.77516 | -185.42 | 1 | -1.430446 | -0.4465652 | 1 | 0.4248614 | 0.01937538468 | 0.00501368 | -0.002685296 |  |  |  |  | -4.9 | -0.284622 | 0.11 | 0.5121444
1.29546915 | 0.76872 | 0.995853 | 0.0162 | 0.004192 | 259.09383 | -0.76872 | -199.1706 | 1 | -1.350565 | -0.4530052 | 1 | 0.4280902 | 0.02098660023 | 0.005430607 | -0.001502218 |  |  |  |  | -4.8 | -0.288664 | 0.12 | 0.5855148
1.3949269 | 0.76257 | 1.063729 | 0.0162 | 0.004192 | 278.98538 | -0.76257 | -212.7459 | 1 | -1.276596 | -0.4591552 | 1 | 0.43108 | 0.02259781578 | 0.005847534 | -0.0003701913 |  |  |  |  | -4.7 | -0.292706 | 0.13 | 0.6588852
1.4936639 | 0.75655 | 1.130031 | 0.0162 | 0.004192 | 298.73278 | -0.75655 | -226.0063 | 1 | -1.208206 | -0.4651752 | 1 | 0.4338443 | 0.02419735518 | 0.006261439 | 0.0008720367 |  |  |  |  | -4.6 | -0.296748 | 0.14 | 0.7322556
1.59456315 | 0.75071 | 1.197055 | 0.0162 | 0.004192 | 318.91263 | -0.75071 | -239.4109 | 1 | -1.142838 | -0.4710152 | 1 | 0.4364865 | 0.02583192303 | 0.006684409 | 0.002012336 |  |  |  |  | -4.5 | -0.30079 | 0.15 | 0.805626
1.6947416 | 0.74497 | 1.262532 | 0.0162 | 0.004192 | 338.94832 | -0.74497 | -252.5063 | 1 | -1.081908 | -0.4767552 | 1 | 0.4389493 | 0.02745481392 | 0.007104357 | 0.003246688 |  |  |  |  | -4.4 | -0.304832 | 0.16 | 0.8789964
1.79419935 | 0.73936 | 1.326559 | 0.0162 | 0.004192 | 358.83987 | -0.73936 | -265.3118 | 1 | -1.024879 | -0.4823652 | 1 | 0.4412544 | 0.02906602947 | 0.007521284 | 0.004523449 |  |  |  |  | -4.3 | -0.308874 | 0.17 | 0.9523668
1.89437785 | 0.73383 | 1.390151 | 0.0162 | 0.004192 | 378.87557 | -0.73383 | -278.0303 | 1 | -0.9705474 | -0.4878952 | 1 | 0.4434505 | 0.03068892117 | 0.007941232 | 0.005814526 |  |  |  |  | -4.2 | -0.312916 | 0.18 | 1.0257372
1.99383555 | 0.72844 | 1.45239 | 0.0162 | 0.004192 | 398.76711 | -0.72844 | -290.4779 | 1 | -0.9193777 | -0.4932852 | 1 | 0.4455188 | 0.03230013591 | 0.008358159 | 0.007108105 |  |  |  |  | -4.1 | -0.316958 | 0.19 | 1.0991076
2.0925727 | 0.72326 | 1.513474 | 0.0162 | 0.004192 | 418.51454 | -0.72326 | -302.6948 | 1 | -0.8710436 | -0.4984652 | 1 | 0.4474724 | 0.03389967774 | 0.008772065 | 0.008320993 |  |  |  |  | -4 | -0.321 | 0.2 | 1.172478
2.1941924 | 0.7181 | 1.57565 | 0.0162 | 0.004192 | 438.83848 | -0.7181 | -315.1299 | 1 | -0.8236239 | -0.5036252 | 1 | 0.4493891 | 0.03554591688 | 0.009198055 | 0.009492057 |  |  |  |  | -3.9 | -0.325042 | 0.21 | 1.2458484
2.29076745 | 0.71305 | 1.633432 | 0.0162 | 0.004192 | 458.15349 | -0.71305 | -326.6863 | 1 | -0.780551 | -0.5086752 | 1 | 0.4511301 | 0.03711043269 | 0.009602897 | 0.01083169 |  |  |  |  | -3.8 | -0.329084 | 0.22 | 1.3192188
2.39022515 | 0.70819 | 1.692734 | 0.0162 | 0.004192 | 478.04503 | -0.70819 | -338.5467 | 1 | -0.7380503 | -0.5135352 | 1 | 0.452848 | 0.03872164743 | 0.01001982 | 0.01194568 |  |  |  |  | -3.7 | -0.333126 | 0.23 | 1.3925892
2.49040365 | 0.70332 | 1.751551 | 0.0162 | 0.004192 | 498.08073 | -0.70332 | -350.3101 | 1 | -0.6969931 | -0.5184052 | 1 | 0.4545075 | 0.04034453913 | 0.01043977 | 0.0131133 |  |  |  |  | -3.6 | -0.337168 | 0.24 | 1.4659596
2.5898614 | 0.69855 | 1.809148 | 0.0162 | 0.004192 | 517.97228 | -0.69855 | -361.8295 | 1 | -0.6578336 | -0.5231752 | 1 | 0.4560904 | 0.04195575468 | 0.0108567 | 0.01427233 |  |  |  |  | -3.5 | -0.34121 | 0.25 | 1.53933
2.6907606 | 0.69387 | 1.867038 | 0.0162 | 0.004192 | 538.15212 | -0.69387 | -373.4076 | 1 | -0.619614 | -0.5278552 | 1 | 0.4576352 | 0.04359032172 | 0.01127967 | 0.01534996 |  |  |  |  | -3.4 | -0.345252 | 0.26 | 1.6127004
2.79021835 | 0.68931 | 1.923325 | 0.0162 | 0.004192 | 558.04367 | -0.68931 | -384.6651 | 1 | -0.5833181 | -0.5324152 | 1 | 0.4591023 | 0.04520153727 | 0.0116966 | 0.01641474 |  |  |  |  | -3.3 | -0.349294 | 0.27 | 1.6860708
2.8875139 | 0.68488 | 1.977601 | 0.0162 | 0.004192 | 577.50278 | -0.68488 | -395.5201 | 1 | -0.549042 | -0.5368452 | 1 | 0.4604877 | 0.04677772518 | 0.01210446 | 0.01747525 |  |  |  |  | -3.2 | -0.353336
2.9912958 | 0.68039 | 2.035248 | 0.0162 | 0.004192 | 598.25916 | -0.68039 | -407.0495 | 1 | -0.5137312 | -0.5413352 | 1 | 0.461915 | 0.04845899196 | 0.01253951 | 0.01842166 |  |  |  |  | -3.1 | -0.357378
3.09003305 | 0.67602 | 2.088924 | 0.0162 | 0.004192 | 618.00661 | -0.67602 | -417.7848 | 1 | -0.4812561 | -0.5457052 | 1 | 0.4632276 | 0.05005853541 | 0.01295342 | 0.01946557 |  |  |  |  | -3 | -0.36142
3.1894908 | 0.6717 | 2.142381 | 0.0162 | 0.004192 | 637.89816 | -0.6717 | -428.4762 | 1 | -0.4495766 | -0.5500252 | 1 | 0.4645081 | 0.05166975096 | 0.01337035 | 0.02047694 |  |  |  |  | -2.9 | -0.365462
3.28894855 | 0.66741 | 2.195077 | 0.0162 | 0.004192 | 657.78971 | -0.66741 | -439.0154 | 1 | -0.41887 | -0.5543152 | 1 | 0.4657493 | 0.05328096651 | 0.01378727 | 0.02149764 |  |  |  |  | -2.8 | -0.369504
3.389127 | 0.66313 | 2.247432 | 0.0162 | 0.004192 | 677.8254 | -0.66313 | -449.4864 | 1 | -0.3888655 | -0.5585952 | 1 | 0.4669621 | 0.0549038574 | 0.01420722 | 0.02252202 |  |  |  |  | -2.7 | -0.373546
3.48858475 | 0.65898 | 2.298908 | 0.0162 | 0.004192 | 697.71695 | -0.65898 | -459.7815 | 1 | -0.3599418 | -0.5627452 | 1 | 0.4681312 | 0.05651507295 | 0.01462415 | 0.02347478 |  |  |  |  | -2.6 | -0.377588
3.58876325 | 0.65483 | 2.35003 | 0.0162 | 0.004192 | 717.75265 | -0.65483 | -470.006 | 1 | -0.3316303 | -0.5668952 | 1 | 0.4692755 | 0.05813796465 | 0.0150441 | 0.02443759 |  |  |  |  | -2.5 | -0.38163
3.68605875 | 0.65071 | 2.398555 | 0.0162 | 0.004192 | 737.21175 | -0.65071 | -479.7111 | 1 | -0.3048801 | -0.5710152 | 1 | 0.4703567 | 0.05971415175 | 0.01545195828 | 0.0254923 |  |  |  |  | -2.4 | -0.385672
3.7855165 | 0.6467 | 2.448094 | 0.0162 | 0.004192 | 757.1033 | -0.6467 | -489.6187 | 1 | -0.2782556 | -0.5750252 | 1 | 0.4714329 | 0.0613253673 | 0.01586889 | 0.02639799 |  |  |  |  | -2.3 | -0.389714
3.88713645 | 0.64267 | 2.498146 | 0.0162 | 0.004192 | 777.42729 | -0.64267 | -499.6292 | 1 | -0.2517652 | -0.5790552 | 1 | 0.4725037 | 0.06297161049 | 0.01629488 | 0.02728501 |  |  |  |  | -2.2 | -0.393756
3.9865942 | 0.63866 | 2.546078 | 0.0162 | 0.004192 | 797.31884 | -0.63866 | -509.2157 | 1 | -0.2265006 | -0.5830652 | 1 | 0.4735248 | 0.06458282604 | 0.0167118 | 0.02824568 |  |  |  |  | -2.1 | -0.397798
4.08605195 | 0.63478 | 2.593744 | 0.0162 | 0.004192 | 817.21039 | -0.63478 | -518.7488 | 1 | -0.2018587 | -0.5869452 | 1 | 0.4745209 | 0.06619404159 | 0.01712873 | 0.02910151 |  |  |  |  | -2 | -0.40184
4.1826267 | 0.63085 | 2.63861 | 0.0162 | 0.004192 | 836.52534 | -0.63085 | -527.722 | 1 | -0.1784985 | -0.5908752 | 1 | 0.4754651 | 0.06775855254 | 0.01753357 | 0.03011794 |  |  |  |  | -1.9 | -0.405882
4.2856879 | 0.62698 | 2.687041 | 0.0162 | 0.004192 | 857.13758 | -0.62698 | -537.4081 | 1 | -0.1541568 | -0.5947452 | 1 | 0.476449 | 0.06942814398 | 0.0179656 | 0.03090242 |  |  |  |  | -1.8 | -0.409924
4.38514565 | 0.62311 | 2.732428 | 0.0162 | 0.004192 | 877.02913 | -0.62311 | -546.4856 | 1 | -0.1312151 | -0.5986152 | 1 | 0.4773763 | 0.07103935953 | 0.01838253 | 0.03181697 |  |  |  |  | -1.7 | -0.413966
4.4846034 | 0.61925 | 2.777091 | 0.0162 | 0.004192 | 896.92068 | -0.61925 | -555.4181 | 1 | -0.1087878 | -0.6024752 | 1 | 0.4782828 | 0.07265057508 | 0.01879946 | 0.03274232 |  |  |  |  | -1.6 | -0.418008
4.5840616 | 0.61544 | 2.821215 | 0.0162 | 0.004192 | 916.81232 | -0.61544 | -564.243 | 1 | -0.0868525 | -0.6062852 | 1 | 0.4791694 | 0.07426179792 | 0.01921639 | 0.03363755 |  |  |  |  | -1.5 | -0.42205
4.68423985 | 0.61163 | 2.865022 | 0.0162 | 0.004192 | 936.84797 | -0.61163 | -573.0043 | 1 | -0.06523426 | -0.6100952 | 1 | 0.4800432 | 0.07588468557 | 0.01963633 | 0.0345309 |  |  |  |  | -1.4 | -0.426092
4.7829771 | 0.60786 | 2.90738 | 0.0162 | 0.004192 | 956.59542 | -0.60786 | -581.4761 | 1 | -0.04437474 | -0.6138652 | 1 | 0.4808864 | 0.07748422902 | 0.02005024 | 0.03544431 |  |  |  |  | -1.3 | -0.430134
4.8845968 | 0.60411 | 2.950834 | 0.0162 | 0.004192 | 976.91936 | -0.60411 | -590.1668 | 1 | -0.02335117 | -0.6176152 | 1 | 0.4817361 | 0.07913046816 | 0.02047623 | 0.03627231 |  |  |  |  | -1.2 | -0.434176
4.9833336 | 0.60039 | 2.991944 | 0.0162 | 0.004192 | 996.66672 | -0.60039 | -598.3887 | 1 | -0.003338848 | -0.6213352 | 1 | 0.482545 | 0.08073000432 | 0.02089013 | 0.03716997 |  |  |  |  | -1.1 | -0.438218
5.08135035 | 0.59666 | 3.031838 | 0.0162 | 0.004192 | 1016.27007 | -0.59666 | -606.3677 | 1 | 0.01613913 | -0.6250652 | 1 | 0.4833323 | 0.08231787567 | 0.02130102 | 0.03811391 |  |  |  |  | -1 | -0.44226
5.18224955 | 0.59301 | 3.073126 | 0.0162 | 0.004192 | 1036.44991 | -0.59301 | -614.6252 | 1 | 0.03580133 | -0.6287152 | 1 | 0.4841271 | 0.08395244271 | 0.02172399 | 0.03891163 |  |  |  |  | -0.9 | -0.446302
5.2817073 | 0.58931 | 3.112563 | 0.0162 | 0.004192 | 1056.34146 | -0.58931 | -622.5126 | 1 | 0.05481149 | -0.6324152 | 1 | 0.4848955 | 0.08556365826 | 0.02214092 | 0.0398151 |  |  |  |  | -0.8 | -0.450344
5.37900255 | 0.58566 | 3.150267 | 0.0162 | 0.004192 | 1075.80051 | -0.58566 | -630.0533 | 1 | 0.07306504 | -0.6360652 | 1 | 0.4856333 | 0.08713984131 | 0.02254878 | 0.04074324 |  |  |  |  | -0.7 | -0.454386
5.48062275 | 0.58205 | 3.189996 | 0.0162 | 0.004192 | 1096.12455 | -0.58205 | -637.9993 | 1 | 0.09178082 | -0.6396752 | 1 | 0.4863898 | 0.08878608855 | 0.02297477 | 0.04152451 |  |  |  |  | -0.6 | -0.458428
5.5800805 | 0.57838 | 3.227407 | 0.0162 | 0.004192 | 1116.0161 | -0.57838 | -645.4814 | 1 | 0.1097653 | -0.6433452 | 1 | 0.4871167 | 0.0903973041 | 0.0233917 | 0.04243944 |  |  |  |  | -0.5 | -0.46247
5.67953825 | 0.57475 | 3.264315 | 0.0162 | 0.004192 | 1135.90765 | -0.57475 | -652.8629 | 1 | 0.127432 | -0.6469752 | 1 | 0.4878308 | 0.09200851965 | 0.02380862 | 0.04332721 |  |  |  |  | -0.4 | -0.466512
5.7797165 | 0.57117 | 3.301201 | 0.0162 | 0.004192 | 1155.9433 | -0.57117 | -660.2401 | 1 | 0.1449167 | -0.6505552 | 1 | 0.4885375 | 0.0936314073 | 0.02422857 | 0.04415764 |  |  |  |  | -0.3 | -0.470554
5.8798952 | 0.56756 | 3.337193 | 0.0162 | 0.004192 | 1175.97904 | -0.56756 | -667.4387 | 1 | 0.162101 | -0.6541652 | 1 | 0.4892321 | 0.09525430224 | 0.02464852 | 0.04503021 |  |  |  |  | -0.2 | -0.474596
5.97935295 | 0.56395 | 3.372056 | 0.0162 | 0.004192 | 1195.87059 | -0.56395 | -674.4112 | 1 | 0.1788744 | -0.6577752 | 1 | 0.4899101 | 0.09686551779 | 0.02506545 | 0.04593408 |  |  |  |  | -0.1 | -0.478638
6.0795312 | 0.56038 | 3.406848 | 0.0162 | 0.004192 | 1215.90624 | -0.56038 | -681.3695 | 1 | 0.1954897 | -0.6613452 | 1 | 0.4905817 | 0.09848840544 | 0.02548539 | 0.04678966 |  |  |  |  | -2.04281e-14 | -0.48268
6.17898895 | 0.55678 | 3.440337 | 0.0162 | 0.004192 | 1235.79779 | -0.55678 | -688.0675 | 1 | 0.2117167 | -0.6649452 | 1 | 0.4912376 | 0.1000996 | 0.02590232 | 0.04770562 |  |  |  |  | 0.1 | -0.486722
6.27844665 | 0.55326 | 3.473613 | 0.0162 | 0.004192 | 1255.68933 | -0.55326 | -694.7227 | 1 | 0.2276847 | -0.6684652 | 1 | 0.491883 | 0.1017108 | 0.02631925 | 0.04855205 |  |  |  |  | 0.2 | -0.490764
6.3786254 | 0.54971 | 3.506394 | 0.0162 | 0.004192 | 1275.72508 | -0.54971 | -701.2788 | 1 | 0.2435147 | -0.6720152 | 1 | 0.4925229 | 0.1033337 | 0.0267392 | 0.04941936 |  |  |  |  | 0.3 | -0.494806
6.47808315 | 0.54609 | 3.537616 | 0.0162 | 0.004192 | 1295.61663 | -0.54609 | -707.5233 | 1 | 0.2589867 | -0.6756352 | 1 | 0.4931482 | 0.1049449 | 0.02715612 | 0.05038584 |  |  |  |  | 0.4 | -0.498848
6.5768199 | 0.54263 | 3.56878 | 0.0162 | 0.004192 | 1315.36398 | -0.54263 | -713.756 | 1 | 0.2741134 | -0.6790952 | 1 | 0.4937597 | 0.1065445 | 0.02757003 | 0.05122098 |  |  |  |  | 0.5 | -0.50289
6.6769986 | 0.5391 | 3.59957 | 0.0162 | 0.004192 | 1335.39972 | -0.5391 | -719.914 | 1 | 0.2892307 | -0.6826252 | 1 | 0.4943707 | 0.1081674 | 0.02798998 | 0.05209709 |  |  |  |  | 0.6 | -0.506932
6.77717685 | 0.53562 | 3.629991 | 0.0162 | 0.004192 | 1355.43537 | -0.53562 | -725.9983 | 1 | 0.3041227 | -0.6861052 | 1 | 0.4949726 | 0.1097903 | 0.02840993 | 0.05293232 |  |  |  |  | 0.7 | -0.510974
6.8773556 | 0.53211 | 3.65951 | 0.0162 | 0.004192 | 1375.47112 | -0.53211 | -731.9019 | 1 | 0.3187963 | -0.6896152 | 1 | 0.4955657 | 0.1114132 | 0.02882987 | 0.05380637 |  |  |  |  | 0.8 | -0.515016
6.97609235 | 0.52862 | 3.687702 | 0.0162 | 0.004192 | 1395.21847 | -0.52862 | -737.5404 | 1 | 0.333051 | -0.6931052 | 1 | 0.4961419 | 0.1130127 | 0.02924378 | 0.05470675 |  |  |  |  | 0.9 | -0.519058
7.0748296 | 0.5251 | 3.714993 | 0.0162 | 0.004192 | 1414.96592 | -0.5251 | -742.9986 | 1 | 0.3471054 | -0.6966252 | 1 | 0.49671 | 0.1146122 | 0.02965769 | 0.05564522 |  |  |  |  | 1 | -0.5231
7.1742873 | 0.52168 | 3.742682 | 0.0162 | 0.004192 | 1434.85746 | -0.52168 | -748.5364 | 1 | 0.3610655 | -0.7000452 | 1 | 0.4972743 | 0.1162235 | 0.03007461 | 0.05647282 |  |  |  |  | 1.1 | -0.527142
7.27374505 | 0.5182 | 3.769255 | 0.0162 | 0.004192 | 1454.74901 | -0.5182 | -753.8509 | 1 | 0.3748334 | -0.7035252 | 1 | 0.4978308 | 0.1178347 | 0.03049154 | 0.05736818 |  |  |  |  | 1.2 | -0.531184
7.3739233 | 0.51476 | 3.795801 | 0.0162 | 0.004192 | 1474.78466 | -0.51476 | -759.1602 | 1 | 0.388512 | -0.7069652 | 1 | 0.4983837 | 0.1194576 | 0.03091149 | 0.05821245 |  |  |  |  | 1.3 | -0.535226
7.47338105 | 0.51127 | 3.820916 | 0.0162 | 0.004192 | 1494.67621 | -0.51127 | -764.1831 | 1 | 0.4019096 | -0.7104552 | 1 | 0.4989252 | 0.1210688 | 0.03132841 | 0.05913278 |  |  |  |  | 1.4 | -0.539268
7.5728388 | 0.50776 | 3.845185 | 0.0162 | 0.004192 | 1514.56776 | -0.50776 | -769.0369 | 1 | 0.4151301 | -0.7139652 | 1 | 0.4994596 | 0.12268 | 0.03174534 | 0.06008026 |  |  |  |  | 1.5 | -0.54331
7.6730175 | 0.50434 | 3.86981 | 0.0162 | 0.004192 | 1534.6035 | -0.50434 | -773.9619 | 1 | 0.428272 | -0.7173852 | 1 | 0.4999908 | 0.1243028835 | 0.03216528936 | 0.06092622 |  |  |  |  | 1.6 | -0.547352
7.77319575 | 0.50089 | 3.893516 | 0.0162 | 0.004192 | 1554.63915 | -0.50089 | -778.7032 | 1 | 0.4412435 | -0.7208352 | 1 | 0.5005151 | 0.1259258 | 0.03258524 | 0.06180908 |  |  |  |  | 1.7 | -0.551394
7.8726535 | 0.49744 | 3.916173 | 0.0162 | 0.004192 | 1574.5307 | -0.49744 | -783.2346 | 1 | 0.4539573 | -0.7242852 | 1 | 0.501029 | 0.1275369867 | 0.03300216 | 0.06271705 |  |  |  |  | 1.8 | -0.555436
7.9728322 | 0.49391 | 3.937862 | 0.0162 | 0.004192 | 1594.56644 | -0.49391 | -787.5723 | 1 | 0.4666019 | -0.7278152 | 1 | 0.50154 | 0.1291599 | 0.03342211 | 0.06369311 |  |  |  |  | 1.9 | -0.559478
8.07228945 | 0.49051 | 3.959539 | 0.0162 | 0.004192 | 1614.45789 | -0.49051 | -791.9077 | 1 | 0.4789992 | -0.7312152 | 1 | 0.5020411 | 0.1307711 | 0.03383904 | 0.06456388 |  |  |  |  | 2 | -0.56352
8.1717472 | 0.48716 | 3.980948 | 0.0162 | 0.004192 | 1634.34944 | -0.48716 | -796.1897 | 1 | 0.4912448 | -0.7345652 | 1 | 0.5025361 | 0.1323823 | 0.03425596 | 0.06539077 |  |  |  |  | 2.1 | -0.567562
8.27192595 | 0.48369 | 4.001048 | 0.0162 | 0.004192 | 1654.38519 | -0.48369 | -800.2096 | 1 | 0.5034295 | -0.7380352 | 1 | 0.5030286 | 0.1340052 | 0.03467591 | 0.06632542 |  |  |  |  | 2.2 | -0.571604
8.3706627 | 0.48025 | 4.020011 | 0.0162 | 0.004192 | 1674.13254 | -0.48025 | -804.0022 | 1 | 0.5152951 | -0.7414752 | 1 | 0.5035082 | 0.1356047 | 0.03508982 | 0.06727237 |  |  |  |  | 2.3 | -0.575646
8.4715624 | 0.47687 | 4.039834 | 0.0162 | 0.004192 | 1694.31248 | -0.47687 | -807.9668 | 1 | 0.527277 | -0.7448552 | 1 | 0.5039925 | 0.1372393 | 0.03551279 | 0.06811051 |  |  |  |  | 2.4 | -0.579688
8.56957815 | 0.47348 | 4.057524 | 0.0162 | 0.004192 | 1713.91563 | -0.47348 | -811.5048 | 1 | 0.5387806 | -0.7482452 | 1 | 0.5044575 | 0.1388272 | 0.03592367 | 0.0690368 |  |  |  |  | 2.5 | -0.58373
8.67047785 | 0.47005 | 4.075558 | 0.0162 | 0.004192 | 1734.09557 | -0.47005 | -815.1116 | 1 | 0.550486 | -0.7516752 | 1 | 0.5049306 | 0.1404617 | 0.03634664 | 0.06993612 |  |  |  |  | 2.6 | -0.587772
8.76849365 | 0.46666 | 4.091905 | 0.0162 | 0.004192 | 1753.69873 | -0.46666 | -818.381 | 1 | 0.5617271 | -0.7550652 | 1 | 0.505385 | 0.1420496 | 0.03675753 | 0.07087302 |  |  |  |  | 2.7 | -0.591814
8.87011435 | 0.46333 | 4.10979 | 0.0162 | 0.004192 | 1774.02287 | -0.46333 | -821.958 | 1 | 0.5732498 | -0.7583952 | 1 | 0.5058508 | 0.1436959 | 0.03718352 | 0.07166502 |  |  |  |  | 2.8 | -0.595856
8.9688511 | 0.45987 | 4.124506 | 0.0162 | 0.004192 | 1793.77022 | -0.45987 | -824.9011 | 1 | 0.5843197 | -0.7618552 | 1 | 0.5062982 | 0.1452954 | 0.03759742 | 0.07266414 |  |  |  |  | 2.9 | -0.599898
9.06830885 | 0.45643 | 4.139048 | 0.0162 | 0.004192 | 1813.66177 | -0.45643 | -827.8096 | 1 | 0.5953479 | -0.7652952 | 1 | 0.506744 | 0.1469066 | 0.03801435 | 0.07363024 |  |  |  |  | 3 | -0.60394
9.16632555 | 0.45312 | 4.153445 | 0.0162 | 0.004192 | 1833.26511 | -0.45312 | -830.6891 | 1 | 0.6060986 | -0.7686052 | 1 | 0.5071785 | 0.1484945 | 0.03842524 | 0.07450694 |  |  |  |  | 3.1 | -0.607982
9.2679453 | 0.44982 | 4.168907 | 0.0162 | 0.004192 | 1853.58906 | -0.44982 | -833.7814 | 1 | 0.6171238 | -0.7719052 | 1 | 0.5076241 | 0.1501407 | 0.03885123 | 0.07528907 |  |  |  |  | 3.2 | -0.612024
9.36740305 | 0.44643 | 4.18189 | 0.0162 | 0.004192 | 1873.48061 | -0.44643 | -836.3779 | 1 | 0.627798 | -0.7752952 | 1 | 0.5080556 | 0.1517519 | 0.03926815 | 0.07621947 |  |  |  |  | 3.3 | -0.616066
9.46686075 | 0.44305 | 4.194293 | 0.0162 | 0.004192 | 1893.37215 | -0.44305 | -838.8585 | 1 | 0.6383594 | -0.7786752 | 1 | 0.5084825 | 0.1533631 | 0.03968508 | 0.07714444 |  |  |  |  | 3.4 | -0.620108
9.5677595 | 0.43969 | 4.206848 | 0.0162 | 0.004192 | 1913.5519 | -0.43969 | -841.3696 | 1 | 0.6489611 | -0.7820352 | 1 | 0.508911 | 0.1549977039 | 0.04010805 | 0.07801839 |  |  |  |  | 3.5 | -0.62415
9.66721725 | 0.43635 | 4.21829 | 0.0162 | 0.004192 | 1933.44345 | -0.43635 | -843.658 | 1 | 0.6593026 | -0.7853752 | 1 | 0.509329 | 0.1566089 | 0.04052497 | 0.07891225 |  |  |  |  | 3.6 | -0.628192
9.76739595 | 0.43286 | 4.227915 | 0.0162 | 0.004192 | 1953.47919 | -0.43286 | -845.583 | 1 | 0.669612 | -0.7888652 | 1 | 0.5097457 | 0.1582318 | 0.04094492 | 0.0799427 |  |  |  |  | 3.7 | -0.632234
9.8668537 | 0.42947 | 4.237518 | 0.0162 | 0.004192 | 1973.37074 | -0.42947 | -847.5035 | 1 | 0.6797431 | -0.7922552 | 1 | 0.5101552 | 0.159843 | 0.04136185 | 0.08089505 |  |  |  |  | 3.8 | -0.636276
9.9655905 | 0.42605 | 4.24584 | 0.0162 | 0.004192 | 1993.1181 | -0.42605 | -849.168 | 1 | 0.6897003 | -0.7956752 | 1 | 0.5105577 | 0.1614425661 | 0.04177576 | 0.08189914 |  |  |  |  | 3.9 | -0.640318
10.06649015 | 0.42259 | 4.253998 | 0.0162 | 0.004192 | 2013.29803 | -0.42259 | -850.7996 | 1 | 0.6997742 | -0.7991352 | 1 | 0.5109649 | 0.1630771 | 0.04219873 | 0.08289441 |  |  |  |  | 4 | -0.64436
10.16522695 | 0.41916 | 4.260857 | 0.0162 | 0.004192 | 2033.04539 | -0.41916 | -852.1713 | 1 | 0.7095349 | -0.8025652 | 1 | 0.5113594 | 0.1646767 | 0.04261263 | 0.08391644 |  |  |  |  | 4.1 | -0.648402
10.2632437 | 0.41577 | 4.267149 | 0.0162 | 0.004192 | 2052.64874 | -0.41577 | -853.4298 | 1 | 0.719131 | -0.8059552 | 1 | 0.5117473 | 0.1662645 | 0.04302352 | 0.08491981 |  |  |  |  | 4.2 | -0.652444
10.3641424 | 0.41222 | 4.272307 | 0.0162 | 0.004192 | 2072.82848 | -0.41222 | -854.4614 | 1 | 0.7289141 | -0.8095052 | 1 | 0.5121427 | 0.1678991 | 0.04344648 | 0.08601685 |  |  |  |  | 4.3 | -0.656486
10.46215915 | 0.40888 | 4.277768 | 0.0162 | 0.004192 | 2092.43183 | -0.40888 | -855.5535 | 1 | 0.7383269 | -0.8128452 | 1 | 0.5125232 | 0.169487 | 0.04385737 | 0.08697763 |  |  |  |  | 4.4 | -0.660528
10.5623369 | 0.40534 | 4.281338 | 0.0162 | 0.004192 | 2112.46738 | -0.40534 | -856.2675 | 1 | 0.7478566 | -0.8163852 | 1 | 0.5129084 | 0.1711099 | 0.04427732 | 0.08808961 |  |  |  |  | 4.5 | -0.66457
10.66179465 | 0.40187 | 4.284655 | 0.0162 | 0.004192 | 2132.35893 | -0.40187 | -856.9311 | 1 | 0.7572288 | -0.8198552 | 1 | 0.5132872 | 0.1727211 | 0.04469424 | 0.08915265 |  |  |  |  | 4.6 | -0.668612
10.7619734 | 0.39838 | 4.287355 | 0.0162 | 0.004192 | 2152.39468 | -0.39838 | -857.471 | 1 | 0.766581 | -0.8233452 | 1 | 0.5136652 | 0.174344 | 0.04511419 | 0.09022179 |  |  |  |  | 4.7 | -0.672654
10.86071015 | 0.39492 | 4.289112 | 0.0162 | 0.004192 | 2172.14203 | -0.39492 | -857.8223 | 1 | 0.7757138 | -0.8268052 | 1 | 0.5140344 | 0.1759435 | 0.0455281 | 0.0912992 |  |  |  |  | 4.8 | -0.676696
10.9623308 | 0.3913 | 4.28956 | 0.0162 | 0.004192 | 2192.46616 | -0.3913 | -857.912 | 1 | 0.785027 | -0.8304252 | 1 | 0.5144108 | 0.1775898 | 0.04595409 | 0.09247051 |  |  |  |  | 4.9 | -0.680738
11.06178855 | 0.38774 | 4.289098 | 0.0162 | 0.004192 | 2212.35771 | -0.38774 | -857.8196 | 1 | 0.7940588 | -0.8339852 | 1 | 0.5147759 | 0.179201 | 0.04637102 | 0.0936373 |  |  |  |  | 5 | -0.68478
11.1605253 | 0.38421 | 4.287985 | 0.0162 | 0.004192 | 2232.10506 | -0.38421 | -857.5971 | 1 | 0.8029451 | -0.8375152 | 1 | 0.515135 | 0.1808005 | 0.04678492 | 0.09479468 |  |  |  |  | 5.1 | -0.688822
11.26070405 | 0.38067 | 4.286612 | 0.0162 | 0.004192 | 2252.14081 | -0.38067 | -857.3224 | 1 | 0.8118812 | -0.8410552 | 1 | 0.5154962 | 0.1824234 | 0.04720487 | 0.09593064 |  |  |  |  | 5.2 | -0.692864
11.3601618 | 0.37706 | 4.283463 | 0.0162 | 0.004192 | 2272.03236 | -0.37706 | -856.6925 | 1 | 0.8206747 | -0.8446652 | 1 | 0.5158517 | 0.1840346 | 0.0476218 | 0.09715706 |  |  |  |  | 5.3 | -0.696906
11.46033955 | 0.37342 | 4.27952 | 0.0162 | 0.004192 | 2292.06791 | -0.37342 | -855.904 | 1 | 0.8294544 | -0.8483052 | 1 | 0.5162065 | 0.1856575 | 0.04804174 | 0.09839936 |  |  |  |  | 5.4 | -0.700948
11.55907725 | 0.3699 | 4.275703 | 0.0162 | 0.004192 | 2311.81545 | -0.3699 | -855.1405 | 1 | 0.8380331 | -0.8518252 | 1 | 0.5165533 | 0.1872571 | 0.04845565 | 0.09955915 |  |  |  |  | 5.5 | -0.70499
11.65925505 | 0.36625 | 4.270202 | 0.0162 | 0.004192 | 2331.85101 | -0.36625 | -854.0404 | 1 | 0.8466624 | -0.8554752 | 1 | 0.5169021 | 0.1888799 | 0.0488756 | 0.1008175 |  |  |  |  | 5.6 | -0.709032
11.75799275 | 0.36252 | 4.262508 | 0.0162 | 0.004192 | 2351.59855 | -0.36252 | -852.5015 | 1 | 0.8550953 | -0.8592052 | 1 | 0.517243 | 0.1904795 | 0.04928951 | 0.1021932 |  |  |  |  | 5.7 | -0.713074
11.8574505 | 0.35882 | 4.25469 | 0.0162 | 0.004192 | 2371.4901 | -0.35882 | -850.9381 | 1 | 0.8635185 | -0.8629052 | 1 | 0.5175834 | 0.1920906981 | 0.04970643 | 0.1035246 |  |  |  |  | 5.8 | -0.717116
11.95834925 | 0.35521 | 4.247725 | 0.0162 | 0.004192 | 2391.66985 | -0.35521 | -849.545 | 1 | 0.8719918 | -0.8665152 | 1 | 0.5179259 | 0.1937253 | 0.0501294 | 0.1047346 |  |  |  |  | 5.9 | -0.721158
12.05852795 | 0.35135 | 4.236764 | 0.0162 | 0.004192 | 2411.70559 | -0.35135 | -847.3528 | 1 | 0.8803342 | -0.8703752 | 1 | 0.5182631 | 0.1953482 | 0.05054935 | 0.1062145 |  |  |  |  | 6 | -0.7252
12.1579857 | 0.34753 | 4.225265 | 0.0162 | 0.004192 | 2431.59714 | -0.34753 | -845.053 | 1 | 0.8885483 | -0.8741952 | 1 | 0.5185951 | 0.1969594 | 0.05096628 | 0.1076744 |  |  |  |  | 6.1 | -0.729242
12.25744345 | 0.34378 | 4.213864 | 0.0162 | 0.004192 | 2451.48869 | -0.34378 | -842.7728 | 1 | 0.8966955 | -0.8779452 | 1 | 0.5189244 | 0.1985706 | 0.0513832 | 0.1090669 |  |  |  |  | 6.2 | -0.733284
12.35762215 | 0.33998 | 4.201344 | 0.0162 | 0.004192 | 2471.52443 | -0.33998 | -840.2689 | 1 | 0.9048351 | -0.8817452 | 1 | 0.5192534 | 0.2001935 | 0.05180315 | 0.1104951 |  |  |  |  | 6.3 | -0.737326
12.4570799 | 0.33602 | 4.185828 | 0.0162 | 0.004192 | 2491.41598 | -0.33602 | -837.1656 | 1 | 0.9128512 | -0.8857052 | 1 | 0.5195774 | 0.2018047 | 0.05222008 | 0.1121029 |  |  |  |  | 6.4 | -0.741368
12.55725765 | 0.3321 | 4.170265 | 0.0162 | 0.004192 | 2511.45153 | -0.3321 | -834.0531 | 1 | 0.9208609 | -0.8896252 | 1 | 0.5199012 | 0.2034276 | 0.05264002 | 0.1136564 |  |  |  |  | 6.5 | -0.74541
12.6552744 | 0.32832 | 4.15498 | 0.0162 | 0.004192 | 2531.05488 | -0.32832 | -830.9959 | 1 | 0.9286362 | -0.8934052 | 1 | 0.5202155 | 0.2050154 | 0.05305091 | 0.1151233 |  |  |  |  | 6.6 | -0.749452
12.7554531 | 0.32431 | 4.136721 | 0.0162 | 0.004192 | 2551.09062 | -0.32431 | -827.3442 | 1 | 0.936521 | -0.8974152 | 1 | 0.5205342 | 0.2066383 | 0.05347086 | 0.1167718 |  |  |  |  | 6.7 | -0.753494
12.85563085 | 0.32021 | 4.116502 | 0.0162 | 0.004192 | 2571.12617 | -0.32021 | -823.3003 | 1 | 0.944344 | -0.9015152 | 1 | 0.5208504 | 0.2082612 | 0.0538908 | 0.1185127 |  |  |  |  | 6.8 | -0.757536
12.9550886 | 0.3163 | 4.097695 | 0.0162 | 0.004192 | 2591.01772 | -0.3163 | -819.5389 | 1 | 0.9520507 | -0.9054252 | 1 | 0.5211619 | 0.2098724 | 0.05430773 | 0.1200831 |  |  |  |  | 6.9 | -0.761578
13.05310535 | 0.31215 | 4.074527 | 0.0162 | 0.004192 | 2610.62107 | -0.31215 | -814.9054 | 1 | 0.9595882 | -0.9095752 | 1 | 0.5214666 | 0.2114603 | 0.05471862 | 0.1219297 |  |  |  |  | 7 | -0.76562
13.1525631 | 0.30806 | 4.051779 | 0.0162 | 0.004192 | 2630.51262 | -0.30806 | -810.3557 | 1 | 0.9671787 | -0.9136652 | 1 | 0.5217734 | 0.2130715 | 0.05513554 | 0.1236847 |  |  |  |  | 7.1 | -0.769662
13.25346185 | 0.30387 | 4.027329 | 0.0162 | 0.004192 | 2650.69237 | -0.30387 | -805.4659 | 1 | 0.9748209 | -0.9178552 | 1 | 0.5220823 | 0.2147061 | 0.05555851 | 0.1255083 |  |  |  |  | 7.2 | -0.773704
13.3529196 | 0.29968 | 4.001603 | 0.0162 | 0.004192 | 2670.58392 | -0.29968 | -800.3206 | 1 | 0.9822971 | -0.9220452 | 1 | 0.5223845 | 0.2163173 | 0.05597544 | 0.127368 |  |  |  |  | 7.3 | -0.777746
13.4530983 | 0.29541 | 3.97418 | 0.0162 | 0.004192 | 2690.61966 | -0.29541 | -794.836 | 1 | 0.9897715 | -0.9263152 | 1 | 0.5226866 | 0.2179402 | 0.05639539 | 0.129293 |  |  |  |  | 7.4 | -0.781788
13.553277 | 0.29107 | 3.944952 | 0.0162 | 0.004192 | 2710.6554 | -0.29107 | -788.9905 | 1 | 0.9971905 | -0.9306552 | 1 | 0.5229864 | 0.2195630874 | 0.05681534 | 0.1312903 |  |  |  |  | 7.5 | -0.78583
13.6520138 | 0.28668 | 3.913759 | 0.0162 | 0.004192 | 2730.40276 | -0.28668 | -782.7519 | 1 | 1.004449 | -0.9350452 | 1 | 0.5232798 | 0.2211626 | 0.05722924 | 0.1333735
13.7521925 | 0.28225 | 3.881556 | 0.0162 | 0.004192 | 2750.4385 | -0.28225 | -776.3113 | 1 | 1.01176 | -0.9394752 | 1 | 0.5235754 | 0.2227855185 | 0.05764919096 | 0.1354651
13.85309125 | 0.27777 | 3.847973 | 0.0162 | 0.004192 | 2770.61825 | -0.27777 | -769.5946 | 1 | 1.01907 | -0.9439552 | 1 | 0.5238708 | 0.2244201 | 0.05807215852 | 0.1375921
13.95182895 | 0.27331 | 3.813174 | 0.0162 | 0.004192 | 2790.36579 | -0.27331 | -762.6349 | 1 | 1.026173 | -0.9484152 | 1 | 0.5241579 | 0.2260196 | 0.05848607 | 0.1397516
14.04984475 | 0.26872 | 3.775474 | 0.0162 | 0.004192 | 2809.96895 | -0.26872 | -755.0949 | 1 | 1.033173 | -0.9530052 | 1 | 0.5244409 | 0.2276075 | 0.05889695 | 0.1420598
14.15002345 | 0.26401 | 3.735748 | 0.0162 | 0.004192 | 2830.00469 | -0.26401 | -747.1495 | 1 | 1.040278 | -0.9577152 | 1 | 0.5247281 | 0.2292304 | 0.0593169 | 0.1444398
14.2502022 | 0.2594 | 3.696502 | 0.0162 | 0.004192 | 2850.04044 | -0.2594 | -739.3005 | 1 | 1.047333 | -0.9623252 | 1 | 0.5250132 | 0.2308533 | 0.05973685 | 0.1467218
14.3496599 | 0.25455 | 3.652706 | 0.0162 | 0.004192 | 2869.93198 | -0.25455 | -730.5412 | 1 | 1.054288 | -0.9671752 | 1 | 0.5252943 | 0.2324645 | 0.06015377 | 0.1492626
14.44911765 | 0.24976 | 3.608812 | 0.0162 | 0.004192 | 2889.82353 | -0.24976 | -721.7623 | 1 | 1.061195 | -0.9719652 | 1 | 0.5255735 | 0.2340757 | 0.0605707 | 0.1517452
|  | 0 | 0.0162 | 0.004192 | 0 | 0 | 0 | 1 | #NUM! | -1.221725 | 1 | #NUM! | 0 | 0 | #NUM!
|  | 0 | 0.0162 | 0.004192 | 0 | 0 | 0 | 1 | #NUM! | -1.221725 | 1 | #NUM! | 0 | 0 | #NUM!
|  | 0 | 0.0162 | 0.004192 | 0 | 0 | 0 | 1 | #NUM! | -1.221725 | 1 | #NUM! | 0 | 0 | #NUM!
|  | 0 | 0.0162 | 0.004192 | 0 | 0 | 0 | 1 | #NUM! | -1.221725 | 1 | #NUM! | 0 | 0 | #NUM!
|  | 0 | 0.0162 | 0.004192 | 0 | 0 | 0 | 1 | #NUM! | -1.221725 | 1 | #NUM! | 0 | 0 | #NUM!
|  | 0 | 0.0162 | 0.004192 | 0 | 0 | 0 | 1 | #NUM! | -1.221725 | 1 | #NUM! | 0 | 0 | #NUM!
|  | 0 | 0.0162 | 0.004192 | 0 | 0 | 0 | 1 | #NUM! | -1.221725 | 1 | #NUM! | 0 | 0 | #NUM!
|  | 0 | 0.0162 | 0.004192 | 0 | 0 | 0 | 1 | #NUM! | -1.221725 | 1 | #NUM! | 0 | 0 | #NUM!
|  | 0 | 0.0162 | 0.004192 | 0 | 0 | 0 | 1 | #NUM! | -1.221725 | 1 | #NUM! | 0 | 0 | #NUM!
|  | 0 | 0.0162 | 0.004192 | 0 | 0 | 0 | 1 | #NUM! | -1.221725 | 1 | #NUM! | 0 | 0 | #NUM!
|  | 0 | 0.0162 | 0.004192 | 0 | 0 | 0 | 1 | #NUM! | -1.221725 | 1 | #NUM! | 0 | 0 | #NUM!
|  | 0 | 0.0162 | 0.004192 | 0 | 0 | 0 | 1 | #NUM! | -1.221725 | 1 | #NUM! | 0 | 0 | #NUM!
|  | 0 | 0.0162 | 0.004192 | 0 | 0 | 0 | 1 | #NUM! | -1.221725 | 1 | #NUM! | 0 | 0 | #NUM!
|  | 0 | 0.0162 | 0.004192 | 0 | 0 | 0 | 1 | #NUM! | -1.221725 | 1 | #NUM! | 0 | 0 | #NUM!
|  | 0 | 0.0162 | 0.004192 | 0 | 0 | 0 | 1 | #NUM! | -1.221725 | 1 | #NUM! | 0 | 0 | #NUM!
|  | 0 | 0.0162 | 0.004192 | 0 | 0 | 0 | 1 | #NUM! | -1.221725 | 1 | #NUM! | 0 | 0 | #NUM!
|  | 0 | 0.0162 | 0.004192 | 0 | 0 | 0 | 1 | #NUM! | -1.221725 | 1 | #NUM! | 0 | 0 | #NUM!
|  | 0 | 0.0162 | 0.004192 | 0 | 0 | 0 | 1 | #NUM! | -1.221725 | 1 | #NUM! | 0 | 0 | #NUM!
|  | 0 | 0.0162 | 0.004192 | 0 | 0 | 0 | 1 | #NUM! | -1.221725 | 1 | #NUM! | 0 | 0 | #NUM!
|  | 0 | 0.0162 | 0.004192 | 0 | 0 | 0 | 1 | #NUM! | -1.221725 | 1 | #NUM! | 0 | 0 | #NUM!
|  | 0 | 0.0162 | 0.004192 | 0 | 0 | 0 | 1 | #NUM! | -1.221725 | 1 | #NUM! | 0 | 0 | #NUM!
|  | 0 | 0.0162 | 0.004192 | 0 | 0 | 0 | 1 | #NUM! | -1.221725 | 1 | #NUM! | 0 | 0 | #NUM!
|  | 0 | 0.0162 | 0.004192 | 0 | 0 | 0 | 1 | #NUM! | -1.221725 | 1 | #NUM! | 0 | 0 | #NUM!
|  | 0 | 0.0162 | 0.004192 | 0 | 0 | 0 | 1 | #NUM! | -1.221725 | 1 | #NUM! | 0 | 0 | #NUM!
|  | 0 | 0.0162 | 0.004192 | 0 | 0 | 0 | 1 | #NUM! | -1.221725 | 1 | #NUM! | 0 | 0 | #NUM!
|  | 0 | 0.0162 | 0.004192 | 0 | 0 | 0 | 1 | #NUM! | -1.221725 | 1 | #NUM! | 0 | 0 | #NUM!
|  | 0 | 0.0162 | 0.004192 | 0 | 0 | 0 | 1 | #NUM! | -1.221725 | 1 | #NUM! | 0 | 0 | #NUM!
|  | 0 | 0.0162 | 0.004192 | 0 | 0 | 0 | 1 | #NUM! | -1.221725 | 1 | #NUM! | 0 | 0 | #NUM!
|  | 0 | 0.0162 | 0.004192 | 0 | 0 | 0 | 1 | #NUM! | -1.221725 | 1 | #NUM! | 0 | 0 | #NUM!
|  | 0 | 0.0162 | 0.004192 | 0 | 0 | 0 | 1 | #NUM! | -1.221725 | 1 | #NUM! | 0 | 0 | #NUM!
|  | 0 | 0.0162 | 0.004192 | 0 | 0 | 0 | 1 | #NUM! | -1.221725 | 1 | #NUM! | 0 | 0 | #NUM!
|  | 0 | 0.0162 | 0.004192 | 0 | 0 | 0 | 1 | #NUM! | -1.221725 | 1 | #NUM! | 0 | 0 | #NUM!
|  | 0 | 0.0162 | 0.004192 | 0 | 0 | 0 | 1 | #NUM! | -1.221725 | 1 | #NUM! | 0 | 0 | #NUM!
|  | 0 | 0.0162 | 0.004192 | 0 | 0 | 0 | 1 | #NUM! | -1.221725 | 1 | #NUM! | 0 | 0 | #NUM!
|  | 0 | 0.0162 | 0.004192 | 0 | 0 | 0 | 1 | #NUM! | -1.221725 | 1 | #NUM! | 0 | 0 | #NUM!
|  | 0 | 0.0162 | 0.004192 | 0 | 0 | 0 | 1 | #NUM! | -1.221725 | 1 | #NUM! | 0 | 0 | #NUM!
|  | 0 | 0.0162 | 0.004192 | 0 | 0 | 0 | 1 | #NUM! | -1.221725 | 1 | #NUM! | 0 | 0 | #NUM!
|  | 0 | 0.0162 | 0.004192 | 0 | 0 | 0 | 1 | #NUM! | -1.221725 | 1 | #NUM! | 0 | 0 | #NUM!
|  | 0 | 0.0162 | 0.004192 | 0 | 0 | 0 | 1 | #NUM! | -1.221725 | 1 | #NUM! | 0 | 0 | #NUM!
|  | 0 | 0.0162 | 0.004192 | 0 | 0 | 0 | 1 | #NUM! | -1.221725 | 1 | #NUM! | 0 | 0 | #NUM!
|  | 0 | 0.0162 | 0.004192 | 0 | 0 | 0 | 1 | #NUM! | -1.221725 | 1 | #NUM! | 0 | 0 | #NUM!
|  | 0 | 0.0162 | 0.004192 | 0 | 0 | 0 | 1 | #NUM! | -1.221725 | 1 | #NUM! | 0 | 0 | #NUM!
|  | 0 | 0.0162 | 0.004192 | 0 | 0 | 0 | 1 | #NUM! | -1.221725 | 1 | #NUM! | 0 | 0 | #NUM!
|  | 0 | 0.0162 | 0.004192 | 0 | 0 | 0 | 1 | #NUM! | -1.221725 | 1 | #NUM! | 0 | 0 | #NUM!
|  | 0 | 0.0162 | 0.004192 | 0 | 0 | 0 | 1 | #NUM! | -1.221725 | 1 | #NUM! | 0 | 0 | #NUM!
|  | 0 | 0.0162 | 0.004192 | 0 | 0 | 0 | 1 | #NUM! | -1.221725 | 1 | #NUM! | 0 | 0 | #NUM!
|  | 0 | 0.0162 | 0.004192 | 0 | 0 | 0 | 1 | #NUM! | -1.221725 | 1 | #NUM! | 0 | 0 | #NUM!
|  | 0 | 0.0162 | 0.004192 | 0 | 0 | 0 | 1 | #NUM! | -1.221725 | 1 | #NUM! | 0 | 0 | #NUM!
|  | 0 | 0.0162 | 0.004192 | 0 | 0 | 0 | 1 | #NUM! | -1.221725 | 1 | #NUM! | 0 | 0 | #NUM!
|  | 0 | 0.0162 | 0.004192 | 0 | 0 | 0 | 1 | #NUM! | -1.221725 | 1 | #NUM! | 0 | 0 | #NUM!
|  | 0 | 0.0162 | 0.004192 | 0 | 0 | 0 | 1 | #NUM! | -1.221725 | 1 | #NUM! | 0 | 0 | #NUM!
|  | 0 | 0.0162 | 0.004192 | 0 | 0 | 0 | 1 | #NUM! | -1.221725 | 1 | #NUM! | 0 | 0 | #NUM!
|  | 0 | 0.0162 | 0.004192 | 0 | 0 | 0 | 1 | #NUM! | -1.221725 | 1 | #NUM! | 0 | 0 | #NUM!
|  | 0 | 0.0162 | 0.004192 | 0 | 0 | 0 | 1 | #NUM! | -1.221725 | 1 | #NUM! | 0 | 0 | #NUM!
|  | 0 | 0.0162 | 0.004192 | 0 | 0 | 0 | 1 | #NUM! | -1.221725 | 1 | #NUM! | 0 | 0 | #NUM!
|  | 0 | 0.0162 | 0.004192 | 0 | 0 | 0 | 1 | #NUM! | -1.221725 | 1 | #NUM! | 0 | 0 | #NUM!
|  | 0 | 0.0162 | 0.004192 | 0 | 0 | 0 | 1 | #NUM! | -1.221725 | 1 | #NUM! | 0 | 0 | #NUM!
|  | 0 | 0.0162 | 0.004192 | 0 | 0 | 0 | 1 | #NUM! | -1.221725 | 1 | #NUM! | 0 | 0 | #NUM!
|  | 0 | 0.0162 | 0.004192 | 0 | 0 | 0 | 1 | #NUM! | -1.221725 | 1 | #NUM! | 0 | 0 | #NUM!
|  | 0 | 0.0162 | 0.004192 | 0 | 0 | 0 | 1 | #NUM! | -1.221725 | 1 | #NUM! | 0 | 0 | #NUM!
|  | 0 | 0.0162 | 0.004192 | 0 | 0 | 0 | 1 | #NUM! | -1.221725 | 1 | #NUM! | 0 | 0 | #NUM!
|  | 0 | 0.0162 | 0.004192 | 0 | 0 | 0 | 1 | #NUM! | -1.221725 | 1 | #NUM! | 0 | 0 | #NUM!
|  | 0 | 0.0162 | 0.004192 | 0 | 0 | 0 | 1 | #NUM! | -1.221725 | 1 | #NUM! | 0 | 0 | #NUM!
|  | 0 | 0.0162 | 0.004192 | 0 | 0 | 0 | 1 | #NUM! | -1.221725 | 1 | #NUM! | 0 | 0 | #NUM!
|  | 0 | 0.0162 | 0.004192 | 0 | 0 | 0 | 1 | #NUM! | -1.221725 | 1 | #NUM! | 0 | 0 | #NUM!
|  | 0 | 0.0162 | 0.004192 | 0 | 0 | 0 | 1 | #NUM! | -1.221725 | 1 | #NUM! | 0 | 0 | #NUM!
|  | 0 | 0.0162 | 0.004192 | 0 | 0 | 0 | 1 | #NUM! | -1.221725 | 1 | #NUM! | 0 | 0 | #NUM!
|  | 0 | 0.0162 | 0.004192 | 0 | 0 | 0 | 1 | #NUM! | -1.221725 | 1 | #NUM! | 0 | 0 | #NUM!
|  | 0 | 0.0162 | 0.004192 | 0 | 0 | 0 | 1 | #NUM! | -1.221725 | 1 | #NUM! | 0 | 0 | #NUM!
|  | 0 | 0.0162 | 0.004192 | 0 | 0 | 0 | 1 | #NUM! | -1.221725 | 1 | #NUM! | 0 | 0 | #NUM!
|  | 0 | 0.0162 | 0.004192 | 0 | 0 | 0 | 1 | #NUM! | -1.221725 | 1 | #NUM! | 0 | 0 | #NUM!
|  | 0 | 0.0162 | 0.004192 | 0 | 0 | 0 | 1 | #NUM! | -1.221725 | 1 | #NUM! | 0 | 0 | #NUM!
|  | 0 | 0.0162 | 0.004192 | 0 | 0 | 0 | 1 | #NUM! | -1.221725 | 1 | #NUM! | 0 | 0 | #NUM!
|  | 0 | 0.0162 | 0.004192 | 0 | 0 | 0 | 1 | #NUM! | -1.221725 | 1 | #NUM! | 0 | 0 | #NUM!
|  | 0 | 0.0162 | 0.004192 | 0 | 0 | 0 | 1 | #NUM! | -1.221725 | 1 | #NUM! | 0 | 0 | #NUM!
|  | 0 | 0.0162 | 0.004192 | 0 | 0 | 0 | 1 | #NUM! | -1.221725 | 1 | #NUM! | 0 | 0 | #NUM!
|  | 0 | 0.0162 | 0.004192 | 0 | 0 | 0 | 1 | #NUM! | -1.221725 | 1 | #NUM! | 0 | 0 | #NUM! | #NUM!
|  | 0 | 0.0162 | 0.004192 | 0 | 0 | 0 | 1 | #NUM! | -1.221725 | 1 | #NUM! | 0 | 0 | #NUM!
|  | 0 | 0.0162 | 0.004192 | 0 | 0 | 0 | 1 | #NUM! | -1.221725 | 1 | #NUM! | 0 | 0 | #NUM!
|  | 0 | 0.0162 | 0.004192 | 0 | 0 | 0 | 1 | #NUM! | -1.221725 | 1 | #NUM! | 0 | 0 | #NUM!
|  | 0 | 0.0162 | 0.004192 | 0 | 0 | 0 | 1 | #NUM! | -1.221725 | 1 | #NUM! | 0 | 0 | #NUM!
|  | 0 | 0.0162 | 0.004192 | 0 | 0 | 0 | 1 | #NUM! | -1.221725 | 1 | #NUM! | 0 | 0 | #NUM!
|  | 0 | 0.0162 | 0.004192 | 0 | 0 | 0 | 1 | #NUM! | -1.221725 | 1 | #NUM! | 0 | 0 | #NUM!
|  | 0 | 0.0162 | 0.004192 | 0 | 0 | 0 | 1 | #NUM! | -1.221725 | 1 | #NUM! | 0 | 0 | #NUM!
|  | 0 | 0.0162 | 0.004192 | 0 | 0 | 0 | 1 | #NUM! | -1.221725 | 1 | #NUM! | 0 | 0 | #NUM!
|  | 0 | 0.0162 | 0.004192 | 0 | 0 | 0 | 1 | #NUM! | -1.221725 | 1 | #NUM! | 0 | 0 | #NUM!
|  | 0 | 0.0162 | 0.004192 | 0 | 0 | 0 | 1 | #NUM! | -1.221725 | 1 | #NUM! | 0 | 0 | #NUM!
|  | 0 | 0.0162 | 0.004192 | 0 | 0 | 0 | 1 | #NUM! | -1.221725 | 1 | #NUM! | 0 | 0 | #NUM!
|  | 0 | 0.0162 | 0.004192 | 0 | 0 | 0 | 1 | #NUM! | -1.221725 | 1 | #NUM! | 0 | 0 | #NUM!
|  | 0 | 0.0162 | 0.004192 | 0 | 0 | 0 | 1 | #NUM! | -1.221725 | 1 | #NUM! | 0 | 0 | #NUM!
|  | 0 | 0.0162 | 0.004192 | 0 | 0 | 0 | 1 | #NUM! | -1.221725 | 1 | #NUM! | 0 | 0 | #NUM!
|  | 0 | 0.0162 | 0.004192 | 0 | 0 | 0 | 1 | #NUM! | -1.221725 | 1 | #NUM! | 0 | 0 | #NUM!
|  | 0 | 0.0162 | 0.004192 | 0 | 0 | 0 | 1 | #NUM! | -1.221725 | 1 | #NUM! | 0 | 0 | #NUM!
|  | 0 | 0.0162 | 0.004192 | 0 | 0 | 0 | 1 | #NUM! | -1.221725 | 1 | #NUM! | 0 | 0 | #NUM!
|  | 0 | 0.0162 | 0.004192 | 0 | 0 | 0 | 1 | #NUM! | -1.221725 | 1 | #NUM! | 0 | 0 | #NUM!
|  | 0 | 0.0162 | 0.004192 | 0 | 0 | 0 | 1 | #NUM! | -1.221725 | 1 | #NUM! | 0 | 0 | #NUM!
|  | 0 | 0.0162 | 0.004192 | 0 | 0 | 0 | 1 | #NUM! | -1.221725 | 1 | #NUM! | 0 | 0 | #NUM!
|  | 0 | 0.0162 | 0.004192 | 0 | 0 | 0 | 1 | #NUM! | -1.221725 | 1 | #NUM! | 0 | 0 | #NUM!
|  | 0 | 0.0162 | 0.004192 | 0 | 0 | 0 | 1 | #NUM! | -1.221725 | 1 | #NUM! | 0 | 0 | #NUM!
|  | 0 | 0.0162 | 0.004192 | 0 | 0 | 0 | 1 | #NUM! | -1.221725 | 1 | #NUM! | 0 | 0 | #NUM!
|  | 0 | 0.0162 | 0.004192 | 0 | 0 | 0 | 1 | #NUM! | -1.221725 | 1 | #NUM! | 0 | 0 | #NUM!
|  | 0 | 0.0162 | 0.004192 | 0 | 0 | 0 | 1 | #NUM! | -1.221725 | 1 | #NUM! | 0 | 0 | #NUM!
|  | 0 | 0.0162 | 0.004192 | 0 | 0 | 0 | 1 | #NUM! | -1.221725 | 1 | #NUM! | 0 | 0 | #NUM!
|  | 0 | 0.0162 | 0.004192 | 0 | 0 | 0 | 1 | #NUM! | -1.221725 | 1 | #NUM! | 0 | 0 | #NUM!
|  | 0 | 0.0162 | 0.004192 | 0 | 0 | 0 | 1 | #NUM! | -1.221725 | 1 | #NUM! | 0 | 0 | #NUM!
|  | 0 | 0.0162 | 0.004192 | 0 | 0 | 0 | 1 | #NUM! | -1.221725 | 1 | #NUM! | 0 | 0 | #NUM!
|  | 0 | 0.0162 | 0.004192 | 0 | 0 | 0 | 1 | #NUM! | -1.221725 | 1 | #NUM! | 0 | 0 | #NUM!
|  | 0 | 0.0162 | 0.004192 | 0 | 0 | 0 | 1 | #NUM! | -1.221725 | 1 | #NUM! | 0 | 0 | #NUM!
|  | 0 | 0.0162 | 0.004192 | 0 | 0 | 0 | 1 | #NUM! | -1.221725 | 1 | #NUM! | 0 | 0 | #NUM!
|  | 0 | 0.0162 | 0.004192 | 0 | 0 | 0 | 1 | #NUM! | -1.221725 | 1 | #NUM! | 0 | 0 | #NUM!
|  | 0 | 0.0162 | 0.004192 | 0 | 0 | 0 | 1 | #NUM! | -1.221725 | 1 | #NUM! | 0 | 0 | #NUM!
|  | 0 | 0.0162 | 0.004192 | 0 | 0 | 0 | 1 | #NUM! | -1.221725 | 1 | #NUM! | 0 | 0 | #NUM!
|  | 0 | 0.0162 | 0.004192 | 0 | 0 | 0 | 1 | #NUM! | -1.221725 | 1 | #NUM! | 0 | 0 | #NUM!
|  | 0 | 0.0162 | 0.004192 | 0 | 0 | 0 | 1 | #NUM! | -1.221725 | 1 | #NUM! | 0 | 0 | #NUM!
|  | 0 | 0.0162 | 0.004192 | 0 | 0 | 0 | 1 | #NUM! | -1.221725 | 1 | #NUM! | 0 | 0 | #NUM!
|  | 0 | 0.0162 | 0.004192 | 0 | 0 | 0 | 1 | #NUM! | -1.221725 | 1 | #NUM! | 0 | 0 | #NUM!
|  | 0 | 0.0162 | 0.004192 | 0 | 0 | 0 | 1 | #NUM! | -1.221725 | 1 | #NUM! | 0 | 0 | #NUM!
|  | 0 | 0.0162 | 0.004192 | 0 | 0 | 0 | 1 | #NUM! | -1.221725 | 1 | #NUM! | 0 | 0 | #NUM!
|  | 0 | 0.0162 | 0.004192 | 0 | 0 | 0 | 1 | #NUM! | -1.221725 | 1 | #NUM! | 0 | 0 | #NUM!
|  | 0 | 0.0162 | 0.004192 | 0 | 0 | 0 | 1 | #NUM! | -1.221725 | 1 | #NUM! | 0 | 0 | #NUM!
|  | 0 | 0.0162 | 0.004192 | 0 | 0 | 0 | 1 | #NUM! | -1.221725 | 1 | #NUM! | 0 | 0 | #NUM!
|  | 0 | 0.0162 | 0.004192 | 0 | 0 | 0 | 1 | #NUM! | -1.221725 | 1 | #NUM! | 0 | 0 | #NUM!
|  | 0 | 0.0162 | 0.004192 | 0 | 0 | 0 | 1 | #NUM! | -1.221725 | 1 | #NUM! | 0 | 0 | #NUM!
|  | 0 | 0.0162 | 0.004192 | 0 | 0 | 0 | 1 | #NUM! | -1.221725 | 1 | #NUM! | 0 | 0 | #NUM!
|  | 0 | 0.0162 | 0.004192 | 0 | 0 | 0 | 1 | #NUM! | -1.221725 | 1 | #NUM! | 0 | 0 | #NUM!
|  | 0 | 0.0162 | 0.004192 | 0 | 0 | 0 | 1 | #NUM! | -1.221725 | 1 | #NUM! | 0 | 0 | #NUM!
|  | 0 | 0.0162 | 0.004192 | 0 | 0 | 0 | 1 | #NUM! | -1.221725 | 1 | #NUM! | 0 | 0 | #NUM!
|  | 0 | 0.0162 | 0.004192 | 0 | 0 | 0 | 1 | #NUM! | -1.221725 | 1 | #NUM! | 0 | 0 | #NUM!
|  | 0 | 0.0162 | 0.004192 | 0 | 0 | 0 | 1 | #NUM! | -1.221725 | 1 | #NUM! | 0 | 0 | #NUM!
|  | 0 | 0.0162 | 0.004192 | 0 | 0 | 0 | 1 | #NUM! | -1.221725 | 1 | #NUM! | 0 | 0 | #NUM!
|  | 0 | 0.0162 | 0.004192 | 0 | 0 | 0 | 1 | #NUM! | -1.221725 | 1 | #NUM! | 0 | 0 | #NUM!
|  | 0 | 0.0162 | 0.004192 | 0 | 0 | 0 | 1 | #NUM! | -1.221725 | 1 | #NUM! | 0 | 0 | #NUM!
|  | 0 | 0.0162 | 0.004192 | 0 | 0 | 0 | 1 | #NUM! | -1.221725 | 1 | #NUM! | 0 | 0 | #NUM!
|  | 0 | 0.0162 | 0.004192 | 0 | 0 | 0 | 1 | #NUM! | -1.221725 | 1 | #NUM! | 0 | 0 | #NUM!
|  | 0 | 0.0162 | 0.004192 | 0 | 0 | 0 | 1 | #NUM! | -1.221725 | 1 | #NUM! | 0 | 0 | #NUM!
|  | 0 | 0.0162 | 0.004192 | 0 | 0 | 0 | 1 | #NUM! | -1.221725 | 1 | #NUM! | 0 | 0 | #NUM!
|  | 0 | 0.0162 | 0.004192 | 0 | 0 | 0 | 1 | #NUM! | -1.221725 | 1 | #NUM! | 0 | 0 | #NUM!
|  | 0 | 0.0162 | 0.004192 | 0 | 0 | 0 | 1 | #NUM! | -1.221725 | 1 | #NUM! | 0 | 0 | #NUM!
|  | 0 | 0.0162 | 0.004192 | 0 | 0 | 0 | 1 | #NUM! | -1.221725 | 1 | #NUM! | 0 | 0 | #NUM!
|  | 0 | 0.0162 | 0.004192 | 0 | 0 | 0 | 1 | #NUM! | -1.221725 | 1 | #NUM! | 0 | 0 | #NUM!
|  | 0 | 0.0162 | 0.004192 | 0 | 0 | 0 | 1 | #NUM! | -1.221725 | 1 | #NUM! | 0 | 0 | #NUM!
|  | 0 | 0.0162 | 0.004192 | 0 | 0 | 0 | 1 | #NUM! | -1.221725 | 1 | #NUM! | 0 | 0 | #NUM!
|  | 0 | 0.0162 | 0.004192 | 0 | 0 | 0 | 1 | #NUM! | -1.221725 | 1 | #NUM! | 0 | 0 | #NUM!
|  | 0 | 0.0162 | 0.004192 | 0 | 0 | 0 | 1 | #NUM! | -1.221725 | 1 | #NUM! | 0 | 0 | #NUM!
|  | 0 | 0.0162 | 0.004192 | 0 | 0 | 0 | 1 | #NUM! | -1.221725 | 1 | #NUM! | 0 | 0 | #NUM!
|  | 0 | 0.0162 | 0.004192 | 0 | 0 | 0 | 1 | #NUM! | -1.221725 | 1 | #NUM! | 0 | 0 | #NUM!
|  | 0 | 0.0162 | 0.004192 | 0 | 0 | 0 | 1 | #NUM! | -1.221725 | 1 | #NUM! | 0 | 0 | #NUM!
|  | 0 | 0.0162 | 0.004192 | 0 | 0 | 0 | 1 | #NUM! | -1.221725 | 1 | #NUM! | 0 | 0 | #NUM!
|  | 0 | 0.0162 | 0.004192 | 0 | 0 | 0 | 1 | #NUM! | -1.221725 | 1 | #NUM! | 0 | 0 | #NUM!
|  | 0 | 0.0162 | 0.004192 | 0 | 0 | 0 | 1 | #NUM! | -1.221725 | 1 | #NUM! | 0 | 0 | #NUM!
|  | 0 | 0.0162 | 0.004192 | 0 | 0 | 0 | 1 | #NUM! | -1.221725 | 1 | #NUM! | 0 | 0 | #NUM!
|  | 0 | 0.0162 | 0.004192 | 0 | 0 | 0 | 1 | #NUM! | -1.221725 | 1 | #NUM! | 0 | 0 | #NUM!
|  | 0 | 0.0162 | 0.004192 | 0 | 0 | 0 | 1 | #NUM! | -1.221725 | 1 | #NUM! | 0 | 0 | #NUM!
|  | 0 | 0.0162 | 0.004192 | 0 | 0 | 0 | 1 | #NUM! | -1.221725 | 1 | #NUM! | 0 | 0 | #NUM!
|  | 0 | 0.0162 | 0.004192 | 0 | 0 | 0 | 1 | #NUM! | -1.221725 | 1 | #NUM! | 0 | 0 | #NUM!

## Sheet2
I | I | V | AUX |  |  | 1.221725
0.0661 | 13.22 | 0.846 | 0.02188474 | 13.22 | 0.01738474 | 0.8474466 | 0.8621541 | -0.3595711 | 5.2834 | 0.026417
0.117 | 23.4 | 0.837 | 0.02004206 | 23.4 | 0.01554206 | 0.8393449 | 0.8523536 | -0.3693715 | 15.97625 | 0.07988125
0.168 | 33.6 | 0.828 | 0.02024357 | 33.6 | 0.01574357 | 0.8314009 | 0.8444366 | -0.3772886 | 26.05808 | 0.1302904
0.22 | 44 | 0.818 | 0.01856775 | 44 | 0.01406775 | 0.8220849 | 0.8335923 | -0.3881328 | 36.54726 | 0.1827363
0.273 | 54.6 | 0.811 | 0.02292344 | 54.6 | 0.01842344 | 0.8172581 | 0.8321995 | -0.3895256 | 47.44378 | 0.2372189
0.324 | 64.8 | 0.803 | 0.02005913 | 64.8 | 0.01555913 | 0.8094992 | 0.8219931 | -0.399732 | 57.52561 | 0.28762805
0.375 | 75 | 0.797 | 0.02002382 | 75 | 0.01552382 | 0.8045089 | 0.8168814 | -0.4048437 | 68.01478 | 0.3400739
0.426 | 85.2 | 0.791 | 0.02062098 | 85.2 | 0.01612098 | 0.7997845 | 0.8125362 | -0.4091889 | 78.19844 | 0.3909922
0.479 | 95.8 | 0.785 | 0.02150164 | 95.8 | 0.01700164 | 0.7952993 | 0.8086456 | -0.4130796 | 88.48395 | 0.44241975
0.533 | 106.6 | 0.779 | 0.02074512 | 106.6 | 0.01624512 | 0.7900571 | 0.8027121 | -0.4190131 | 98.66761 | 0.49333805
0.588 | 117.6 | 0.774 | 0.02223156 | 117.6 | 0.01773156 | 0.7870722 | 0.8007964 | -0.4209288 | 109.05496 | 0.5452748
0.639 | 127.8 | 0.768 | 0.02061886 | 127.8 | 0.01611886 | 0.7811754 | 0.7935547 | -0.4281704 | 119.4423 | 0.5972115
0.689 | 137.8 | 0.764 | 0.02157804 | 137.8 | 0.01707804 | 0.7788673 | 0.7919149 | -0.4298103 | 129.52412 | 0.6476206
0.743 | 148.6 | 0.759 | 0.02084491 | 148.6 | 0.01634491 | 0.7744878 | 0.7868936 | -0.4348316 | 139.60594 | 0.6980297
0.794 | 158.8 | 0.754 | 0.02178681 | 158.8 | 0.01728681 | 0.7712987 | 0.784333 | -0.4373922 | 150.29879 | 0.75149395
0.847 | 169.4 | 0.75 | 0.02149804 | 169.4 | 0.01699804 | 0.7682088 | 0.7809574 | -0.4407678 | 160.38063 | 0.80190315
0.899 | 179.8 | 0.746 | 0.02160312 | 179.8 | 0.01710312 | 0.7654212 | 0.7781801 | -0.443545 | 170.76796 | 0.8538398
0.951 | 190.2 | 0.742 | 0.02212035 | 190.2 | 0.01762035 | 0.7630365 | 0.7761108 | -0.4456144 | 180.84979 | 0.90424895
1 | 200 | 0.737 | 0.02196707 | 200 | 0.01746707 | 0.7589671 | 0.7718403 | -0.4498849 | 191.54263 | 0.95771315
1.06 | 212 | 0.733 | 0.02210068 | 212 | 0.01760068 | 0.7564267 | 0.769328 | -0.4523971 | 201.92998 | 1.0096499
1.11 | 222 | 0.729 | 0.0212447 | 222 | 0.0167447 | 0.7525816 | 0.7647885 | -0.4569367 | 212.72468 | 1.0636234
1.16 | 232 | 0.726 | 0.02223465 | 232 | 0.01773465 | 0.7517922 | 0.7646676 | -0.4570576 | 223.0102 | 1.115051
1.21 | 242 | 0.722 | 0.02199914 | 242 | 0.01749914 | 0.748619 | 0.7612533 | -0.4604718 | 233.39754 | 1.1669877
1.27 | 254 | 0.718 | 0.02260286 | 254 | 0.01810286 | 0.7467056 | 0.7597035 | -0.4620217 | 243.47934 | 1.2173967
1.32 | 264 | 0.714 | 0.02136674 | 264 | 0.01686674 | 0.7422041 | 0.754247 | -0.4674782 | 253.76484 | 1.2688242
1.37 | 274 | 0.711 | 0.02244501 | 274 | 0.01794501 | 0.7417497 | 0.7545086 | -0.4672166 | 264.66138 | 1.3233069
1.42 | 284 | 0.707 | 0.0206898 | 284 | 0.0161898 | 0.7363795 | 0.7478257 | -0.4738994 | 275.35422 | 1.3767711
1.47 | 294 | 0.704 | 0.02188486 | 294 | 0.01738486 | 0.7361707 | 0.7484097 | -0.4733155 | 285.74156 | 1.4287078
1.52 | 304 | 0.701 | 0.02142327 | 304 | 0.01692327 | 0.7335634 | 0.7454266 | -0.4762986 | 295.82338 | 1.4791169
1.57 | 314 | 0.697 | 0.0220603 | 314 | 0.0175603 | 0.7316347 | 0.7438742 | -0.4778509 | 305.9052 | 1.529526
1.62 | 324 | 0.694 | 0.02066032 | 324 | 0.01616032 | 0.7274697 | 0.738685 | -0.4830402 | 316.29258 | 1.5814629
1.68 | 336 | 0.691 | 0.02202637 | 336 | 0.01752637 | 0.7280043 | 0.740115 | -0.4816101 | 326.57806 | 1.6328903
1.73 | 346 | 0.687 | 0.02086247 | 346 | 0.01636247 | 0.7230921 | 0.7343331 | -0.4873921 | 336.65988 | 1.6832994
1.78 | 356 | 0.684 | 0.02169629 | 356 | 0.01719629 | 0.7226194 | 0.7343817 | -0.4873435 | 347.14904 | 1.7357452
1.83 | 366 | 0.681 | 0.02072627 | 366 | 0.01622627 | 0.7189291 | 0.7299792 | -0.491746 | 357.33272 | 1.7866636
1.88 | 376 | 0.678 | 0.02208459 | 376 | 0.01758459 | 0.719519 | 0.7314414 | -0.4902838 | 367.92376 | 1.8396188
1.93 | 386 | 0.675 | 0.02080467 | 386 | 0.01630467 | 0.715153 | 0.7261587 | -0.4955665 | 378.51474 | 1.8925737
1.98 | 396 | 0.672 | 0.02198246 | 396 | 0.01748246 | 0.7155253 | 0.7272735 | -0.4944517 | 388.59658 | 1.9429829
2.04 | 408 | 0.669 | 0.02076213 | 408 | 0.01626213 | 0.7113548 | 0.7222341 | -0.499491 | 399.08576 | 1.9954288
2.09 | 418 | 0.666 | 0.02174874 | 418 | 0.01724874 | 0.7114549 | 0.7229425 | -0.4987826 | 409.6768 | 2.048384
2.14 | 428 | 0.663 | 0.0207989 | 428 | 0.0162989 | 0.7075096 | 0.7183158 | -0.5034093 | 419.7586 | 2.098793
2.19 | 438 | 0.66 | 0.02128464 | 438 | 0.01678464 | 0.7066134 | 0.7176912 | -0.5040339 | 429.94228 | 2.1497114
2.25 | 450 | 0.657 | 0.02105837 | 450 | 0.01655837 | 0.7043813 | 0.7152602 | -0.506465 | 440.32964 | 2.2016482
2.3 | 460 | 0.654 | 0.02128435 | 460 | 0.01678435 | 0.702954 | 0.713931 | -0.5077942 | 450.71694 | 2.2535847
2.35 | 470 | 0.651 | 0.02171559 | 470 | 0.01721559 | 0.7020316 | 0.713239 | -0.5084862 | 461.20616 | 2.3060308
2.4 | 480 | 0.648 | 0.02162325 | 480 | 0.01712325 | 0.6998958 | 0.7109917 | -0.5107335 | 472.51006 | 2.3625503
2.45 | 490 | 0.646 | 0.02090091 | 490 | 0.01640091 | 0.6972072 | 0.7078022 | -0.5139229 | 483.71206 | 2.4185603
2.5 | 500 | 0.643 | 0.02139897 | 500 | 0.01689897 | 0.6964974 | 0.7073634 | -0.5143617 | 494.91406 | 2.4745703
2.56 | 512 | 0.64 | 0.02111426 | 512 | 0.01661426 | 0.6940525 | 0.7046856 | -0.5170395 | 505.19956 | 2.5259978
2.61 | 522 | 0.637 | 0.02089146 | 522 | 0.01639146 | 0.6915267 | 0.7019681 | -0.5197571 | 515.79052 | 2.5789526
2.66 | 532 | 0.634 | 0.02088642 | 532 | 0.01638642 | 0.6895579 | 0.6999469 | -0.5217783 | 526.17792 | 2.6308896
2.71 | 542 | 0.631 | 0.02163969 | 542 | 0.01713969 | 0.6896435 | 0.7004587 | -0.5212665 | 536.25972 | 2.6812986
2.76 | 552 | 0.629 | 0.02085368 | 552 | 0.01635368 | 0.6865562 | 0.6968426 | -0.5248825 | 546.74888 | 2.7337444
2.81 | 562 | 0.626 | 0.02042404 | 562 | 0.01592404 | 0.6833915 | 0.69336 | -0.5283652 | 557.33994 | 2.7866997
2.87 | 574 | 0.623 | 0.02127383 | 574 | 0.01677383 | 0.6840559 | 0.694506 | -0.5272192 | 567.62544 | 2.8381272
2.92 | 584 | 0.621 | 0.02156965 | 584 | 0.01706965 | 0.6839834 | 0.6945836 | -0.5271415 | 578.52198 | 2.8926099
2.97 | 594 | 0.618 | 0.02069188 | 594 | 0.01619188 | 0.6794549 | 0.6894615 | -0.5322637 | 589.11294 | 2.9455647
3.02 | 604 | 0.615 | 0.02107076 | 604 | 0.01657076 | 0.6786337 | 0.6888247 | -0.5329004 | 599.29664 | 2.9964832
3.07 | 614 | 0.613 | 0.02087909 | 614 | 0.01637909 | 0.6770988 | 0.6871392 | -0.534586 | 609.37846 | 3.0468923
3.13 | 626 | 0.61 | 0.02139942 | 626 | 0.01689942 | 0.6769802 | 0.6872888 | -0.5344363 | 619.4603 | 3.0973015
3.18 | 636 | 0.608 | 0.02168706 | 636 | 0.01718706 | 0.6769648 | 0.6874146 | -0.5343106 | 630.35684 | 3.1517842
3.23 | 646 | 0.605 | 0.02088872 | 646 | 0.01638872 | 0.6724706 | 0.6823857 | -0.5393394 | 640.43862 | 3.2021931
3.28 | 656 | 0.603 | 0.02038131 | 656 | 0.01588131 | 0.6698507 | 0.6794271 | -0.542298 | 651.74252 | 3.2587126
3.33 | 666 | 0.6 | 0.02090148 | 666 | 0.01640148 | 0.6696019 | 0.6794428 | -0.5422823 | 662.02798 | 3.3101399
3.38 | 676 | 0.597 | 0.02089936 | 676 | 0.01639936 | 0.6676398 | 0.6774303 | -0.5442949 | 672.7208 | 3.363604
3.43 | 686 | 0.595 | 0.02123693 | 686 | 0.01673693 | 0.6678427 | 0.6778012 | -0.543924 | 682.80264 | 3.4140132
3.49 | 698 | 0.592 | 0.02121634 | 698 | 0.01671634 | 0.666045 | 0.6759411 | -0.5457841 | 692.98632 | 3.4649316
3.54 | 708 | 0.59 | 0.02192089 | 708 | 0.01742089 | 0.6675999 | 0.6778783 | -0.5438469 | 703.06822 | 3.5153411
3.59 | 718 | 0.587 | 0.02134181 | 718 | 0.01684181 | 0.6636171 | 0.6735032 | -0.5482219 | 713.45552 | 3.5672776
3.64 | 728 | 0.585 | 0.02118257 | 728 | 0.01668257 | 0.6621046 | 0.6718639 | -0.5498613 | 723.53736 | 3.6176868
3.69 | 738 | 0.582 | 0.02070923 | 738 | 0.01620923 | 0.6584171 | 0.6678508 | -0.5538743 | 733.721 | 3.668605
3.74 | 748 | 0.58 | 0.02084983 | 748 | 0.01634983 | 0.6579784 | 0.6674613 | -0.5542639 | 744.21016 | 3.7210508
3.8 | 760 | 0.578 | 0.02178003 | 760 | 0.01728003 | 0.6607641 | 0.670752 | -0.5509732 | 754.39384 | 3.7719692
3.85 | 770 | 0.575 | 0.02163067 | 770 | 0.01713067 | 0.6582781 | 0.6681282 | -0.5535969 | 764.57754 | 3.8228877
3.9 | 780 | 0.573 | 0.02152289 | 780 | 0.01702289 | 0.6569393 | 0.6666934 | -0.5550318 | 774.86304 | 3.8743152
3.95 | 790 | 0.57 | 0.02099637 | 790 | 0.01649637 | 0.6529357 | 0.6623386 | -0.5593866 | 785.14848 | 3.9257424
4 | 800 | 0.568 | 0.02120653 | 800 | 0.01670653 | 0.6528261 | 0.6623154 | -0.5594097 | 795.6377 | 3.9781885
4.05 | 810 | 0.565 | 0.02128704 | 810 | 0.01678704 | 0.6512125 | 0.6606972 | -0.5610279 | 806.12686 | 4.0306343
4.1 | 820 | 0.563 | 0.02156987 | 820 | 0.01706987 | 0.6514365 | 0.6610468 | -0.5606783 | 816.2087 | 4.0810435
4.16 | 832 | 0.561 | 0.02135146 | 832 | 0.01685146 | 0.6498221 | 0.6592758 | -0.5624494 | 826.49424 | 4.1324712
4.21 | 842 | 0.558 | 0.0221993 | 842 | 0.0176993 | 0.651459 | 0.6613352 | -0.5603899 | 836.57608 | 4.1828804
4.26 | 852 | 0.556 | 0.02134931 | 852 | 0.01684931 | 0.646948 | 0.6563163 | -0.5654089 | 846.65792 | 4.2332896
4.31 | 862 | 0.554 | 0.02121298 | 862 | 0.01671298 | 0.6454279 | 0.6546869 | -0.5670382 | 857.04522 | 4.2852261
4.37 | 874 | 0.551 | 0.02233623 | 874 | 0.01783623 | 0.6486093 | 0.6584371 | -0.563288 | 867.73808 | 4.3386904
4.42 | 884 | 0.549 | 0.02095336 | 884 | 0.01645336 | 0.6416138 | 0.6506467 | -0.5710784 | 877.81992 | 4.3890996
4.47 | 894 | 0.546 | 0.02204925 | 894 | 0.01754925 | 0.6445602 | 0.654142 | -0.5675831 | 887.90176 | 4.4395088
4.53 | 906 | 0.544 | 0.02171573 | 906 | 0.01721573 | 0.6423723 | 0.6517376 | -0.5699875 | 898.1873 | 4.4909365
4.58 | 916 | 0.542 | 0.02169617 | 916 | 0.01719617 | 0.6413685 | 0.6506888 | -0.5710363 | 909.18564 | 4.5459282
4.63 | 926 | 0.539 | 0.02190677 | 926 | 0.01740677 | 0.6404283 | 0.6498106 | -0.5719146 | 919.87852 | 4.5993926
4.68 | 936 | 0.537 | 0.02175609 | 936 | 0.01725609 | 0.6388185 | 0.648085 | -0.5736401 | 930.0621 | 4.6503105
4.73 | 946 | 0.534 | 0.02242949 | 946 | 0.01792949 | 0.6400915 | 0.6496658 | -0.5720593 | 940.55126 | 4.7027563
4.79 | 958 | 0.533 | 0.02154141 | 958 | 0.01704141 | 0.6361834 | 0.6452665 | -0.5764587 | 952.16064 | 4.7608032
4.84 | 968 | 0.53 | 0.02252338 | 968 | 0.01802338 | 0.6390132 | 0.6485655 | -0.5731596 | 962.75166 | 4.8137583
4.89 | 978 | 0.528 | 0.02160503 | 978 | 0.01710503 | 0.6336486 | 0.64268 | -0.5790451 | 973.54638 | 4.8677319
4.94 | 988 | 0.526 | 0.02235906 | 988 | 0.01785906 | 0.6364538 | 0.6458476 | -0.5758775 | 984.03564 | 4.9201782
4.99 | 998 | 0.524 | 0.0217084 | 998 | 0.0172084 | 0.6323249 | 0.6413421 | -0.580383 | 994.62656 | 4.9731328
5.05 | 1010 | 0.521 | 0.02225402 | 1010 | 0.01775402 | 0.6333828 | 0.6426327 | -0.5790925 | 1005.93038 | 5.0296519
5.1 | 1020 | 0.519 | 0.02203676 | 1020 | 0.01753676 | 0.6313875 | 0.640489 | -0.5812361 | 1016.52138 | 5.0826069
5.15 | 1030 | 0.517 | 0.02238717 | 1030 | 0.01788717 | 0.6322939 | 0.6415416 | -0.5801836 | 1027.31612 | 5.1365806
5.21 | 1042 | 0.514 | 0.02200328 | 1042 | 0.01750328 | 0.6286371 | 0.6376338 | -0.5840914 | 1037.4998 | 5.187499
5.26 | 1052 | 0.512 | 0.02229078 | 1052 | 0.01779078 | 0.6292495 | 0.6383584 | -0.5833667 | 1047.6834 | 5.238417
5.31 | 1062 | 0.51 | 0.02204913 | 1062 | 0.01754913 | 0.6270809 | 0.6360309 | -0.5856942 | 1057.76534 | 5.2888267
5.36 | 1072 | 0.508 | 0.02202762 | 1072 | 0.01752762 | 0.626068 | 0.634972 | -0.5867531 | 1069.3746 | 5.346873
5.41 | 1082 | 0.506 | 0.02176796 | 1082 | 0.01726796 | 0.6237647 | 0.6325023 | -0.5892229 | 1079.76202 | 5.3988101
5.48 | 1096 | 0.503 | 0.02218663 | 1096 | 0.01768663 | 0.6245827 | 0.6334791 | -0.5882461 | 1090.04756 | 5.4502378
5.53 | 1106 | 0.501 | 0.02234361 | 1106 | 0.01784361 | 0.6245602 | 0.6334998 | -0.5882253 | 1100.333 | 5.501665
5.58 | 1116 | 0.499 | 0.02194086 | 1116 | 0.01744086 | 0.62143 | 0.630133 | -0.5915922 | 1111.53496 | 5.5576748
5.63 | 1126 | 0.496 | 0.02266308 | 1126 | 0.01816308 | 0.6235931 | 0.632602 | -0.5891231 | 1122.12608 | 5.6106304
5.69 | 1138 | 0.494 | 0.02264226 | 1138 | 0.01814226 | 0.6228345 | 0.6317967 | -0.5899284 | 1132.30976 | 5.6615488
5.74 | 1148 | 0.492 | 0.02145605 | 1148 | 0.01695605 | 0.6151577 | 0.6235001 | -0.5982251 | 1143.00254 | 5.7150127
5.79 | 1158 | 0.49 | 0.02272169 | 1158 | 0.01822169 | 0.6215586 | 0.6304872 | -0.5912379 | 1153.08448 | 5.7654224
5.84 | 1168 | 0.488 | 0.02283627 | 1168 | 0.01833627 | 0.6213638 | 0.6303119 | -0.5914132 | 1164.28642 | 5.8214321
5.9 | 1180 | 0.485 | 0.02256098 | 1180 | 0.01806098 | 0.6181098 | 0.6268693 | -0.5948558 | 1174.77568 | 5.8738784
5.95 | 1190 | 0.483 | 0.0228319 | 1190 | 0.0183319 | 0.6188498 | 0.6277041 | -0.594021 | 1185.57032 | 5.9278516
6 | 1200 | 0.481 | 0.02224513 | 1200 | 0.01774513 | 0.6144708 | 0.6230062 | -0.598719 | 1195.65206 | 5.9782603
6.05 | 1210 | 0.479 | 0.02277129 | 1210 | 0.01827129 | 0.6167663 | 0.6255183 | -0.5962069 | 1206.03946 | 6.0301973
6.11 | 1222 | 0.477 | 0.02282169 | 1222 | 0.01832169 | 0.6164405 | 0.62518 | -0.5965452 | 1216.22314 | 6.0811157
6.16 | 1232 | 0.474 | 0.02233252 | 1232 | 0.01783252 | 0.6115683 | 0.6200209 | -0.6017042 | 1226.40674 | 6.1320337
6.21 | 1242 | 0.473 | 0.02308385 | 1242 | 0.01858385 | 0.6163507 | 0.6251409 | -0.5965843 | 1236.48868 | 6.1824434
6.27 | 1254 | 0.47 | 0.02248585 | 1254 | 0.01798585 | 0.6109863 | 0.6194396 | -0.6022855 | 1247.07968 | 6.2353984
6.32 | 1264 | 0.468 | 0.02315919 | 1264 | 0.01865919 | 0.6143661 | 0.6230986 | -0.5986266 | 1257.36504 | 6.2868252
6.37 | 1274 | 0.466 | 0.02308138 | 1274 | 0.01858138 | 0.6130284 | 0.6216873 | -0.6000378 | 1267.54874 | 6.3377437
6.42 | 1284 | 0.464 | 0.02228741 | 1284 | 0.01778741 | 0.6070852 | 0.6153386 | -0.6063866 | 1277.93604 | 6.3896802
6.47 | 1294 | 0.462 | 0.02303111 | 1294 | 0.01853111 | 0.6110113 | 0.6195726 | -0.6021525 | 1288.629 | 6.443145
6.53 | 1306 | 0.46 | 0.02348831 | 1306 | 0.01898831 | 0.6133787 | 0.6221133 | -0.5996118 | 1299.11816 | 6.4955908
6.58 | 1316 | 0.458 | 0.02262923 | 1316 | 0.01812923 | 0.6069004 | 0.6152035 | -0.6065216 | 1309.40362 | 6.5470181
6.63 | 1326 | 0.455 | 0.02375647 | 1326 | 0.01925647 | 0.6125054 | 0.6212671 | -0.6004581 | 1320.19834 | 6.6009917
6.68 | 1336 | 0.453 | 0.0229804 | 1336 | 0.0184804 | 0.6065091 | 0.6148807 | -0.6068444 | 1330.6875 | 6.6534375
6.73 | 1346 | 0.451 | 0.02284266 | 1346 | 0.01834266 | 0.6047311 | 0.6130036 | -0.6087215 | 1341.17666 | 6.7058833
6.78 | 1356 | 0.449 | 0.02334821 | 1356 | 0.01884821 | 0.6073009 | 0.6157637 | -0.6059614 | 1352.48046 | 6.7624023
6.83 | 1366 | 0.447 | 0.02255835 | 1366 | 0.01805835 | 0.6010735 | 0.6091456 | -0.6125795 | 1362.5623 | 6.8128115
6.88 | 1376 | 0.445 | 0.0231224 | 1376 | 0.0186224 | 0.6040821 | 0.6123691 | -0.6093561 | 1372.746 | 6.86373
6.94 | 1388 | 0.443 | 0.02291267 | 1388 | 0.01841267 | 0.6020139 | 0.6101707 | -0.6115544 | 1382.92958 | 6.9146479
6.99 | 1398 | 0.441 | 0.02317603 | 1398 | 0.01867603 | 0.6030005 | 0.6112366 | -0.6104885 | 1393.3169 | 6.9665845
7.04 | 1408 | 0.439 | 0.02292532 | 1408 | 0.01842532 | 0.6003943 | 0.608483 | -0.6132422 | 1403.60254 | 7.0180127
7.09 | 1418 | 0.437 | 0.02327945 | 1418 | 0.01877945 | 0.6020513 | 0.6102579 | -0.6114672 | 1413.88798 | 7.0694399
7.15 | 1430 | 0.434 | 0.02313652 | 1430 | 0.01863652 | 0.5994261 | 0.6075144 | -0.6142108 | 1424.17354 | 7.1208677
7.2 | 1440 | 0.432 | 0.02359609 | 1440 | 0.01909609 | 0.6018919 | 0.6101414 | -0.6115838 | 1434.45898 | 7.1722949
7.25 | 1450 | 0.43 | 0.02316554 | 1450 | 0.01866554 | 0.5979502 | 0.6059763 | -0.6157488 | 1444.84648 | 7.2242324
7.31 | 1462 | 0.428 | 0.024038 | 1462 | 0.019538 | 0.6037178 | 0.61208 | -0.6096451 | 1455.53926 | 7.2776963
7.36 | 1472 | 0.426 | 0.02287487 | 1472 | 0.01837487 | 0.594359 | 0.6021867 | -0.6195384 | 1465.621 | 7.328105
7.41 | 1482 | 0.424 | 0.02321753 | 1482 | 0.01871753 | 0.5960419 | 0.6039781 | -0.617747 | 1475.80458 | 7.3790229
7.46 | 1492 | 0.422 | 0.02334983 | 1492 | 0.01884983 | 0.5961897 | 0.6041444 | -0.6175808 | 1486.29384 | 7.4314692
7.52 | 1504 | 0.42 | 0.02308961 | 1504 | 0.01858961 | 0.5936339 | 0.6014415 | -0.6202836 | 1496.88486 | 7.4844243
7.57 | 1514 | 0.418 | 0.02444537 | 1514 | 0.01994537 | 0.6030515 | 0.6113886 | -0.6103365 | 1506.9666 | 7.534833
7.62 | 1524 | 0.416 | 0.02307135 | 1524 | 0.01857135 | 0.5918037 | 0.5995294 | -0.6221957 | 1517.76142 | 7.5888071
7.67 | 1534 | 0.413 | 0.0237929 | 1534 | 0.0192929 | 0.5954915 | 0.6034595 | -0.6182656 | 1528.55616 | 7.6427808
7.72 | 1544 | 0.411 | 0.02341685 | 1544 | 0.01891685 | 0.5917781 | 0.5995529 | -0.6221722 | 1538.8417 | 7.6942085
7.77 | 1554 | 0.409 | 0.02343933 | 1554 | 0.01893933 | 0.5911236 | 0.5988698 | -0.6228554 | 1548.92344 | 7.7446172
7.82 | 1564 | 0.407 | 0.02361766 | 1564 | 0.01911766 | 0.5916901 | 0.599471 | -0.6222542 | 1559.71816 | 7.7985908
7.87 | 1574 | 0.405 | 0.02412284 | 1574 | 0.01962284 | 0.5948468 | 0.602794 | -0.6189311 | 1569.7999 | 7.8489995
7.92 | 1584 | 0.403 | 0.02367999 | 1584 | 0.01917999 | 0.5905455 | 0.598275 | -0.6234501 | 1580.9001 | 7.9045005
7.98 | 1596 | 0.401 | 0.02378237 | 1596 | 0.01928237 | 0.5907833 | 0.5985155 | -0.6232096 | 1590.98194 | 7.9549097
8.03 | 1606 | 0.399 | 0.0238119 | 1606 | 0.0193119 | 0.5902096 | 0.597915 | -0.6238101 | 1601.26748 | 8.0063374
8.08 | 1616 | 0.397 | 0.02335664 | 1616 | 0.01885664 | 0.5857216 | 0.5932077 | -0.6285174 | 1612.26592 | 8.0613296
8.13 | 1626 | 0.395 | 0.02376626 | 1626 | 0.01926626 | 0.5882197 | 0.5958298 | -0.6258953 | 1622.55136 | 8.1127568
8.18 | 1636 | 0.393 | 0.0234815 | 1636 | 0.0189815 | 0.5850787 | 0.5925384 | -0.6291867 | 1632.73506 | 8.1636753
8.23 | 1646 | 0.39 | 0.02421257 | 1646 | 0.01971257 | 0.5892695 | 0.5969574 | -0.6247678 | 1643.42792 | 8.2171396
8.28 | 1656 | 0.388 | 0.02338164 | 1656 | 0.01888164 | 0.5816 | 0.5889261 | -0.6327991 | 1653.50976 | 8.2675488
8.34 | 1668 | 0.386 | 0.02417968 | 1668 | 0.01967968 | 0.5876585 | 0.5952549 | -0.6264703 | 1663.5916 | 8.317958
8.39 | 1678 | 0.384 | 0.02359801 | 1678 | 0.01909801 | 0.5819873 | 0.5893209 | -0.6324042 | 1674.08086 | 8.3704043
8.44 | 1688 | 0.382 | 0.0240571 | 1688 | 0.0195571 | 0.585042 | 0.5925128 | -0.6292124 | 1684.26446 | 8.4213223
8.49 | 1698 | 0.38 | 0.02362007 | 1698 | 0.01912007 | 0.5805344 | 0.5878 | -0.6339251 | 1694.55 | 8.47275
8.55 | 1710 | 0.378 | 0.02441133 | 1710 | 0.01991133 | 0.5867168 | 0.5942433 | -0.6274818 | 1704.83554 | 8.5241777
8.6 | 1720 | 0.375 | 0.02377548 | 1720 | 0.01927548 | 0.5794691 | 0.5866974 | -0.6350277 | 1715.3248 | 8.576624
8.65 | 1730 | 0.373 | 0.02424615 | 1730 | 0.01974615 | 0.5827292 | 0.5900945 | -0.6316307 | 1725.61016 | 8.6280508
8.71 | 1742 | 0.371 | 0.02394501 | 1742 | 0.01944501 | 0.579561 | 0.5867751 | -0.6349501 | 1735.79376 | 8.6789688
8.76 | 1752 | 0.369 | 0.02406876 | 1752 | 0.01956876 | 0.5798423 | 0.5870632 | -0.634662 | 1746.283 | 8.731415
8.81 | 1762 | 0.367 | 0.02440095 | 1762 | 0.01990095 | 0.5819724 | 0.589276 | -0.6324491 | 1756.4666 | 8.782333
8.87 | 1774 | 0.365 | 0.02434028 | 1774 | 0.01984028 | 0.5808982 | 0.5881399 | -0.6335852 | 1766.54844 | 8.8327422
8.92 | 1784 | 0.362 | 0.02376594 | 1784 | 0.01926594 | 0.5739922 | 0.5809665 | -0.6407587 | 1776.63028 | 8.8831514
8.97 | 1794 | 0.361 | 0.02431243 | 1794 | 0.01981243 | 0.5790825 | 0.5862348 | -0.6354904 | 1786.7121 | 8.9335605
9.02 | 1804 | 0.358 | 0.02424492 | 1804 | 0.01974492 | 0.5766891 | 0.5837578 | -0.6379673 | 1796.79394 | 8.9839697
9.07 | 1814 | 0.356 | 0.02432944 | 1814 | 0.01982944 | 0.576668 | 0.5837273 | -0.6379978 | 1807.38496 | 9.0369248
9.12 | 1824 | 0.354 | 0.02473657 | 1824 | 0.02023657 | 0.5795975 | 0.5867613 | -0.6349639 | 1817.4668 | 9.087334
9.17 | 1834 | 0.352 | 0.02427547 | 1834 | 0.01977547 | 0.5746061 | 0.5815671 | -0.6401581 | 1828.36348 | 9.1418174
9.22 | 1844 | 0.35 | 0.02418883 | 1844 | 0.01968883 | 0.573021 | 0.5799121 | -0.6418131 | 1838.54688 | 9.1927344
9.28 | 1856 | 0.348 | 0.02459159 | 1856 | 0.02009159 | 0.5762099 | 0.5832018 | -0.6385233 | 1849.03614 | 9.2451807
9.33 | 1866 | 0.346 | 0.02487228 | 1866 | 0.02037228 | 0.5780584 | 0.5851072 | -0.6366179 | 1859.11796 | 9.2955898
9.38 | 1876 | 0.343 | 0.02499474 | 1876 | 0.02049474 | 0.5774507 | 0.5844804 | -0.6372448 | 1870.1164 | 9.350582
9.43 | 1886 | 0.341 | 0.02505173 | 1886 | 0.02055173 | 0.5772378 | 0.584246 | -0.6374792 | 1880.60546 | 9.4030273
9.48 | 1896 | 0.339 | 0.0245658 | 1896 | 0.0200658 | 0.5718838 | 0.5786861 | -0.643039 | 1890.99296 | 9.4549648
9.53 | 1906 | 0.337 | 0.02429625 | 1906 | 0.01979625 | 0.5685433 | 0.5752146 | -0.6465106 | 1901.0748 | 9.505374
9.58 | 1916 | 0.335 | 0.02401649 | 1916 | 0.01951649 | 0.565078 | 0.571616 | -0.6501092 | 1911.15664 | 9.5557832
9.63 | 1926 | 0.333 | 0.02495005 | 1926 | 0.02045005 | 0.5732689 | 0.5800788 | -0.6416463 | 1921.74746 | 9.6087373
9.69 | 1938 | 0.33 | 0.02474694 | 1938 | 0.02024694 | 0.5697978 | 0.5764793 | -0.6452459 | 1931.93126 | 9.6596563
9.74 | 1948 | 0.328 | 0.02479771 | 1948 | 0.02029771 | 0.5695297 | 0.5761874 | -0.6455378 | 1942.42032 | 9.7121016
9.79 | 1958 | 0.327 | 0.02455391 | 1958 | 0.02005391 | 0.5673828 | 0.5739404 | -0.6477847 | 1952.70606 | 9.7635303
9.84 | 1968 | 0.324 | 0.02487 | 1968 | 0.02037 | 0.5687208 | 0.5753207 | -0.6464045 | 1962.88946 | 9.8144473
9.9 | 1980 | 0.322 | 0.02434825 | 1980 | 0.01984825 | 0.5630476 | 0.5694388 | -0.6522864 | 1973.07324 | 9.8653662
9.95 | 1990 | 0.32 | 0.02544496 | 1990 | 0.02094496 | 0.5731774 | 0.5798797 | -0.6418454 | 1983.25684 | 9.9162842
10 | 2000 | 0.317 | 0.02464304 | 2000 | 0.02014304 | 0.5634304 | 0.5698158 | -0.6519094 | 1993.64434 | 9.9682217
10 | 2000 | 0.315 | 0.02476062 | 2000 | 0.02026062 | 0.5626062 | 0.5689882 | -0.6527369 | 2004.2352 | 10.021176
10.1 | 2020 | 0.313 | 0.02476062 | 2020 | 0.02026062 | 0.5630822 | 0.5694238 | -0.6523014 | 2014.419 | 10.072095
10.2 | 2040 | 0.311 | 0.024 | 2040 | 0.02037 | 0.5558 | 0.5621351 | -0.6595901 | 2024.6026 | 10.123013
10.2 | 2040 | 0.309 | 0.024 | 2040 | 0.01984825 | 0.5538 | 0.5599331 | -0.661792 | 2035.0918 | 10.175459
10.3 | 2060 | 0.306 | 0.024 | 2060 | 0.02094496 | 0.5532 | 0.5596092 | -0.662116 | 2045.1734 | 10.225867
10.3 | 2060 | 0.304 | 0.024 | 2060 | 0.02014304 | 0.5512 | 0.5573235 | -0.6644017 | 2056.07 | 10.28035
10.4 | 2080 | 0.301 | 0.024 | 2080 | 0.01974492 | 0.5506 | 0.5565432 | -0.6651819 | 2066.1518 | 10.330759
10.4 | 2080 | 0.299 | 0.024 | 2080 | 0.01982944 | 0.5486 | 0.554529 | -0.6671961 | 2076.2338 | 10.381169
10.5 | 2100 | 0.297 | 0.024 | 2100 | 0.02023657 | 0.549 | 0.5550103 | -0.6667149 | 2086.5194 | 10.432597
10.5 | 2100 | 0.295 | 0.024 | 2100 | 0.01977547 | 0.547 | 0.5528338 | -0.6688914 | 2097.1102 | 10.485551
10.6 | 2120 | 0.293 | 0.024 | 2120 | 0.01968883 | 0.5474 | 0.5531688 | -0.6685563 | 2107.294 | 10.53647
10.6 | 2120 | 0.291 | 0.024 | 2120 | 0.02009159 | 0.5454 | 0.5512467 | -0.6704785 | 2117.4776 | 10.587388
10.7 | 2140 | 0.288 | 0.024 | 2140 | 0.02037228 | 0.5448 | 0.5506672 | -0.6710579 | 2127.6614 | 10.638307
10.7 | 2140 | 0.286 | 0.024 | 2140 | 0.0200658 | 0.5428 | 0.5485388 | -0.6731863 | 2138.6596 | 10.693298
10.8 | 2160 | 0.284 | 0.024 | 2160 | 0.01979625 | 0.5432 | 0.5488221 | -0.672903 | 2149.3524 | 10.746762
10.8 | 2160 | 0.282 | 0.024 | 2160 | 0.01951649 | 0.5412 | 0.5467036 | -0.6750215 | 2159.4342 | 10.797171
10.9 | 2180 | 0.279 | 0.024 | 2180 | 0.02045005 | 0.5406 | 0.5463056 | -0.6754196 | 2170.0252 | 10.850126
10.9 | 2180 | 0.277 | 0.024 | 2180 | 0.02024694 | 0.5386 | 0.5442084 | -0.6775168 | 2180.107 | 10.900535
11 | 2200 | 0.275 | 0.024 | 2200 | 0.02029771 | 0.539 | 0.5445819 | -0.6771433 | 2190.6982 | 10.953491
11 | 2200 | 0.272 | 0.024 | 2200 | 0.02094496 | 0.536 | 0.541697 | -0.6800281 | 2200.78 | 11.0039
11.1 | 2220 | 0.27 | 0.024 | 2220 | 0.02014304 | 0.5364 | 0.5418386 | -0.6798865 | 2211.0654 | 11.055327
11.1 | 2220 | 0.268 | 0.024 | 2220 | 0.01974492 | 0.5344 | 0.5396916 | -0.6820335 | 2221.147 | 11.105735
11.2 | 2240 | 0.265 | 0.024 | 2240 | 0.01982944 | 0.5338 | 0.5390548 | -0.6826703 | 2231.6364 | 11.158182
11.2 | 2240 | 0.263 | 0.024 | 2240 | 0.02023657 | 0.5318 | 0.5371222 | -0.6846029 | 2241.82 | 11.2091
11.3 | 2260 | 0.261 | 0.024 | 2260 | 0.01977547 | 0.5322 | 0.5373614 | -0.6843638 | 2252.3092 | 11.261546
11.4 | 2280 | 0.259 | 0.024 | 2280 | 0.01968883 | 0.5326 | 0.5376994 | -0.6840257 | 2262.493 | 11.312465
11.4 | 2280 | 0.256 | 0.024 | 2280 | 0.02009159 | 0.5296 | 0.5347434 | -0.6869817 | 2272.982 | 11.36491
11.5 | 2300 | 0.254 | 0.024 | 2300 | 0.02094496 | 0.53 | 0.53532 | -0.6864051 | 2283.1658 | 11.415829
11.5 | 2300 | 0.252 | 0.024 | 2300 | 0.02014304 | 0.528 | 0.533076 | -0.6886491 | 2293.4512 | 11.467256
11.5 | 2300 | 0.252 | 0.024 | 2300 | 0.01974492 | 0.528 | 0.5329757 | -0.6887494 | 2303.5332 | 11.517666
[9 empty] | 2314.1242 | 11.570621
[9 empty] | 2325.4282 | 11.627141
[9 empty] | 2335.8152 | 11.679076
[9 empty] | 2345.9988 | 11.729994
[9 empty] | 2356.7938 | 11.783969
[9 empty] | 2366.8756 | 11.834378
[9 empty] | 2377.0594 | 11.885297
[9 empty] | 2387.141 | 11.935705
[9 empty] | 2394.066 | 11.97033