## Sheet1
Overpotential Calculation | [15 empty] | T | Log() | P_H2 | P_O2
Raw |  |  |  |  | mA/cm2 |  | mW/cm2 |  | Total Opot |  |  | Erev | 1.179911 |  |  | 353 | 0.9254295 | 100 | 100
I | V | P | IR |  | I | V | P |  | Ln(i) | Total Opot |  | Kin Opot | Ohmic | proton | Mass
0.05573085 | 0.80233 | 0.04471453 | 0.021 | 0.0141 | 11.14617 | -0.80233 | -8.942907 | 1 | -4.496659 | -0.3775806 | 1 | 0.3551673 | 0.00117034785 | 0.000785804985 | 0.02045716 | Intercept | -0.513
0.1050453 | 0.79232 | 0.08322949 | 0.021 | 0.0141 | 21.00906 | -0.79232 | -16.6459 | 1 | -3.862802 | -0.3875906 | 1 | 0.3774157 | 0.0022059513 | 0.00148113873 | 0.006487816 | Slope | -0.0351 |  |  | x | y
0.15435975 | 0.77958 | 0.1203358 | 0.021 | 0.0141 | 30.87195 | -0.77958 | -24.06715 | 1 | -3.477907 | -0.4003306 | 1 | 0.3909255 | 0.00324155475 | 0.002176472475 | 0.003987091 |  |  |  |  | -6 | -0.3024
0.2051686 | 0.76882 | 0.1577377 | 0.021 | 0.0141 | 41.03372 | -0.76882 | -31.54754 | 1 | -3.193361 | -0.4110906 | 1 | 0.400913 | 0.0043085406 | 0.00289287726 | 0.00297613 |  |  |  |  | -5.9 | -0.30591
0.25697365 | 0.75937 | 0.1951381 | 0.021 | 0.0141 | 51.39473 | -0.75937 | -39.02762 | 1 | -2.96822 | -0.4205406 | 1 | 0.4088155 | 0.00539644665 | 0.003623328465 | 0.002705307 |  |  |  |  | -5.8 | -0.30942
0.3082806 | 0.75002 | 0.2312166 | 0.021 | 0.0141 | 61.65612 | -0.75002 | -46.24332 | 1 | -2.786183 | -0.4298906 | 1 | 0.415205 | 0.0064738926 | 0.00434675646 | 0.00386494 |  |  |  |  | -5.7 | -0.31293
0.3590894 | 0.74122 | 0.2661642 | 0.021 | 0.0141 | 71.81788 | -0.74122 | -53.23285 | 1 | -2.633622 | -0.4386906 | 1 | 0.4205599 | 0.0075408774 | 0.00506316054 | 0.005526661 |  |  |  |  | -5.6 | -0.31644
0.4084039 | 0.73371 | 0.29965 | 0.021 | 0.0141 | 81.68078 | -0.73371 | -59.93001 | 1 | -2.504937 | -0.4462006 | 1 | 0.4250767 | 0.0085764819 | 0.00575849499 | 0.006788869 |  |  |  |  | -5.5 | -0.31995
0.4582164 | 0.72543 | 0.3324039 | 0.021 | 0.0141 | 91.64328 | -0.72543 | -66.48078 | 1 | -2.389852 | -0.4544806 | 1 | 0.4291162 | 0.0096225444 | 0.00646085124 | 0.00928097 |  |  |  |  | -5.4 | -0.32346
0.50753095 | 0.71889 | 0.3648589 | 0.021 | 0.0141 | 101.50619 | -0.71889 | -72.97178 | 1 | -2.287635 | -0.4610206 | 1 | 0.432704 | 0.01065814995 | 0.007156186395 | 0.01050224 |  |  |  |  | -5.3 | -0.32697
0.5578416 | 0.71224 | 0.3973171 | 0.021 | 0.0141 | 111.56832 | -0.71224 | -79.46342 | 1 | -2.193118 | -0.4676706 | 1 | 0.4360216 | 0.0117146736 | 0.00786556656 | 0.01206878 |  |  |  |  | -5.2 | -0.33048
0.61064295 | 0.70538 | 0.4307353 | 0.021 | 0.0141 | 122.12859 | -0.70538 | -86.14706 | 1 | -2.102681 | -0.4745306 | 1 | 0.4391959 | 0.01282350195 | 0.008610065595 | 0.0139011 |  |  |  |  | -5.1 | -0.33399
0.66244795 | 0.69895 | 0.463018 | 0.021 | 0.0141 | 132.48959 | -0.69895 | -92.6036 | 1 | -2.021251 | -0.4809606 | 1 | 0.4420541 | 0.01391140695 | 0.009340516095 | 0.01565457 |  |  |  |  | -5 | -0.3375
0.71275865 | 0.69254 | 0.4936139 | 0.021 | 0.0141 | 142.55173 | -0.69254 | -98.72278 | 1 | -1.94805 | -0.4873706 | 1 | 0.4446234 | 0.01496793165 | 0.0100499 | 0.01772931 |  |  |  |  | -4.9 | -0.34101
0.76257125 | 0.68648 | 0.5234899117 | 0.021 | 0.0141 | 152.51425 | -0.68648 | -104.698 | 1 | -1.880497 | -0.4934306 | 1 | 0.4469945 | 0.01601399625 | 0.01075225 | 0.01966978 |  |  |  |  | -4.8 | -0.34452
0.8168669 | 0.68161 | 0.5567846 | 0.021 | 0.0141 | 163.37338 | -0.68161 | -111.3569 | 1 | -1.811717 | -0.4983006 | 1 | 0.4494087 | 0.0171542049 | 0.01151782329 | 0.02021981 |  |  |  |  | -4.7 | -0.34803
0.868672 | 0.67524 | 0.5865621 | 0.021 | 0.0141 | 173.7344 | -0.67524 | -117.3124 | 1 | -1.750228 | -0.5046706 | 1 | 0.451567 | 0.018242112 | 0.0122482752 | 0.02261317 |  |  |  |  | -4.6 | -0.35154
0.92246955 | 0.66933 | 0.6174365 | 0.021 | 0.0141 | 184.49391 | -0.66933 | -123.4873 | 1 | -1.690139 | -0.5105806 | 1 | 0.4536761 | 0.01937186055 | 0.01300682 | 0.02452576 |  |  |  |  | -4.5 | -0.35505
0.97228215 | 0.66403 | 0.6456245 | 0.021 | 0.0141 | 194.45643 | -0.66403 | -129.1249 | 1 | -1.637547 | -0.5158806 | 1 | 0.4555221 | 0.02041792515 | 0.01370918 | 0.02623137 |  |  |  |  | -4.4 | -0.35856
1.02558165 | 0.65885 | 0.6757045 | 0.021 | 0.0141 | 205.11633 | -0.65885 | -135.1409 | 1 | -1.584178 | -0.5210606 | 1 | 0.4573954 | 0.02153721465 | 0.0144607 | 0.0276673 |  |  |  |  | -4.3 | -0.36207
1.07489615 | 0.65328 | 0.7022082 | 0.021 | 0.0141 | 214.97923 | -0.65328 | -140.4416 | 1 | -1.537214 | -0.5266306 | 1 | 0.4590438 | 0.02257281915 | 0.01515604 | 0.02985792 |  |  |  |  | -4.2 | -0.36558
1.12570485 | 0.64875 | 0.730301 | 0.021 | 0.0141 | 225.14097 | -0.64875 | -146.0602 | 1 | -1.491029 | -0.5311606 | 1 | 0.4606649 | 0.02363980185 | 0.01587244 | 0.03098343 |  |  |  |  | -4.1 | -0.36909
1.17601565 | 0.64355 | 0.7568249 | 0.021 | 0.0141 | 235.20313 | -0.64355 | -151.365 | 1 | -1.447306 | -0.5363606 | 1 | 0.4621996 | 0.02469632865 | 0.01658182 | 0.03288286 |  |  |  |  | -4 | -0.3726
1.2258282 | 0.6391 | 0.7834268 | 0.021 | 0.0141 | 245.16564 | -0.6391 | -156.6854 | 1 | -1.405821 | -0.5408106 | 1 | 0.4636557 | 0.0257423922 | 0.01728417762 | 0.03412833 |  |  |  |  | -3.9 | -0.37611
1.2756407 | 0.6343 | 0.8091389 | 0.021 | 0.0141 | 255.12814 | -0.6343 | -161.8278 | 1 | -1.365989 | -0.5456106 | 1 | 0.4650538 | 0.0267884547 | 0.01798653387 | 0.03578181 |  |  |  |  | -3.8 | -0.37962
1.3259514 | 0.6295 | 0.8346864063 | 0.021 | 0.0141 | 265.19028 | -0.6295 | -166.9373 | 1 | -1.327308 | -0.5504106 | 1 | 0.4664115 | 0.0278449794 | 0.01869591474 | 0.03745818 |  |  |  |  | -3.7 | -0.38313
1.3752659 | 0.62523 | 0.8598575 | 0.021 | 0.0141 | 275.05318 | -0.62523 | -171.9715 | 1 | -1.290791 | -0.5546806 | 1 | 0.4676932 | 0.0288805839 | 0.01939124919 | 0.0387155 |  |  |  |  | -3.6 | -0.38664
1.4245802 | 0.62061 | 0.8841087 | 0.021 | 0.0141 | 284.91604 | -0.62061 | -176.8217 | 1 | -1.255561 | -0.5593006 | 1 | 0.4689298 | 0.0299161842 | 0.02008658082 | 0.04036799 |  |  |  |  | -3.5 | -0.39015
1.47538915 | 0.61665 | 0.9097987 | 0.021 | 0.0141 | 295.07783 | -0.61665 | -181.9597 | 1 | -1.220516 | -0.5632606 | 1 | 0.4701599 | 0.03098317215 | 0.02080299 | 0.04131453 |  |  |  |  | -3.4 | -0.39366
1.52470365 | 0.61221 | 0.9334388 | 0.021 | 0.0141 | 304.94073 | -0.61221 | -186.6878 | 1 | -1.187638 | -0.5677006 | 1 | 0.4713139 | 0.03201877665 | 0.02149832 | 0.04286956 |  |  |  |  | -3.3 | -0.39717
1.5770068 | 0.60744 | 0.957937 | 0.021 | 0.0141 | 315.40136 | -0.60744 | -191.5874 | 1 | -1.153909 | -0.5724706 | 1 | 0.4724978 | 0.0331171428 | 0.02223579588 | 0.04461985 |  |  |  |  | -3.2 | -0.40068
1.6263213 | 0.60342 | 0.9813548 | 0.021 | 0.0141 | 325.26426 | -0.60342 | -196.271 | 1 | -1.123117 | -0.5764906 | 1 | 0.4735786 | 0.0341527473 | 0.02293113033 | 0.04582811 |  |  |  |  | -3.1 | -0.40419
1.6756356 | 0.59915 | 1.003957 | 0.021 | 0.0141 | 335.12712 | -0.59915 | -200.7914 | 1 | -1.093245 | -0.5807606 | 1 | 0.4746271 | 0.0351883476 | 0.02362646196 | 0.04731868 |  |  |  |  | -3 | -0.4077
1.728935 | 0.59506 | 1.02882 | 0.021 | 0.0141 | 345.787 | -0.59506 | -205.764 | 1 | -1.061932 | -0.5848506 | 1 | 0.4757262 | 0.036307635 | 0.0243779835 | 0.04843878 |  |  |  |  | -2.9 | -0.41121
1.7782495 | 0.59087 | 1.050714 | 0.021 | 0.0141 | 355.6499 | -0.59087 | -210.1429 | 1 | -1.033808 | -0.5890406 | 1 | 0.4767133 | 0.0373432395 | 0.02507331795 | 0.04991069 |  |  |  |  | -2.8 | -0.41472
1.8275638 | 0.58762 | 1.073913 | 0.021 | 0.0141 | 365.51276 | -0.58762 | -214.7826 | 1 | -1.006454 | -0.5922906 | 1 | 0.4776735 | 0.0383788398 | 0.02576864958 | 0.05046962 |  |  |  |  | -2.7 | -0.41823
1.8768784 | 0.58329 | 1.094764 | 0.021 | 0.0141 | 375.37568 | -0.58329 | -218.9529 | 1 | -0.9798279 | -0.5966206 | 1 | 0.478608 | 0.0394144464 | 0.02646398544 | 0.0521341 |  |  |  |  | -2.6 | -0.42174
1.9281854 | 0.57919 | 1.116786 | 0.021 | 0.0141 | 385.63708 | -0.57919 | -223.3571 | 1 | -0.9528586 | -0.6007206 | 1 | 0.4795547 | 0.0404918934 | 0.02718741414 | 0.0534866 |  |  |  |  | -2.5 | -0.42525
1.9779979 | 0.57511 | 1.137566 | 0.021 | 0.0141 | 395.59958 | -0.57511 | -227.5133 | 1 | -0.9273527 | -0.6048006 | 1 | 0.4804499 | 0.0415379559 | 0.02788977039 | 0.05492293 |  |  |  |  | -2.4 | -0.42876
2.02781055 | 0.57145 | 1.158792 | 0.021 | 0.0141 | 405.56211 | -0.57145 | -231.7585 | 1 | -0.9024812 | -0.6084606 | 1 | 0.4813229 | 0.04258402155 | 0.02859213 | 0.05596151 |  |  |  |  | -2.3 | -0.43227
2.0791177 | 0.56762 | 1.180149 | 0.021 | 0.0141 | 415.82354 | -0.56762 | -236.0298 | 1 | -0.8774943 | -0.6122906 | 1 | 0.4822 | 0.0436614717 | 0.02931555957 | 0.05711359 |  |  |  |  | -2.2 | -0.43578
2.12992635 | 0.56368 | 1.200597 | 0.021 | 0.0141 | 425.98527 | -0.56368 | -240.1194 | 1 | -0.8533505 | -0.6162306 | 1 | 0.4830474 | 0.04472845335 | 0.03003196 | 0.05842276 |  |  |  |  | -2.1 | -0.43929
2.18173145 | 0.56028 | 1.22238 | 0.021 | 0.0141 | 436.34629 | -0.56028 | -244.4761 | 1 | -0.8293191 | -0.6196306 | 1 | 0.4838909 | 0.04581636045 | 0.03076241 | 0.0591609 |  |  |  |  | -2 | -0.4428
2.23104585 | 0.55653 | 1.241644 | 0.021 | 0.0141 | 446.20917 | -0.55653 | -248.3288 | 1 | -0.8069674 | -0.6233806 | 1 | 0.4846754 | 0.04685196285 | 0.03145775 | 0.06039542 |  |  |  |  | -1.9 | -0.44631
2.28384715 | 0.5529 | 1.262739 | 0.021 | 0.0141 | 456.76943 | -0.5529 | -252.5478 | 1 | -0.7835765 | -0.6270106 | 1 | 0.4854965 | 0.04796079015 | 0.03220224 | 0.06135107 |  |  |  |  | -1.8 | -0.44982
2.33316165 | 0.54892 | 1.280719 | 0.021 | 0.0141 | 466.63233 | -0.54892 | -256.1438 | 1 | -0.7622136 | -0.6309906 | 1 | 0.4862463 | 0.04899639465 | 0.03289758 | 0.0628503 |  |  |  |  | -1.7 | -0.45333
2.3829744 | 0.54551 | 1.299936 | 0.021 | 0.0141 | 476.59488 | -0.54551 | -259.9873 | 1 | -0.7410885 | -0.6344006 | 1 | 0.4869878 | 0.0500424624 | 0.03359993904 | 0.06377038 |  |  |  |  | -1.6 | -0.45684
2.4382662 | 0.54185 | 1.321175 | 0.021 | 0.0141 | 487.65324 | -0.54185 | -264.2349 | 1 | -0.7181507 | -0.6380606 | 1 | 0.4877929 | 0.0512035902 | 0.03437955342 | 0.06468452 |  |  |  |  | -1.5 | -0.46035
2.4885767 | 0.53815 | 1.339228 | 0.021 | 0.0141 | 497.71534 | -0.53815 | -267.8455 | 1 | -0.697727 | -0.6417606 | 1 | 0.4885098 | 0.0522601107 | 0.03508893147 | 0.06590175 |  |  |  |  | -1.4 | -0.46386
2.5403818 | 0.53495 | 1.358977 | 0.021 | 0.0141 | 508.07636 | -0.53495 | -271.7954 | 1 | -0.6771235 | -0.6449606 | 1 | 0.489233 | 0.0533480178 | 0.03581938338 | 0.06656021 |  |  |  |  | -1.3 | -0.46737
2.5896962 | 0.53123 | 1.375724 | 0.021 | 0.0141 | 517.93924 | -0.53123 | -275.1449 | 1 | -0.6578973 | -0.6486806 | 1 | 0.4899078 | 0.0543836202 | 0.03651471642 | 0.06787443 |  |  |  |  | -1.2 | -0.47088
2.6390107 | 0.52781 | 1.392896 | 0.021 | 0.0141 | 527.80214 | -0.52781 | -278.5792 | 1 | -0.6390338 | -0.6521006 | 1 | 0.4905699 | 0.0554192247 | 0.03721005087 | 0.06890138 |  |  |  |  | -1.1 | -0.47439
2.68882345 | 0.52458 | 1.410503 | 0.021 | 0.0141 | 537.76469 | -0.52458 | -282.1006 | 1 | -0.6203342 | -0.6553306 | 1 | 0.4912263 | 0.05646529245 | 0.03791241 | 0.0697266 |  |  |  |  | -1 | -0.4779
2.7446136 | 0.52127 | 1.430685 | 0.021 | 0.0141 | 548.92272 | -0.52127 | -286.1369 | 1 | -0.5997976 | -0.6586406 | 1 | 0.4919471 | 0.0576368856 | 0.03869905176 | 0.07035753 |  |  |  |  | -0.9 | -0.48141
2.79940725 | 0.51764 | 1.449085 | 0.021 | 0.0141 | 559.88145 | -0.51764 | -289.817 | 1 | -0.5800302 | -0.6622706 | 1 | 0.4926409 | 0.05878755225 | 0.03947164 | 0.07137044 |  |  |  |  | -0.8 | -0.48492
2.8492199 | 0.5145 | 1.465924 | 0.021 | 0.0141 | 569.84398 | -0.5145 | -293.1847 | 1 | -0.5623927 | -0.6654106 | 1 | 0.49326 | 0.0598336179 | 0.04017400059 | 0.07214294 |  |  |  |  | -0.7 | -0.48843
2.8985344 | 0.51083 | 1.480658 | 0.021 | 0.0141 | 579.70688 | -0.51083 | -296.1317 | 1 | -0.5452327 | -0.6690806 | 1 | 0.4938623 | 0.0608692224 | 0.04086933504 | 0.07347968 |  |  |  |  | -0.6 | -0.49194
2.9518339 | 0.50762 | 1.49841 | 0.021 | 0.0141 | 590.36678 | -0.50762 | -299.682 | 1 | -0.5270113 | -0.6722906 | 1 | 0.4945019 | 0.0619885119 | 0.04162085799 | 0.0741793 |  |  |  |  | -0.5 | -0.49545
3.0011483 | 0.5045 | 1.514079 | 0.021 | 0.0141 | 600.22966 | -0.5045 | -302.8159 | 1 | -0.5104429 | -0.6754106 | 1 | 0.4950835 | 0.0630241143 | 0.04231619103 | 0.07498681 |  |  |  |  | -0.4 | -0.49896
3.05544385 | 0.50167 | 1.532825 | 0.021 | 0.0141 | 611.08877 | -0.50167 | -306.5649 | 1 | -0.492513 | -0.6782406 | 1 | 0.4957128 | 0.06416432085 | 0.04308176 | 0.0752817 |  |  |  |  | -0.3 | -0.50247
3.1052563 | 0.49791 | 1.546138 | 0.021 | 0.0141 | 621.05126 | -0.49791 | -309.2276 | 1 | -0.4763417 | -0.6820006 | 1 | 0.4962804 | 0.0652103823 | 0.04378411383 | 0.07672567 |  |  |  |  | -0.2 | -0.50598
3.15506895 | 0.49513 | 1.562169 | 0.021 | 0.0141 | 631.01379 | -0.49513 | -312.4339 | 1 | -0.4604276 | -0.6847806 | 1 | 0.496839 | 0.06625644795 | 0.04448647 | 0.07719866 |  |  |  |  | -0.1 | -0.50949
3.2063758 | 0.49158 | 1.57619 | 0.021 | 0.0141 | 641.27516 | -0.49158 | -315.238 | 1 | -0.4442966 | -0.6883306 | 1 | 0.4974052 | 0.0673338918 | 0.04520989878 | 0.07838159 |  |  |  |  | -2.04281e-14 | -0.513
3.25768265 | 0.48857 | 1.591606 | 0.021 | 0.0141 | 651.53653 | -0.48857 | -318.3212 | 1 | -0.4284218 | -0.6913406 | 1 | 0.4979624 | 0.06841133565 | 0.04593333 | 0.07903352 |  |  |  |  | 0.1 | -0.51651
3.30898985 | 0.48527 | 1.605754 | 0.021 | 0.0141 | 661.79797 | -0.48527 | -321.1507 | 1 | -0.412795 | -0.6946406 | 1 | 0.4985109 | 0.06948878685 | 0.04665676 | 0.07998413 |  |  |  |  | 0.2 | -0.52002
3.35830435 | 0.48245 | 1.620214 | 0.021 | 0.0141 | 671.66087 | -0.48245 | -324.0428 | 1 | -0.3980017 | -0.6974606 | 1 | 0.4990301 | 0.07052439135 | 0.04735209 | 0.08055395 |  |  |  |  | 0.3 | -0.52353
3.4081168 | 0.47957 | 1.634431 | 0.021 | 0.0141 | 681.62336 | -0.47957 | -326.8861 | 1 | -0.383278 | -0.7003406 | 1 | 0.4995469 | 0.0715704528 | 0.04805444688 | 0.08116873 |  |  |  |  | 0.4 | -0.52704
3.45743125 | 0.47712 | 1.649609598 | 0.021 | 0.0141 | 691.48625 | -0.47712 | -329.9219196 | 1 | -0.368912 | -0.7027906 | 1 | 0.5000512 | 0.07260605625 | 0.04874978 | 0.08138355 |  |  |  |  | 0.5 | -0.53055
3.50774195 | 0.47362 | 1.661337 | 0.021 | 0.0141 | 701.54839 | -0.47362 | -332.2673 | 1 | -0.3544654 | -0.7062906 | 1 | 0.5005583 | 0.07366258095 | 0.04945916 | 0.08261057 |  |  |  |  | 0.6 | -0.53406
3.55705635 | 0.47064 | 1.674093 | 0.021 | 0.0141 | 711.41127 | -0.47064 | -334.8186 | 1 | -0.3405046 | -0.7092706 | 1 | 0.5010483 | 0.07469818335 | 0.05015449 | 0.08336961 |  |  |  |  | 0.7 | -0.53757
3.60637085 | 0.46791 | 1.687457 | 0.021 | 0.0141 | 721.27417 | -0.46791 | -337.4914 | 1 | -0.326736 | -0.7120006 | 1 | 0.5015316 | 0.07573378785 | 0.05084983 | 0.08388539 |  |  |  |  | 0.8 | -0.54108
3.65817565 | 0.46494 | 1.700832 | 0.021 | 0.0141 | 731.63513 | -0.46494 | -340.1664 | 1 | -0.3124733 | -0.7149706 | 1 | 0.5020322 | 0.07682168865 | 0.05158028 | 0.08453642 |  |  |  |  | 0.9 | -0.54459
3.7079886 | 0.46236 | 1.714426 | 0.021 | 0.0141 | 741.59772 | -0.46236 | -342.8851 | 1 | -0.2989483 | -0.7175506 | 1 | 0.5025069 | 0.0778677606 | 0.05228263926 | 0.08489326 |  |  |  |  | 1 | -0.5481
3.75929545 | 0.4593 | 1.726644 | 0.021 | 0.0141 | 751.85909 | -0.4593 | -345.3289 | 1 | -0.2852064 | -0.7206106 | 1 | 0.5029893 | 0.07894520445 | 0.05300607 | 0.08567005 |  |  |  |  | 1.1 | -0.55161
3.8101042 | 0.45641 | 1.73897 | 0.021 | 0.0141 | 762.02084 | -0.45641 | -347.7939 | 1 | -0.2717814 | -0.7235006 | 1 | 0.5034605 | 0.0800121882 | 0.05372246922 | 0.08630544 |  |  |  |  | 1.2 | -0.55512
3.85991665 | 0.45364 | 1.751013 | 0.021 | 0.0141 | 771.98333 | -0.45364 | -350.2025 | 1 | -0.2587923 | -0.7262706 | 1 | 0.5039164 | 0.08105824965 | 0.05442482 | 0.08687111 |  |  |  |  | 1.3 | -0.55863
3.90923115 | 0.45064 | 1.761656 | 0.021 | 0.0141 | 781.84623 | -0.45064 | -352.3312 | 1 | -0.2460972 | -0.7292706 | 1 | 0.504362 | 0.08209385415 | 0.05512016 | 0.08769457 |  |  |  |  | 1.4 | -0.56214
3.959542 | 0.44765 | 1.772489 | 0.021 | 0.0141 | 791.9084 | -0.44765 | -354.4978 | 1 | -0.2333096 | -0.7322606 | 1 | 0.5048108 | 0.083150382 | 0.0558295422 | 0.08846981 |  |  |  |  | 1.5 | -0.56565
4.01035065 | 0.44515 | 1.785208 | 0.021 | 0.0141 | 802.07013 | -0.44515 | -357.0415 | 1 | -0.2205592 | -0.7347606 | 1 | 0.5052584 | 0.08421736365 | 0.05654594 | 0.08873889 |  |  |  |  | 1.6 | -0.56916
4.06215625 | 0.44247 | 1.797382 | 0.021 | 0.0141 | 812.43125 | -0.44247 | -359.4765 | 1 | -0.207724 | -0.7374406 | 1 | 0.5057089 | 0.08530528125 | 0.0572764 | 0.08915 |  |  |  |  | 1.7 | -0.57267
4.11346265 | 0.43981 | 1.809142 | 0.021 | 0.0141 | 822.69253 | -0.43981 | -361.8284 | 1 | -0.1951727 | -0.7401006 | 1 | 0.5061494 | 0.08638271565 | 0.05799982 | 0.0895686 |  |  |  |  | 1.8 | -0.57618
4.16277715 | 0.43697 | 1.819009 | 0.021 | 0.0141 | 832.55543 | -0.43697 | -363.8017 | 1 | -0.1832555 | -0.7429406 | 1 | 0.5065677 | 0.08741832015 | 0.05869516 | 0.09025936 |  |  |  |  | 1.9 | -0.57969
4.2120916 | 0.43413 | 1.828595 | 0.021 | 0.0141 | 842.41832 | -0.43413 | -365.7191 | 1 | -0.1714786 | -0.7457806 | 1 | 0.5069811 | 0.0884539236 | 0.05939049156 | 0.09095506 |  |  |  |  | 2 | -0.5832
4.26190475 | 0.43148 | 1.838927 | 0.021 | 0.0141 | 852.38095 | -0.43148 | -367.7853 | 1 | -0.1597217 | -0.7484306 | 1 | 0.5073938 | 0.08949999975 | 0.06009286 | 0.09144395 |  |  |  |  | 2.1 | -0.58671
4.31719645 | 0.4288 | 1.851214 | 0.021 | 0.0141 | 863.43929 | -0.4288 | -370.2428 | 1 | -0.1468317 | -0.7511106 | 1 | 0.5078462 | 0.09066112545 | 0.06087247 | 0.09173077 |  |  |  |  | 2.2 | -0.59022
4.3690015 | 0.42565 | 1.859665 | 0.021 | 0.0141 | 873.8003 | -0.42565 | -371.9331 | 1 | -0.1349034 | -0.7542606 | 1 | 0.5082649 | 0.0917490315 | 0.06160292115 | 0.09264373 |  |  |  |  | 2.3 | -0.59373
4.4208066 | 0.42291 | 1.869603 | 0.021 | 0.0141 | 884.16132 | -0.42291 | -373.9207 | 1 | -0.1231157 | -0.7570006 | 1 | 0.5086786 | 0.0928369386 | 0.06233337306 | 0.09315162 |  |  |  |  | 2.4 | -0.59724
4.47111745 | 0.42022 | 1.878853 | 0.021 | 0.0141 | 894.22349 | -0.42022 | -375.7706 | 1 | -0.1117995 | -0.7596906 | 1 | 0.5090758 | 0.09389346645 | 0.06304276 | 0.09367851 |  |  |  |  | 2.5 | -0.60075
4.5209297 | 0.41774 | 1.888573 | 0.021 | 0.0141 | 904.18594 | -0.41774 | -377.7146 | 1 | -0.1007203 | -0.7621706 | 1 | 0.5094647 | 0.0949395237 | 0.06374510877 | 0.09402122 |  |  |  |  | 2.6 | -0.60426
4.57173885 | 0.4152 | 1.898186 | 0.021 | 0.0141 | 914.34777 | -0.4152 | -379.6372 | 1 | -0.08954429 | -0.7647106 | 1 | 0.509857 | 0.09600651585 | 0.06446152 | 0.09438554 |  |  |  |  | 2.7 | -0.60777
4.62254745 | 0.41228 | 1.905784 | 0.021 | 0.0141 | 924.50949 | -0.41228 | -381.1568 | 1 | -0.07849196 | -0.7676306 | 1 | 0.5102449 | 0.09707349645 | 0.06517792 | 0.09513423 |  |  |  |  | 2.8 | -0.61128
4.6723597 | 0.40972 | 1.914359 | 0.021 | 0.0141 | 934.47194 | -0.40972 | -382.8718 | 1 | -0.06777368 | -0.7701906 | 1 | 0.5106211 | 0.0981195537 | 0.06588027177 | 0.0955696 |  |  |  |  | 2.9 | -0.61479
4.7261572 | 0.40712 | 1.924113 | 0.021 | 0.0141 | 945.23144 | -0.40712 | -384.8226 | 1 | -0.05632547 | -0.7727906 | 1 | 0.511023 | 0.0992493012 | 0.06663881652 | 0.09587948 |  |  |  |  | 3 | -0.6183
4.7759704 | 0.40442 | 1.931498 | 0.021 | 0.0141 | 955.19408 | -0.40442 | -386.2996 | 1 | -0.04584073 | -0.7754906 | 1 | 0.511391 | 0.1002953784 | 0.06734118264 | 0.09646302 |  |  |  |  | 3.1 | -0.62181
4.8252848 | 0.40173 | 1.938462 | 0.021 | 0.0141 | 965.05696 | -0.40173 | -387.6923 | 1 | -0.03556815 | -0.7781806 | 1 | 0.5117516 | 0.1013309808 | 0.06803651568 | 0.09706152 |  |  |  |  | 3.2 | -0.62532
4.87509705 | 0.39943 | 1.94726 | 0.021 | 0.0141 | 975.01941 | -0.39943 | -389.452 | 1 | -0.0252979 | -0.7804806 | 1 | 0.512112 | 0.102377 | 0.06873887 | 0.09725262 |  |  |  |  | 3.3 | -0.62883
4.9249098 | 0.39679 | 1.954155 | 0.021 | 0.0141 | 984.98196 | -0.39679 | -390.831 | 1 | -0.01513195 | -0.7831206 | 1 | 0.5124689 | 0.1034231058 | 0.06944122818 | 0.09778737 |  |  |  |  | 3.4 | -0.63234
4.9752202 | 0.39446 | 1.962525 | 0.021 | 0.0141 | 995.04404 | -0.39446 | -392.5051 | 1 | -0.004968281 | -0.7854506 | 1 | 0.5128256 | 0.1044796242 | 0.07015060482 | 0.09799473 |  |  |  |  | 3.5 | -0.63585
5.02752355 | 0.39195 | 1.970538 | 0.021 | 0.0141 | 1005.50471 | -0.39195 | -394.1076 | 1 | 0.005489614 | -0.7879606 | 1 | 0.5131927 | 0.105578 | 0.07088808 | 0.09830181 |  |  |  |  | 3.6 | -0.63936
5.07833215 | 0.38892 | 1.975065 | 0.021 | 0.0141 | 1015.66643 | -0.38892 | -395.013 | 1 | 0.01554498 | -0.7909906 | 1 | 0.5135456 | 0.106645 | 0.07160448 | 0.09919549 |  |  |  |  | 3.7 | -0.64287
5.13113365 | 0.38662 | 1.983799 | 0.021 | 0.0141 | 1026.22673 | -0.38662 | -396.7598 | 1 | 0.02588871 | -0.7932906 | 1 | 0.5139087 | 0.1077538 | 0.07234898 | 0.09927909 |  |  |  |  | 3.8 | -0.64638
5.1809464 | 0.38411 | 1.990053 | 0.021 | 0.0141 | 1036.18928 | -0.38411 | -398.0107 | 1 | 0.03554983 | -0.7958006 | 1 | 0.5142478 | 0.1087998744 | 0.07305134424 | 0.09970156 |  |  |  |  | 3.9 | -0.64989
5.2302609 | 0.38148 | 1.99524 | 0.021 | 0.0141 | 1046.05218 | -0.38148 | -399.048 | 1 | 0.04502325 | -0.7984306 | 1 | 0.5145803 | 0.1098354789 | 0.07374667869 | 0.1002681 |  |  |  |  | 4 | -0.6534
5.28156775 | 0.37901 | 2.001767 | 0.021 | 0.0141 | 1056.31355 | -0.37901 | -400.3534 | 1 | 0.05478506 | -0.8009006 | 1 | 0.514923 | 0.1109129 | 0.07447011 | 0.1005946 |  |  |  |  | 4.1 | -0.65691
5.3308818 | 0.37687 | 2.009049 | 0.021 | 0.0141 | 1066.17636 | -0.37687 | -401.8099 | 1 | 0.06407875 | -0.8030406 | 1 | 0.5152492 | 0.1119485178 | 0.07516543338 | 0.1006775 |  |  |  |  | 4.2 | -0.66042
5.38019665 | 0.37421 | 2.013323 | 0.021 | 0.0141 | 1076.03933 | -0.37421 | -402.6647 | 1 | 0.07328701 | -0.8057006 | 1 | 0.5155724 | 0.1129841 | 0.07586077 | 0.1012833 |  |  |  |  | 4.3 | -0.66393
5.43050765 | 0.37182 | 2.019171 | 0.021 | 0.0141 | 1086.10153 | -0.37182 | -403.8343 | 1 | 0.08259471 | -0.8080906 | 1 | 0.5158991 | 0.1140407 | 0.07657016 | 0.1015807 |  |  |  |  | 4.4 | -0.66744
5.4828104 | 0.36945 | 2.025624 | 0.021 | 0.0141 | 1096.56208 | -0.36945 | -405.1249 | 1 | 0.0921799 | -0.8104606 | 1 | 0.5162355 | 0.1151390184 | 0.07730762664 | 0.1017784 |  |  |  |  | 4.5 | -0.67095
5.5331214 | 0.36667 | 2.02883 | 0.021 | 0.0141 | 1106.62428 | -0.36667 | -405.7659 | 1 | 0.1013142 | -0.8132406 | 1 | 0.5165561 | 0.1161955494 | 0.07801701174 | 0.1024719 |  |  |  |  | 4.6 | -0.67446
5.58343175 | 0.36446 | 2.034938 | 0.021 | 0.0141 | 1116.68635 | -0.36446 | -406.9875 | 1 | 0.1103657 | -0.8154506 | 1 | 0.5168738 | 0.1172521 | 0.07872639 | 0.1025983 |  |  |  |  | 4.7 | -0.67797
5.6332445 | 0.36203 | 2.039404 | 0.021 | 0.0141 | 1126.6489 | -0.36203 | -407.8807 | 1 | 0.1192477 | -0.8178806 | 1 | 0.5171856 | 0.1182981345 | 0.07942874745 | 0.1029681 |  |  |  |  | 4.8 | -0.68148
5.6835554 | 0.3593 | 2.042101 | 0.021 | 0.0141 | 1136.71108 | -0.3593 | -408.4203 | 1 | 0.1281391 | -0.8206106 | 1 | 0.5174977 | 0.1193546634 | 0.08013813114 | 0.1036201 |  |  |  |  | 4.9 | -0.68499
5.7328694 | 0.35727 | 2.048182 | 0.021 | 0.0141 | 1146.57388 | -0.35727 | -409.6365 | 1 | 0.1367783 | -0.8226406 | 1 | 0.5178009 | 0.1203902574 | 0.08083345854 | 0.1036159 |  |  |  |  | 5 | -0.6885
5.78268205 | 0.35489 | 2.052216 | 0.021 | 0.0141 | 1156.53641 | -0.35489 | -410.4432 | 1 | 0.1454297 | -0.8250206 | 1 | 0.5181046 | 0.1214363 | 0.08153582 | 0.1039439 |  |  |  |  | 5.1 | -0.69201
5.83448715 | 0.35241 | 2.056132 | 0.021 | 0.0141 | 1166.89743 | -0.35241 | -411.2263 | 1 | 0.1543485 | -0.8275006 | 1 | 0.5184176 | 0.1225242 | 0.08226627 | 0.1042924 |  |  |  |  | 5.2 | -0.69552
5.88629225 | 0.34985 | 2.059319 | 0.021 | 0.0141 | 1177.25845 | -0.34985 | -411.8639 | 1 | 0.1631884 | -0.8300606 | 1 | 0.5187279 | 0.1236121 | 0.08299672 | 0.1047238 |  |  |  |  | 5.3 | -0.69903
5.9385956 | 0.3475 | 2.063661971 | 0.021 | 0.0141 | 1187.71912 | -0.3475 | -412.7323942 | 1 | 0.1720348 | -0.8324106 | 1 | 0.5190384 | 0.1247105076 | 0.08373419796 | 0.1049274 |  |  |  |  | 5.4 | -0.70254
5.9904006 | 0.34509 | 2.067227 | 0.021 | 0.0141 | 1198.08012 | -0.34509 | -413.4455 | 1 | 0.1807204 | -0.8348206 | 1 | 0.5193433 | 0.1257984126 | 0.08446464846 | 0.1052142 |  |  |  |  | 5.5 | -0.70605
6.0476852 | 0.34254 | 2.071574 | 0.021 | 0.0141 | 1209.53704 | -0.34254 | -414.3148 | 1 | 0.1902377 | -0.8373706 | 1 | 0.5196773 | 0.1270013892 | 0.08527236132 | 0.1054195 |  |  |  |  | 5.6 | -0.70956
6.0969992 | 0.34025 | 2.074504 | 0.021 | 0.0141 | 1219.39984 | -0.34025 | -414.9008 | 1 | 0.1983588 | -0.8396606 | 1 | 0.5199624 | 0.1280369832 | 0.08596768872 | 0.1056935 |  |  |  |  | 5.7 | -0.71307
6.1463137 | 0.33765 | 2.075303 | 0.021 | 0.0141 | 1229.26274 | -0.33765 | -415.0606 | 1 | 0.2064146 | -0.8422606 | 1 | 0.5202452 | 0.1290725877 | 0.08666302317 | 0.1062798 |  |  |  |  | 5.8 | -0.71658
6.19861645 | 0.33537 | 2.07883 | 0.021 | 0.0141 | 1239.72329 | -0.33537 | -415.766 | 1 | 0.2148882 | -0.8445406 | 1 | 0.5205426 | 0.1301709 | 0.08740049 | 0.1064266 |  |  |  |  | 5.9 | -0.72009
6.24942605 | 0.33301 | 2.081121 | 0.021 | 0.0141 | 1249.88521 | -0.33301 | -416.2243 | 1 | 0.2230517 | -0.8469006 | 1 | 0.5208291 | 0.1312379 | 0.08811691 | 0.1067166 |  |  |  |  | 6 | -0.7236
6.3012302 | 0.33057 | 2.082998 | 0.021 | 0.0141 | 1260.24604 | -0.33057 | -416.5995 | 1 | 0.231307 | -0.8493406 | 1 | 0.5211189 | 0.1323258342 | 0.08884734582 | 0.1070485 |  |  |  |  | 6.1 | -0.72711
6.3540322 | 0.32798 | 2.083995 | 0.021 | 0.0141 | 1270.80644 | -0.32798 | -416.7991 | 1 | 0.2396517 | -0.8519306 | 1 | 0.5214118 | 0.1334346762 | 0.08959185402 | 0.1074923 |  |  |  |  | 6.2 | -0.73062
6.4033462 | 0.32596 | 2.087235 | 0.021 | 0.0141 | 1280.66924 | -0.32596 | -417.4469 | 1 | 0.2473828 | -0.8539506 | 1 | 0.5216831 | 0.1344702702 | 0.09028718142 | 0.10751 |  |  |  |  | 6.3 | -0.73413
6.4531594 | 0.32329 | 2.086242 | 0.021 | 0.0141 | 1290.63188 | -0.32329 | -417.2484 | 1 | 0.2551319 | -0.8566206 | 1 | 0.5219551 | 0.1355163474 | 0.09098954754 | 0.1081595 |  |  |  |  | 6.4 | -0.73764
6.50297155 | 0.32136 | 2.089795 | 0.021 | 0.0141 | 1300.59431 | -0.32136 | -417.959 | 1 | 0.2628213 | -0.8585506 | 1 | 0.522225 | 0.1365624 | 0.0916919 | 0.1080712 |  |  |  |  | 6.5 | -0.74115
6.5542789 | 0.31898 | 2.090684 | 0.021 | 0.0141 | 1310.85578 | -0.31898 | -418.1368 | 1 | 0.2706802 | -0.8609306 | 1 | 0.5225009 | 0.1376398569 | 0.09241533249 | 0.1083745 |  |  |  |  | 6.6 | -0.74466
6.60508765 | 0.31665 | 2.091501 | 0.021 | 0.0141 | 1321.01753 | -0.31665 | -418.3002 | 1 | 0.2784023 | -0.8632606 | 1 | 0.5227719 | 0.1387068 | 0.09313174 | 0.1086501 |  |  |  |  | 6.7 | -0.74817
6.6563945 | 0.31434 | 2.092371 | 0.021 | 0.0141 | 1331.2789 | -0.31434 | -418.4742 | 1 | 0.2861401 | -0.8655706 | 1 | 0.5230435 | 0.1397842845 | 0.09385516245 | 0.1088876 |  |  |  |  | 6.8 | -0.75168
6.7057089 | 0.31212 | 2.092986 | 0.021 | 0.0141 | 1341.14178 | -0.31212 | -418.5972 | 1 | 0.2935213 | -0.8677906 | 1 | 0.5233026 | 0.1408198869 | 0.09455049549 | 0.1091176 |  |  |  |  | 6.9 | -0.75519
6.7560194 | 0.31012 | 2.095177 | 0.021 | 0.0141 | 1351.20388 | -0.31012 | -419.0353 | 1 | 0.300996 | -0.8697906 | 1 | 0.523565 | 0.1418764074 | 0.09525987354 | 0.1090893 |  |  |  |  | 7 | -0.7587
6.80583205 | 0.30776 | 2.094563 | 0.021 | 0.0141 | 1361.16641 | -0.30776 | -418.9126 | 1 | 0.308342 | -0.8721506 | 1 | 0.5238228 | 0.1429225 | 0.09596223 | 0.1094431 |  |  |  |  | 7.1 | -0.76221
6.856143 | 0.30562 | 2.095374 | 0.021 | 0.0141 | 1371.2286 | -0.30562 | -419.0749 | 1 | 0.3157071 | -0.8742906 | 1 | 0.5240813 | 0.143979003 | 0.0966716163 | 0.1095586 |  |  |  |  | 7.2 | -0.76572
6.9074499 | 0.30348 | 2.096273 | 0.021 | 0.0141 | 1381.48998 | -0.30348 | -419.2546 | 1 | 0.3231626 | -0.8764306 | 1 | 0.524343 | 0.1450564479 | 0.09739504359 | 0.1096361 |  |  |  |  | 7.3 | -0.76923
6.9567644 | 0.30114 | 2.09496 | 0.021 | 0.0141 | 1391.35288 | -0.30114 | -418.992 | 1 | 0.3302766 | -0.8787706 | 1 | 0.5245927 | 0.1460920524 | 0.09809037804 | 0.1099954 |  |  |  |  | 7.4 | -0.77274
7.00807075 | 0.29899 | 2.095343 | 0.021 | 0.0141 | 1401.61415 | -0.29899 | -419.0686 | 1 | 0.3376245 | -0.8809206 | 1 | 0.5248506 | 0.1471695 | 0.0988138 | 0.1100867 |  |  |  |  | 7.5 | -0.77625
7.060374 | 0.2966 | 2.094107 | 0.021 | 0.0141 | 1412.0748 | -0.2966 | -418.8214 | 1 | 0.3450601 | -0.8833106 | 1 | 0.5251116 | 0.148267854 | 0.0995512734 | 0.1103798 |  |  |  |  | 7.6 | -0.77976
7.110685 | 0.29437 | 2.093172 | 0.021 | 0.0141 | 1422.137 | -0.29437 | -418.6345 | 1 | 0.3521607 | -0.8855406 | 1 | 0.5253608 | 0.149324385 | 0.1002606585 | 0.1105947 |  |  |  |  | 7.7 | -0.78327
7.1624905 | 0.29214 | 2.09245 | 0.021 | 0.0141 | 1432.4981 | -0.29214 | -418.49 | 1 | 0.3594198 | -0.8877706 | 1 | 0.5256156 | 0.1504123005 | 0.1009911 | 0.1107515 |  |  |  |  | 7.8 | -0.78678
7.2142951 | 0.28991 | 2.091496 | 0.021 | 0.0141 | 1442.85902 | -0.28991 | -418.2993 | 1 | 0.3666266 | -0.8900006 | 1 | 0.5258686 | 0.1515001971 | 0.1017216 | 0.1109102 |  |  |  |  | 7.9 | -0.79029
7.26859085 | 0.28751 | 2.089793 | 0.021 | 0.0141 | 1453.71817 | -0.28751 | -417.9585 | 1 | 0.3741245 | -0.8924006 | 1 | 0.5261318 | 0.1526404 | 0.1024871 | 0.1111413 |  |  |  |  | 8 | -0.7938
7.31890125 | 0.28522 | 2.087497 | 0.021 | 0.0141 | 1463.78025 | -0.28522 | -417.4994 | 1 | 0.3810223 | -0.8946906 | 1 | 0.5263739 | 0.1536969 | 0.1031965 | 0.1114233 |  |  |  |  | 8.1 | -0.79731
7.3726987 | 0.28298 | 2.086326 | 0.021 | 0.0141 | 1474.53974 | -0.28298 | -417.2653 | 1 | 0.3883459 | -0.8969306 | 1 | 0.5266309 | 0.1548266727 | 0.1039551 | 0.1115179 |  |  |  |  | 8.2 | -0.80082
7.4240061 | 0.28072 | 2.084067 | 0.021 | 0.0141 | 1484.80122 | -0.28072 | -416.8134 | 1 | 0.3952809 | -0.8991906 | 1 | 0.5268744 | 0.1559041281 | 0.1046785 | 0.1117336 |  |  |  |  | 8.3 | -0.80433
7.4738188 | 0.27864 | 2.082505 | 0.021 | 0.0141 | 1494.76376 | -0.27864 | -416.501 | 1 | 0.4019682 | -0.9012706 | 1 | 0.5271091 | 0.1569501948 | 0.1053808 | 0.1118305 |  |  |  |  | 8.4 | -0.80784
7.5241292 | 0.27651 | 2.080497 | 0.021 | 0.0141 | 1504.82584 | -0.27651 | -416.0994 | 1 | 0.4086772 | -0.9034006 | 1 | 0.5273446 | 0.1580067132 | 0.1060902 | 0.1119591 |  |  |  |  | 8.5 | -0.81135
7.57543655 | 0.27415 | 2.076806 | 0.021 | 0.0141 | 1515.08731 | -0.27415 | -415.3612 | 1 | 0.4154731 | -0.9057606 | 1 | 0.5275831 | 0.1590842 | 0.1068137 | 0.1122796 |  |  |  |  | 8.6 | -0.81486
7.6252488 | 0.27245 | 2.077499 | 0.021 | 0.0141 | 1525.04976 | -0.27245 | -415.4998 | 1 | 0.422027 | -0.9074606 | 1 | 0.5278131 | 0.1601302248 | 0.107516 | 0.1120012 |  |  |  |  | 8.7 | -0.81837
7.67506145 | 0.27013 | 2.073264 | 0.021 | 0.0141 | 1535.01229 | -0.27013 | -414.6529 | 1 | 0.4285384 | -0.9097806 | 1 | 0.5280417 | 0.1611763 | 0.1082184 | 0.1123442 |  |  |  |  | 8.8 | -0.82188
7.72437595 | 0.26812 | 2.07106 | 0.021 | 0.0141 | 1544.87519 | -0.26812 | -414.2119 | 1 | 0.4349431 | -0.9117906 | 1 | 0.5282665 | 0.1622119 | 0.1089137 | 0.1123985 |  |  |  |  | 8.9 | -0.82539
7.77817345 | 0.26566 | 2.06635 | 0.021 | 0.0141 | 1555.63469 | -0.26566 | -413.2699 | 1 | 0.4418836 | -0.9142506 | 1 | 0.5285101 | 0.1633416 | 0.1096722 | 0.1127266 |  |  |  |  | 9 | -0.8289
7.82748795 | 0.26374 | 2.064422 | 0.021 | 0.0141 | 1565.49759 | -0.26374 | -412.8843 | 1 | 0.4482037 | -0.9161706 | 1 | 0.528732 | 0.1643772 | 0.1103676 | 0.1126938 |  |  |  |  | 9.1 | -0.83241
7.8807867 | 0.26149 | 2.060747 | 0.021 | 0.0141 | 1576.15734 | -0.26149 | -412.1494 | 1 | 0.4549898 | -0.9184206 | 1 | 0.5289701 | 0.1654965207 | 0.1111191 | 0.1128348 |  |  |  |  | 9.2 | -0.83592
7.93309005 | 0.25911 | 2.055543 | 0.021 | 0.0141 | 1586.61801 | -0.25911 | -411.1086 | 1 | 0.4616047 | -0.9208006 | 1 | 0.5292023 | 0.1665949 | 0.1118566 | 0.1131468 |  |  |  |  | 9.3 | -0.83943
7.98489565 | 0.25694 | 2.051639 | 0.021 | 0.0141 | 1596.97913 | -0.25694 | -410.3278 | 1 | 0.4681138 | -0.9229706 | 1 | 0.5294308 | 0.1676828 | 0.112587 | 0.1132699 |  |  |  |  | 9.4 | -0.84294
8.036203 | 0.25478 | 2.047464 | 0.021 | 0.0141 | 1607.2406 | -0.25478 | -409.4928 | 1 | 0.4745188 | -0.9251306 | 1 | 0.5296556 | 0.168760263 | 0.1133104623 | 0.1134042 |  |  |  |  | 9.5 | -0.84645
8.08750935 | 0.25263 | 2.043147 | 0.021 | 0.0141 | 1617.50187 | -0.25263 | -408.6295 | 1 | 0.4808829 | -0.9272806 | 1 | 0.529879 | 0.1698377 | 0.1140339 | 0.11353 |  |  |  |  | 9.6 | -0.84996
8.12536815 | 0.2512 | 2.041092 | 0.021 | 0.0141 | 1625.07363 | -0.2512 | -408.2185 | 1 | 0.4855531 | -0.9287106 | 1 | 0.5300429 | 0.1706327 | 0.1145677 | 0.1134672 |  |  |  |  | 9.7 | -0.85347
|  | 0 | 0.021 | 0.0141 | 0 | 0 | 0 | 1 | #NUM! | -1.179911 | 1 | #NUM! | 0 | 0 | #NUM! |  |  |  |  | 9.8 | -0.85698
|  | 0 | 0.021 | 0.0141 | 0 | 0 | 0 | 1 | #NUM! | -1.179911 | 1 | #NUM! | 0 | 0 | #NUM! |  |  |  |  | 9.9 | -0.86049
|  | 0 | 0.021 | 0.0141 | 0 | 0 | 0 | 1 | #NUM! | -1.179911 | 1 | #NUM! | 0 | 0 | #NUM! |  |  |  |  | 10 | -0.864
|  | 0 | 0.021 | 0.0141 | 0 | 0 | 0 | 1 | #NUM! | -1.179911 | 1 | #NUM! | 0 | 0 | #NUM! |  |  |  |  | 10.1 | -0.86751
|  | 0 | 0.021 | 0.0141 | 0 | 0 | 0 | 1 | #NUM! | -1.179911 | 1 | #NUM! | 0 | 0 | #NUM! |  |  |  |  | 10.2 | -0.87102
|  | 0 | 0.021 | 0.0141 | 0 | 0 | 0 | 1 | #NUM! | -1.179911 | 1 | #NUM! | 0 | 0 | #NUM! |  |  |  |  | 10.3 | -0.87453
|  | 0 | 0.021 | 0.0141 | 0 | 0 | 0 | 1 | #NUM! | -1.179911 | 1 | #NUM! | 0 | 0 | #NUM! |  |  |  |  | 10.4 | -0.87804
|  | 0 | 0.021 | 0.0141 | 0 | 0 | 0 | 1 | #NUM! | -1.179911 | 1 | #NUM! | 0 | 0 | #NUM! |  |  |  |  | 10.5 | -0.88155
|  | 0 | 0.021 | 0.0141 | 0 | 0 | 0 | 1 | #NUM! | -1.179911 | 1 | #NUM! | 0 | 0 | #NUM! |  |  |  |  | 10.6 | -0.88506
|  | 0 | 0.021 | 0.0141 | 0 | 0 | 0 | 1 | #NUM! | -1.179911 | 1 | #NUM! | 0 | 0 | #NUM! |  |  |  |  | 10.7 | -0.88857
|  | 0 | 0.021 | 0.0141 | 0 | 0 | 0 | 1 | #NUM! | -1.179911 | 1 | #NUM! | 0 | 0 | #NUM! |  |  |  |  | 10.8 | -0.89208
|  | 0 | 0.021 | 0.0141 | 0 | 0 | 0 | 1 | #NUM! | -1.179911 | 1 | #NUM! | 0 | 0 | #NUM! |  |  |  |  | 10.9 | -0.89559
|  | 0 | 0.021 | 0.0141 | 0 | 0 | 0 | 1 | #NUM! | -1.179911 | 1 | #NUM! | 0 | 0 | #NUM! |  |  |  |  | 11 | -0.8991
|  | 0 | 0.021 | 0.0141 | 0 | 0 | 0 | 1 | #NUM! | -1.179911 | 1 | #NUM! | 0 | 0 | #NUM! |  |  |  |  | 11.1 | -0.90261
|  | 0 | 0.021 | 0.0141 | 0 | 0 | 0 | 1 | #NUM! | -1.179911 | 1 | #NUM! | 0 | 0 | #NUM! |  |  |  |  | 11.2 | -0.90612
|  | 0 | 0.021 | 0.0141 | 0 | 0 | 0 | 1 | #NUM! | -1.179911 | 1 | #NUM! | 0 | 0 | #NUM! |  |  |  |  | 11.3 | -0.90963
|  | 0 | 0.021 | 0.0141 | 0 | 0 | 0 | 1 | #NUM! | -1.179911 | 1 | #NUM! | 0 | 0 | #NUM! |  |  |  |  | 11.4 | -0.91314
|  | 0 | 0.021 | 0.0141 | 0 | 0 | 0 | 1 | #NUM! | -1.179911 | 1 | #NUM! | 0 | 0 | #NUM! |  |  |  |  | 11.5 | -0.91665
|  | 0 | 0.021 | 0.0141 | 0 | 0 | 0 | 1 | #NUM! | -1.179911 | 1 | #NUM! | 0 | 0 | #NUM! |  |  |  |  | 11.6 | -0.92016
|  | 0 | 0.021 | 0.0141 | 0 | 0 | 0 | 1 | #NUM! | -1.179911 | 1 | #NUM! | 0 | 0 | #NUM! |  |  |  |  | 11.7 | -0.92367
|  | 0 | 0.021 | 0.0141 | 0 | 0 | 0 | 1 | #NUM! | -1.179911 | 1 | #NUM! | 0 | 0 | #NUM! |  |  |  |  | 11.8 | -0.92718
|  | 0 | 0.021 | 0.0141 | 0 | 0 | 0 | 1 | #NUM! | -1.179911 | 1 | #NUM! | 0 | 0 | #NUM! |  |  |  |  | 11.9 | -0.93069
|  | 0 | 0.021 | 0.0141 | 0 | 0 | 0 | 1 | #NUM! | -1.179911 | 1 | #NUM! | 0 | 0 | #NUM! |  |  |  |  | 12 | -0.9342
|  | 0 | 0.021 | 0.0141 | 0 | 0 | 0 | 1 | #NUM! | -1.179911 | 1 | #NUM! | 0 | 0 | #NUM! |  |  |  |  | 12.1 | -0.93771
|  | 0 | 0.021 | 0.0141 | 0 | 0 | 0 | 1 | #NUM! | -1.179911 | 1 | #NUM! | 0 | 0 | #NUM! |  |  |  |  | 12.2 | -0.94122
|  | 0 | 0.021 | 0.0141 | 0 | 0 | 0 | 1 | #NUM! | -1.179911 | 1 | #NUM! | 0 | 0 | #NUM! |  |  |  |  | 12.3 | -0.94473
|  | 0 | 0.021 | 0.0141 | 0 | 0 | 0 | 1 | #NUM! | -1.179911 | 1 | #NUM! | 0 | 0 | #NUM! |  |  |  |  | 12.4 | -0.94824
|  | 0 | 0.021 | 0.0141 | 0 | 0 | 0 | 1 | #NUM! | -1.179911 | 1 | #NUM! | 0 | 0 | #NUM! |  |  |  |  | 12.5 | -0.95175
|  | 0 | 0.021 | 0.0141 | 0 | 0 | 0 | 1 | #NUM! | -1.179911 | 1 | #NUM! | 0 | 0 | #NUM! |  |  |  |  | 12.6 | -0.95526
|  | 0 | 0.021 | 0.0141 | 0 | 0 | 0 | 1 | #NUM! | -1.179911 | 1 | #NUM! | 0 | 0 | #NUM! |  |  |  |  | 12.7 | -0.95877
|  | 0 | 0.021 | 0.0141 | 0 | 0 | 0 | 1 | #NUM! | -1.179911 | 1 | #NUM! | 0 | 0 | #NUM! |  |  |  |  | 12.8 | -0.96228
|  | 0 | 0.021 | 0.0141 | 0 | 0 | 0 | 1 | #NUM! | -1.179911 | 1 | #NUM! | 0 | 0 | #NUM! |  |  |  |  | 12.9 | -0.96579
|  | 0 | 0.021 | 0.0141 | 0 | 0 | 0 | 1 | #NUM! | -1.179911 | 1 | #NUM! | 0 | 0 | #NUM! |  |  |  |  | 13 | -0.9693
|  | 0 | 0.021 | 0.0141 | 0 | 0 | 0 | 1 | #NUM! | -1.179911 | 1 | #NUM! | 0 | 0 | #NUM! |  |  |  |  | 13.1 | -0.97281
|  | 0 | 0.021 | 0.0141 | 0 | 0 | 0 | 1 | #NUM! | -1.179911 | 1 | #NUM! | 0 | 0 | #NUM! |  |  |  |  | 13.2 | -0.97632
|  | 0 | 0.021 | 0.0141 | 0 | 0 | 0 | 1 | #NUM! | -1.179911 | 1 | #NUM! | 0 | 0 | #NUM! |  |  |  |  | 13.3 | -0.97983
|  | 0 | 0.021 | 0.0141 | 0 | 0 | 0 | 1 | #NUM! | -1.179911 | 1 | #NUM! | 0 | 0 | #NUM! |  |  |  |  | 13.4 | -0.98334
|  | 0 | 0.021 | 0.0141 | 0 | 0 | 0 | 1 | #NUM! | -1.179911 | 1 | #NUM! | 0 | 0 | #NUM! |  |  |  |  | 13.5 | -0.98685
|  | 0 | 0.021 | 0.0141 | 0 | 0 | 0 | 1 | #NUM! | -1.179911 | 1 | #NUM! | 0 | 0 | #NUM! |  |  |  |  | 13.6 | -0.99036
|  | 0 | 0.021 | 0.0141 | 0 | 0 | 0 | 1 | #NUM! | -1.179911 | 1 | #NUM! | 0 | 0 | #NUM! |  |  |  |  | 13.7 | -0.99387
|  | 0 | 0.021 | 0.0141 | 0 | 0 | 0 | 1 | #NUM! | -1.179911 | 1 | #NUM! | 0 | 0 | #NUM! |  |  |  |  | 13.8 | -0.99738
|  | 0 | 0.021 | 0.0141 | 0 | 0 | 0 | 1 | #NUM! | -1.179911 | 1 | #NUM! | 0 | 0 | #NUM! |  |  |  |  | 13.9 | -1.00089
|  | 0 | 0.021 | 0.0141 | 0 | 0 | 0 | 1 | #NUM! | -1.179911 | 1 | #NUM! | 0 | 0 | #NUM! |  |  |  |  | 14 | -1.0044
|  | 0 | 0.021 | 0.0141 | 0 | 0 | 0 | 1 | #NUM! | -1.179911 | 1 | #NUM! | 0 | 0 | #NUM! |  |  |  |  | 14.1 | -1.00791
|  | 0 | 0.021 | 0.0141 | 0 | 0 | 0 | 1 | #NUM! | -1.179911 | 1 | #NUM! | 0 | 0 | #NUM! |  |  |  |  | 14.2 | -1.01142
|  | 0 | 0.021 | 0.0141 | 0 | 0 | 0 | 1 | #NUM! | -1.179911 | 1 | #NUM! | 0 | 0 | #NUM! |  |  |  |  | 14.3 | -1.01493
|  | 0 | 0.021 | 0.0141 | 0 | 0 | 0 | 1 | #NUM! | -1.179911 | 1 | #NUM! | 0 | 0 | #NUM! |  |  |  |  | 14.4 | -1.01844
|  | 0 | 0.021 | 0.0141 | 0 | 0 | 0 | 1 | #NUM! | -1.179911 | 1 | #NUM! | 0 | 0 | #NUM! |  |  |  |  | 14.5 | -1.02195
|  | 0 | 0.021 | 0.0141 | 0 | 0 | 0 | 1 | #NUM! | -1.179911 | 1 | #NUM! | 0 | 0 | #NUM! |  |  |  |  | 14.6 | -1.02546
|  | 0 | 0.021 | 0.0141 | 0 | 0 | 0 | 1 | #NUM! | -1.179911 | 1 | #NUM! | 0 | 0 | #NUM! |  |  |  |  | 14.7 | -1.02897
|  | 0 | 0.021 | 0.0141 | 0 | 0 | 0 | 1 | #NUM! | -1.179911 | 1 | #NUM! | 0 | 0 | #NUM! |  |  |  |  | 14.8 | -1.03248
|  | 0 | 0.021 | 0.0141 | 0 | 0 | 0 | 1 | #NUM! | -1.179911 | 1 | #NUM! | 0 | 0 | #NUM! |  |  |  |  | 14.9 | -1.03599
|  | 0 | 0.021 | 0.0141 | 0 | 0 | 0 | 1 | #NUM! | -1.179911 | 1 | #NUM! | 0 | 0 | #NUM! |  |  |  |  | 15 | -1.0395
|  | 0 | 0.021 | 0.0141 | 0 | 0 | 0 | 1 | #NUM! | -1.179911 | 1 | #NUM! | 0 | 0 | #NUM! |  |  |  |  | 15.1 | -1.04301
|  | 0 | 0.021 | 0.0141 | 0 | 0 | 0 | 1 | #NUM! | -1.179911 | 1 | #NUM! | 0 | 0 | #NUM! |  |  |  |  | 15.2 | -1.04652
|  | 0 | 0.021 | 0.0141 | 0 | 0 | 0 | 1 | #NUM! | -1.179911 | 1 | #NUM! | 0 | 0 | #NUM! |  |  |  |  | 15.3 | -1.05003
|  | 0 | 0.021 | 0.0141 | 0 | 0 | 0 | 1 | #NUM! | -1.179911 | 1 | #NUM! | 0 | 0 | #NUM! |  |  |  |  | 15.4 | -1.05354
|  | 0 | 0.021 | 0.0141 | 0 | 0 | 0 | 1 | #NUM! | -1.179911 | 1 | #NUM! | 0 | 0 | #NUM! |  |  |  |  | 15.5 | -1.05705
|  | 0 | 0.021 | 0.0141 | 0 | 0 | 0 | 1 | #NUM! | -1.179911 | 1 | #NUM! | 0 | 0 | #NUM! |  |  |  |  | 15.6 | -1.06056
|  | 0 | 0.021 | 0.0141 | 0 | 0 | 0 | 1 | #NUM! | -1.179911 | 1 | #NUM! | 0 | 0 | #NUM! |  |  |  |  | 15.7 | -1.06407
|  | 0 | 0.021 | 0.0141 | 0 | 0 | 0 | 1 | #NUM! | -1.179911 | 1 | #NUM! | 0 | 0 | #NUM! |  |  |  |  | 15.8 | -1.06758
|  | 0 | 0.021 | 0.0141 | 0 | 0 | 0 | 1 | #NUM! | -1.179911 | 1 | #NUM! | 0 | 0 | #NUM! | #NUM! |  |  |  | 15.9 | -1.07109
|  | 0 | 0.021 | 0.0141 | 0 | 0 | 0 | 1 | #NUM! | -1.179911 | 1 | #NUM! | 0 | 0 | #NUM! |  |  |  |  | 16 | -1.0746
|  | 0 | 0.021 | 0.0141 | 0 | 0 | 0 | 1 | #NUM! | -1.179911 | 1 | #NUM! | 0 | 0 | #NUM! |  |  |  |  | 16.1 | -1.07811
|  | 0 | 0.021 | 0.0141 | 0 | 0 | 0 | 1 | #NUM! | -1.179911 | 1 | #NUM! | 0 | 0 | #NUM! |  |  |  |  | 16.2 | -1.08162
|  | 0 | 0.021 | 0.0141 | 0 | 0 | 0 | 1 | #NUM! | -1.179911 | 1 | #NUM! | 0 | 0 | #NUM! |  |  |  |  | 16.3 | -1.08513
|  | 0 | 0.021 | 0.0141 | 0 | 0 | 0 | 1 | #NUM! | -1.179911 | 1 | #NUM! | 0 | 0 | #NUM! |  |  |  |  | 16.4 | -1.08864
|  | 0 | 0.021 | 0.0141 | 0 | 0 | 0 | 1 | #NUM! | -1.179911 | 1 | #NUM! | 0 | 0 | #NUM! |  |  |  |  | 16.5 | -1.09215
|  | 0 | 0.021 | 0.0141 | 0 | 0 | 0 | 1 | #NUM! | -1.179911 | 1 | #NUM! | 0 | 0 | #NUM! |  |  |  |  | 16.6 | -1.09566
|  | 0 | 0.021 | 0.0141 | 0 | 0 | 0 | 1 | #NUM! | -1.179911 | 1 | #NUM! | 0 | 0 | #NUM! |  |  |  |  | 16.7 | -1.09917
|  | 0 | 0.021 | 0.0141 | 0 | 0 | 0 | 1 | #NUM! | -1.179911 | 1 | #NUM! | 0 | 0 | #NUM! |  |  |  |  | 16.8 | -1.10268
|  | 0 | 0.021 | 0.0141 | 0 | 0 | 0 | 1 | #NUM! | -1.179911 | 1 | #NUM! | 0 | 0 | #NUM! |  |  |  |  | 16.9 | -1.10619
|  | 0 | 0.021 | 0.0141 | 0 | 0 | 0 | 1 | #NUM! | -1.179911 | 1 | #NUM! | 0 | 0 | #NUM! |  |  |  |  | 17 | -1.1097
|  | 0 | 0.021 | 0.0141 | 0 | 0 | 0 | 1 | #NUM! | -1.179911 | 1 | #NUM! | 0 | 0 | #NUM! |  |  |  |  | 17.1 | -1.11321
|  | 0 | 0.021 | 0.0141 | 0 | 0 | 0 | 1 | #NUM! | -1.179911 | 1 | #NUM! | 0 | 0 | #NUM! |  |  |  |  | 17.2 | -1.11672
|  | 0 | 0.021 | 0.0141 | 0 | 0 | 0 | 1 | #NUM! | -1.179911 | 1 | #NUM! | 0 | 0 | #NUM! |  |  |  |  | 17.3 | -1.12023
|  | 0 | 0.021 | 0.0141 | 0 | 0 | 0 | 1 | #NUM! | -1.179911 | 1 | #NUM! | 0 | 0 | #NUM! |  |  |  |  | 17.4 | -1.12374
|  | 0 | 0.021 | 0.0141 | 0 | 0 | 0 | 1 | #NUM! | -1.179911 | 1 | #NUM! | 0 | 0 | #NUM! |  |  |  |  | 17.5 | -1.12725
|  | 0 | 0.021 | 0.0141 | 0 | 0 | 0 | 1 | #NUM! | -1.179911 | 1 | #NUM! | 0 | 0 | #NUM! |  |  |  |  | 17.6 | -1.13076
|  | 0 | 0.021 | 0.0141 | 0 | 0 | 0 | 1 | #NUM! | -1.179911 | 1 | #NUM! | 0 | 0 | #NUM! |  |  |  |  | 17.7 | -1.13427
|  | 0 | 0.021 | 0.0141 | 0 | 0 | 0 | 1 | #NUM! | -1.179911 | 1 | #NUM! | 0 | 0 | #NUM! |  |  |  |  | 17.8 | -1.13778
|  | 0 | 0.021 | 0.0141 | 0 | 0 | 0 | 1 | #NUM! | -1.179911 | 1 | #NUM! | 0 | 0 | #NUM! |  |  |  |  | 17.9 | -1.14129
|  | 0 | 0.021 | 0.0141 | 0 | 0 | 0 | 1 | #NUM! | -1.179911 | 1 | #NUM! | 0 | 0 | #NUM! |  |  |  |  | 18 | -1.1448
|  | 0 | 0.021 | 0.0141 | 0 | 0 | 0 | 1 | #NUM! | -1.179911 | 1 | #NUM! | 0 | 0 | #NUM! |  |  |  |  | 18.1 | -1.14831
|  | 0 | 0.021 | 0.0141 | 0 | 0 | 0 | 1 | #NUM! | -1.179911 | 1 | #NUM! | 0 | 0 | #NUM! |  |  |  |  | 18.2 | -1.15182
|  | 0 | 0.021 | 0.0141 | 0 | 0 | 0 | 1 | #NUM! | -1.179911 | 1 | #NUM! | 0 | 0 | #NUM! |  |  |  |  | 18.3 | -1.15533
|  | 0 | 0.021 | 0.0141 | 0 | 0 | 0 | 1 | #NUM! | -1.179911 | 1 | #NUM! | 0 | 0 | #NUM! |  |  |  |  | 18.4 | -1.15884
|  | 0 | 0.021 | 0.0141 | 0 | 0 | 0 | 1 | #NUM! | -1.179911 | 1 | #NUM! | 0 | 0 | #NUM! |  |  |  |  | 18.5 | -1.16235
|  | 0 | 0.021 | 0.0141 | 0 | 0 | 0 | 1 | #NUM! | -1.179911 | 1 | #NUM! | 0 | 0 | #NUM! |  |  |  |  | 18.6 | -1.16586
|  | 0 | 0.021 | 0.0141 | 0 | 0 | 0 | 1 | #NUM! | -1.179911 | 1 | #NUM! | 0 | 0 | #NUM! |  |  |  |  | 18.7 | -1.16937
|  | 0 | 0.021 | 0.0141 | 0 | 0 | 0 | 1 | #NUM! | -1.179911 | 1 | #NUM! | 0 | 0 | #NUM! |  |  |  |  | 18.8 | -1.17288
|  | 0 | 0.021 | 0.0141 | 0 | 0 | 0 | 1 | #NUM! | -1.179911 | 1 | #NUM! | 0 | 0 | #NUM! |  |  |  |  | 18.9 | -1.17639
|  | 0 | 0.021 | 0.0141 | 0 | 0 | 0 | 1 | #NUM! | -1.179911 | 1 | #NUM! | 0 | 0 | #NUM! |  |  |  |  | 19 | -1.1799
|  | 0 | 0.021 | 0.0141 | 0 | 0 | 0 | 1 | #NUM! | -1.179911 | 1 | #NUM! | 0 | 0 | #NUM! |  |  |  |  | 19.1 | -1.18341
|  | 0 | 0.021 | 0.0141 | 0 | 0 | 0 | 1 | #NUM! | -1.179911 | 1 | #NUM! | 0 | 0 | #NUM! |  |  |  |  | 19.2 | -1.18692
|  | 0 | 0.021 | 0.0141 | 0 | 0 | 0 | 1 | #NUM! | -1.179911 | 1 | #NUM! | 0 | 0 | #NUM! |  |  |  |  | 19.3 | -1.19043
|  | 0 | 0.021 | 0.0141 | 0 | 0 | 0 | 1 | #NUM! | -1.179911 | 1 | #NUM! | 0 | 0 | #NUM! |  |  |  |  | 19.4 | -1.19394
|  | 0 | 0.021 | 0.0141 | 0 | 0 | 0 | 1 | #NUM! | -1.179911 | 1 | #NUM! | 0 | 0 | #NUM! |  |  |  |  | 19.5 | -1.19745
|  | 0 | 0.021 | 0.0141 | 0 | 0 | 0 | 1 | #NUM! | -1.179911 | 1 | #NUM! | 0 | 0 | #NUM! |  |  |  |  | 19.6 | -1.20096
|  | 0 | 0.021 | 0.0141 | 0 | 0 | 0 | 1 | #NUM! | -1.179911 | 1 | #NUM! | 0 | 0 | #NUM! |  |  |  |  | 19.7 | -1.20447
|  | 0 | 0.021 | 0.0141 | 0 | 0 | 0 | 1 | #NUM! | -1.179911 | 1 | #NUM! | 0 | 0 | #NUM! |  |  |  |  | 19.8 | -1.20798
|  | 0 | 0.021 | 0.0141 | 0 | 0 | 0 | 1 | #NUM! | -1.179911 | 1 | #NUM! | 0 | 0 | #NUM! |  |  |  |  | 19.9 | -1.21149
|  | 0 | 0.021 | 0.0141 | 0 | 0 | 0 | 1 | #NUM! | -1.179911 | 1 | #NUM! | 0 | 0 | #NUM! |  |  |  |  | 20 | -1.215
|  | 0 | 0.021 | 0.0141 | 0 | 0 | 0 | 1 | #NUM! | -1.179911 | 1 | #NUM! | 0 | 0 | #NUM! |  |  |  |  | 20.1 | -1.21851
|  | 0 | 0.021 | 0.0141 | 0 | 0 | 0 | 1 | #NUM! | -1.179911 | 1 | #NUM! | 0 | 0 | #NUM! |  |  |  |  | 20.2 | -1.22202
|  | 0 | 0.021 | 0.0141 | 0 | 0 | 0 | 1 | #NUM! | -1.179911 | 1 | #NUM! | 0 | 0 | #NUM! |  |  |  |  | 20.3 | -1.22553
|  | 0 | 0.021 | 0.0141 | 0 | 0 | 0 | 1 | #NUM! | -1.179911 | 1 | #NUM! | 0 | 0 | #NUM! |  |  |  |  | 20.4 | -1.22904
|  | 0 | 0.021 | 0.0141 | 0 | 0 | 0 | 1 | #NUM! | -1.179911 | 1 | #NUM! | 0 | 0 | #NUM! |  |  |  |  | 20.5 | -1.23255
|  | 0 | 0.021 | 0.0141 | 0 | 0 | 0 | 1 | #NUM! | -1.179911 | 1 | #NUM! | 0 | 0 | #NUM! |  |  |  |  | 20.6 | -1.23606
|  | 0 | 0.021 | 0.0141 | 0 | 0 | 0 | 1 | #NUM! | -1.179911 | 1 | #NUM! | 0 | 0 | #NUM! |  |  |  |  | 20.7 | -1.23957
|  | 0 | 0.021 | 0.0141 | 0 | 0 | 0 | 1 | #NUM! | -1.179911 | 1 | #NUM! | 0 | 0 | #NUM! |  |  |  |  | 20.8 | -1.24308
|  | 0 | 0.021 | 0.0141 | 0 | 0 | 0 | 1 | #NUM! | -1.179911 | 1 | #NUM! | 0 | 0 | #NUM! |  |  |  |  | 20.9 | -1.24659
|  | 0 | 0.021 | 0.0141 | 0 | 0 | 0 | 1 | #NUM! | -1.179911 | 1 | #NUM! | 0 | 0 | #NUM! |  |  |  |  | 21 | -1.2501
|  | 0 | 0.021 | 0.0141 | 0 | 0 | 0 | 1 | #NUM! | -1.179911 | 1 | #NUM! | 0 | 0 | #NUM! |  |  |  |  | 21.1 | -1.25361
|  | 0 | 0.021 | 0.0141 | 0 | 0 | 0 | 1 | #NUM! | -1.179911 | 1 | #NUM! | 0 | 0 | #NUM! |  |  |  |  | 21.2 | -1.25712
|  | 0 | 0.021 | 0.0141 | 0 | 0 | 0 | 1 | #NUM! | -1.179911 | 1 | #NUM! | 0 | 0 | #NUM! |  |  |  |  | 21.3 | -1.26063
|  | 0 | 0.021 | 0.0141 | 0 | 0 | 0 | 1 | #NUM! | -1.179911 | 1 | #NUM! | 0 | 0 | #NUM! |  |  |  |  | 21.4 | -1.26414
|  | 0 | 0.021 | 0.0141 | 0 | 0 | 0 | 1 | #NUM! | -1.179911 | 1 | #NUM! | 0 | 0 | #NUM! |  |  |  |  | 21.5 | -1.26765
|  | 0 | 0.021 | 0.0141 | 0 | 0 | 0 | 1 | #NUM! | -1.179911 | 1 | #NUM! | 0 | 0 | #NUM! |  |  |  |  | 21.6 | -1.27116
|  | 0 | 0.021 | 0.0141 | 0 | 0 | 0 | 1 | #NUM! | -1.179911 | 1 | #NUM! | 0 | 0 | #NUM! |  |  |  |  | 21.7 | -1.27467
|  | 0 | 0.021 | 0.0141 | 0 | 0 | 0 | 1 | #NUM! | -1.179911 | 1 | #NUM! | 0 | 0 | #NUM! |  |  |  |  | 21.8 | -1.27818
|  | 0 | 0.021 | 0.0141 | 0 | 0 | 0 | 1 | #NUM! | -1.179911 | 1 | #NUM! | 0 | 0 | #NUM! |  |  |  |  | 21.9 | -1.28169
|  | 0 | 0.021 | 0.0141 | 0 | 0 | 0 | 1 | #NUM! | -1.179911 | 1 | #NUM! | 0 | 0 | #NUM! |  |  |  |  | 22 | -1.2852
|  | 0 | 0.021 | 0.0141 | 0 | 0 | 0 | 1 | #NUM! | -1.179911 | 1 | #NUM! | 0 | 0 | #NUM! |  |  |  |  | 22.1 | -1.28871
|  | 0 | 0.021 | 0.0141 | 0 | 0 | 0 | 1 | #NUM! | -1.179911 | 1 | #NUM! | 0 | 0 | #NUM! |  |  |  |  | 22.2 | -1.29222
|  | 0 | 0.021 | 0.0141 | 0 | 0 | 0 | 1 | #NUM! | -1.179911 | 1 | #NUM! | 0 | 0 | #NUM! |  |  |  |  | 22.3 | -1.29573
|  | 0 | 0.021 | 0.0141 | 0 | 0 | 0 | 1 | #NUM! | -1.179911 | 1 | #NUM! | 0 | 0 | #NUM! |  |  |  |  | 22.4 | -1.29924
|  | 0 | 0.021 | 0.0141 | 0 | 0 | 0 | 1 | #NUM! | -1.179911 | 1 | #NUM! | 0 | 0 | #NUM! |  |  |  |  | 22.5 | -1.30275
|  | 0 | 0.021 | 0.0141 | 0 | 0 | 0 | 1 | #NUM! | -1.179911 | 1 | #NUM! | 0 | 0 | #NUM! |  |  |  |  | 22.6 | -1.30626
|  | 0 | 0.021 | 0.0141 | 0 | 0 | 0 | 1 | #NUM! | -1.179911 | 1 | #NUM! | 0 | 0 | #NUM! |  |  |  |  | 22.7 | -1.30977
|  | 0 | 0.021 | 0.0141 | 0 | 0 | 0 | 1 | #NUM! | -1.179911 | 1 | #NUM! | 0 | 0 | #NUM! |  |  |  |  | 22.8 | -1.31328
|  | 0 | 0.021 | 0.0141 | 0 | 0 | 0 | 1 | #NUM! | -1.179911 | 1 | #NUM! | 0 | 0 | #NUM! |  |  |  |  | 22.9 | -1.31679
|  | 0 | 0.021 | 0.0141 | 0 | 0 | 0 | 1 | #NUM! | -1.179911 | 1 | #NUM! | 0 | 0 | #NUM! |  |  |  |  | 23 | -1.3203
|  | 0 | 0.021 | 0.0141 | 0 | 0 | 0 | 1 | #NUM! | -1.179911 | 1 | #NUM! | 0 | 0 | #NUM! |  |  |  |  | 23.1 | -1.32381
|  | 0 | 0.021 | 0.0141 | 0 | 0 | 0 | 1 | #NUM! | -1.179911 | 1 | #NUM! | 0 | 0 | #NUM! |  |  |  |  | 23.2 | -1.32732
|  | 0 | 0.021 | 0.0141 | 0 | 0 | 0 | 1 | #NUM! | -1.179911 | 1 | #NUM! | 0 | 0 | #NUM! |  |  |  |  | 23.3 | -1.33083
|  | 0 | 0.021 | 0.0141 | 0 | 0 | 0 | 1 | #NUM! | -1.179911 | 1 | #NUM! | 0 | 0 | #NUM! |  |  |  |  | 23.4 | -1.33434
|  | 0 | 0.021 | 0.0141 | 0 | 0 | 0 | 1 | #NUM! | -1.179911 | 1 | #NUM! | 0 | 0 | #NUM! |  |  |  |  | 23.5 | -1.33785
|  | 0 | 0.021 | 0.0141 | 0 | 0 | 0 | 1 | #NUM! | -1.179911 | 1 | #NUM! | 0 | 0 | #NUM! |  |  |  |  | 23.6 | -1.34136
|  | 0 | 0.021 | 0.0141 | 0 | 0 | 0 | 1 | #NUM! | -1.179911 | 1 | #NUM! | 0 | 0 | #NUM! |  |  |  |  | 23.7 | -1.34487
[20 empty] | 23.8 | -1.34838
[20 empty] | 23.9 | -1.35189

## Sheet2
11.14617 | 0.80233 | 0.05573085
21.00906 | 0.79232 | 0.1050453
30.87195 | 0.77958 | 0.15435975
41.03372 | 0.76882 | 0.2051686
51.39473 | 0.75937 | 0.25697365
61.65612 | 0.75002 | 0.3082806
71.81788 | 0.74122 | 0.3590894
81.68078 | 0.73371 | 0.4084039
91.64328 | 0.72543 | 0.4582164
101.50619 | 0.71889 | 0.50753095
111.56832 | 0.71224 | 0.5578416
122.12859 | 0.70538 | 0.61064295
132.48959 | 0.69895 | 0.66244795
142.55173 | 0.69254 | 0.71275865
152.51425 | 0.68648 | 0.76257125
163.37338 | 0.68161 | 0.8168669
173.7344 | 0.67524 | 0.868672
184.49391 | 0.66933 | 0.92246955
194.45643 | 0.66403 | 0.97228215
205.11633 | 0.65885 | 1.02558165
214.97923 | 0.65328 | 1.07489615
225.14097 | 0.64875 | 1.12570485
235.20313 | 0.64355 | 1.17601565
245.16564 | 0.6391 | 1.2258282
255.12814 | 0.6343 | 1.2756407
265.19028 | 0.6295 | 1.3259514
275.05318 | 0.62523 | 1.3752659
284.91604 | 0.62061 | 1.4245802
295.07783 | 0.61665 | 1.47538915
304.94073 | 0.61221 | 1.52470365
315.40136 | 0.60744 | 1.5770068
325.26426 | 0.60342 | 1.6263213
335.12712 | 0.59915 | 1.6756356
345.787 | 0.59506 | 1.728935
355.6499 | 0.59087 | 1.7782495
365.51276 | 0.58762 | 1.8275638
375.37568 | 0.58329 | 1.8768784
385.63708 | 0.57919 | 1.9281854
395.59958 | 0.57511 | 1.9779979
405.56211 | 0.57145 | 2.02781055
415.82354 | 0.56762 | 2.0791177
425.98527 | 0.56368 | 2.12992635
436.34629 | 0.56028 | 2.18173145
446.20917 | 0.55653 | 2.23104585
456.76943 | 0.5529 | 2.28384715
466.63233 | 0.54892 | 2.33316165
476.59488 | 0.54551 | 2.3829744
487.65324 | 0.54185 | 2.4382662
497.71534 | 0.53815 | 2.4885767
508.07636 | 0.53495 | 2.5403818
517.93924 | 0.53123 | 2.5896962
527.80214 | 0.52781 | 2.6390107
537.76469 | 0.52458 | 2.68882345
548.92272 | 0.52127 | 2.7446136
559.88145 | 0.51764 | 2.79940725
569.84398 | 0.5145 | 2.8492199
579.70688 | 0.51083 | 2.8985344
590.36678 | 0.50762 | 2.9518339
600.22966 | 0.5045 | 3.0011483
611.08877 | 0.50167 | 3.05544385
621.05126 | 0.49791 | 3.1052563
631.01379 | 0.49513 | 3.15506895
641.27516 | 0.49158 | 3.2063758
651.53653 | 0.48857 | 3.25768265
661.79797 | 0.48527 | 3.30898985
671.66087 | 0.48245 | 3.35830435
681.62336 | 0.47957 | 3.4081168
691.48625 | 0.47712 | 3.45743125
701.54839 | 0.47362 | 3.50774195
711.41127 | 0.47064 | 3.55705635
721.27417 | 0.46791 | 3.60637085
731.63513 | 0.46494 | 3.65817565
741.59772 | 0.46236 | 3.7079886
751.85909 | 0.4593 | 3.75929545
762.02084 | 0.45641 | 3.8101042
771.98333 | 0.45364 | 3.85991665
781.84623 | 0.45064 | 3.90923115
791.9084 | 0.44765 | 3.959542
802.07013 | 0.44515 | 4.01035065
812.43125 | 0.44247 | 4.06215625
822.69253 | 0.43981 | 4.11346265
832.55543 | 0.43697 | 4.16277715
842.41832 | 0.43413 | 4.2120916
852.38095 | 0.43148 | 4.26190475
863.43929 | 0.4288 | 4.31719645
873.8003 | 0.42565 | 4.3690015
884.16132 | 0.42291 | 4.4208066
894.22349 | 0.42022 | 4.47111745
904.18594 | 0.41774 | 4.5209297
914.34777 | 0.4152 | 4.57173885
924.50949 | 0.41228 | 4.62254745
934.47194 | 0.40972 | 4.6723597
945.23144 | 0.40712 | 4.7261572
955.19408 | 0.40442 | 4.7759704
965.05696 | 0.40173 | 4.8252848
975.01941 | 0.39943 | 4.87509705
984.98196 | 0.39679 | 4.9249098
995.04404 | 0.39446 | 4.9752202
1005.50471 | 0.39195 | 5.02752355
1015.66643 | 0.38892 | 5.07833215
1026.22673 | 0.38662 | 5.13113365
1036.18928 | 0.38411 | 5.1809464
1046.05218 | 0.38148 | 5.2302609
1056.31355 | 0.37901 | 5.28156775
1066.17636 | 0.37687 | 5.3308818
1076.03933 | 0.37421 | 5.38019665
1086.10153 | 0.37182 | 5.43050765
1096.56208 | 0.36945 | 5.4828104
1106.62428 | 0.36667 | 5.5331214
1116.68635 | 0.36446 | 5.58343175
1126.6489 | 0.36203 | 5.6332445
1136.71108 | 0.3593 | 5.6835554
1146.57388 | 0.35727 | 5.7328694
1156.53641 | 0.35489 | 5.78268205
1166.89743 | 0.35241 | 5.83448715
1177.25845 | 0.34985 | 5.88629225
1187.71912 | 0.3475 | 5.9385956
1198.08012 | 0.34509 | 5.9904006
1209.53704 | 0.34254 | 6.0476852
1219.39984 | 0.34025 | 6.0969992
1229.26274 | 0.33765 | 6.1463137
1239.72329 | 0.33537 | 6.19861645
1249.88521 | 0.33301 | 6.24942605
1260.24604 | 0.33057 | 6.3012302
1270.80644 | 0.32798 | 6.3540322
1280.66924 | 0.32596 | 6.4033462
1290.63188 | 0.32329 | 6.4531594
1300.59431 | 0.32136 | 6.50297155
1310.85578 | 0.31898 | 6.5542789
1321.01753 | 0.31665 | 6.60508765
1331.2789 | 0.31434 | 6.6563945
1341.14178 | 0.31212 | 6.7057089
1351.20388 | 0.31012 | 6.7560194
1361.16641 | 0.30776 | 6.80583205
1371.2286 | 0.30562 | 6.856143
1381.48998 | 0.30348 | 6.9074499
1391.35288 | 0.30114 | 6.9567644
1401.61415 | 0.29899 | 7.00807075
1412.0748 | 0.2966 | 7.060374
1422.137 | 0.29437 | 7.110685
1432.4981 | 0.29214 | 7.1624905
1442.85902 | 0.28991 | 7.2142951
1453.71817 | 0.28751 | 7.26859085
1463.78025 | 0.28522 | 7.31890125
1474.53974 | 0.28298 | 7.3726987
1484.80122 | 0.28072 | 7.4240061
1494.76376 | 0.27864 | 7.4738188
1504.82584 | 0.27651 | 7.5241292
1515.08731 | 0.27415 | 7.57543655
1525.04976 | 0.27245 | 7.6252488
1535.01229 | 0.27013 | 7.67506145
1544.87519 | 0.26812 | 7.72437595
1555.63469 | 0.26566 | 7.77817345
1565.49759 | 0.26374 | 7.82748795
1576.15734 | 0.26149 | 7.8807867
1586.61801 | 0.25911 | 7.93309005
1596.97913 | 0.25694 | 7.98489565
1607.2406 | 0.25478 | 8.036203
1617.50187 | 0.25263 | 8.08750935
1625.07363 | 0.2512 | 8.12536815